10.1016/j.jallcom.2022.163816 | Effects of Y addition on the microstructure, properties and softening resistance of Cu-Cr alloy | Wang, Yujian; Qu, Jianping; Wang, Xianlong; Jie, Jinchuan; Li, Tingju | Journal of Alloys AND Compounds | 2022 | 10.1016-j.jallcom.2022.163816-8-b | As-cast optical microstructure of Cu-0.9Cr-(Y) alloys with different Y content: (a) Cu-0.9Cr; (b) Cu-0.9Cr-0.06Y; (c) Cu-0.95Cr-0.1Y; (d) Cu-0.9Cr-0.15Y. | 10.1016-j.jallcom.2022.163816-8-b_colorcut_cluster_5 | #c04041 | -Cu-1.41Cr-0.05Y | Cu-Cr-Y | wt.% | 98.54 | - | - | - | - | - | 1.41 | - | - | - | - | - | - | - | - | - | - | - | 0.05 | - | - | one-step aging | - | - | - | 960 | 1.5 | 90% | 460 | 2 | - | - | - | - | - | - | - | 150.74 | hardness | HV | 0.892006
10.1016/j.jallcom.2022.163816 | Effects of Y addition on the microstructure, properties and softening resistance of Cu-Cr alloy | Wang, Yujian; Qu, Jianping; Wang, Xianlong; Jie, Jinchuan; Li, Tingju | Journal of Alloys AND Compounds | 2022 | 10.1016-j.jallcom.2022.163816-8-b | As-cast optical microstructure of Cu-0.9Cr-(Y) alloys with different Y content: (a) Cu-0.9Cr; (b) Cu-0.9Cr-0.06Y; (c) Cu-0.95Cr-0.1Y; (d) Cu-0.9Cr-0.15Y. | 10.1016-j.jallcom.2022.163816-8-b_colorcut_cluster_5 | #c04041 | -Cu-1.41Cr-0.05Y | Cu-Cr-Y | wt.% | 98.54 | - | - | - | - | - | 1.41 | - | - | - | - | - | - | - | - | - | - | - | 0.05 | - | - | one-step aging | - | - | - | 960 | 1.5 | 90% | 460 | 3.006666667 | - | - | - | - | - | - | - | 149.68 | hardness | HV | 0.892006
10.1016/j.jallcom.2022.163816 | Effects of Y addition on the microstructure, properties and softening resistance of Cu-Cr alloy | Wang, Yujian; Qu, Jianping; Wang, Xianlong; Jie, Jinchuan; Li, Tingju | Journal of Alloys AND Compounds | 2022 | 10.1016-j.jallcom.2022.163816-8-b | As-cast optical microstructure of Cu-0.9Cr-(Y) alloys with different Y content: (a) Cu-0.9Cr; (b) Cu-0.9Cr-0.06Y; (c) Cu-0.95Cr-0.1Y; (d) Cu-0.9Cr-0.15Y. | 10.1016-j.jallcom.2022.163816-8-b_colorcut_cluster_5 | #c04041 | -Cu-1.41Cr-0.05Y | Cu-Cr-Y | wt.% | 98.54 | - | - | - | - | - | 1.41 | - | - | - | - | - | - | - | - | - | - | - | 0.05 | - | - | one-step aging | - | - | - | 960 | 1.5 | 90% | 460 | 3.502166667 | - | - | - | - | - | - | - | 142.61 | hardness | HV | 0.892006
10.1016/j.jallcom.2022.163816 | Effects of Y addition on the microstructure, properties and softening resistance of Cu-Cr alloy | Wang, Yujian; Qu, Jianping; Wang, Xianlong; Jie, Jinchuan; Li, Tingju | Journal of Alloys AND Compounds | 2022 | 10.1016-j.jallcom.2022.163816-8-b | As-cast optical microstructure of Cu-0.9Cr-(Y) alloys with different Y content: (a) Cu-0.9Cr; (b) Cu-0.9Cr-0.06Y; (c) Cu-0.95Cr-0.1Y; (d) Cu-0.9Cr-0.15Y. | 10.1016-j.jallcom.2022.163816-8-b_colorcut_cluster_5 | #c04041 | -Cu-1.41Cr-0.05Y | Cu-Cr-Y | wt.% | 98.54 | - | - | - | - | - | 1.41 | - | - | - | - | - | - | - | - | - | - | - | 0.05 | - | - | one-step aging | - | - | - | 960 | 1.5 | 90% | 460 | 4.006666667 | - | - | - | - | - | - | - | 141.87 | hardness | HV | 0.892006
10.1016/j.jallcom.2022.163816 | Effects of Y addition on the microstructure, properties and softening resistance of Cu-Cr alloy | Wang, Yujian; Qu, Jianping; Wang, Xianlong; Jie, Jinchuan; Li, Tingju | Journal of Alloys AND Compounds | 2022 | 10.1016-j.jallcom.2022.163816-8-b | As-cast optical microstructure of Cu-0.9Cr-(Y) alloys with different Y content: (a) Cu-0.9Cr; (b) Cu-0.9Cr-0.06Y; (c) Cu-0.95Cr-0.1Y; (d) Cu-0.9Cr-0.15Y. | 10.1016-j.jallcom.2022.163816-8-b_colorcut_cluster_7 | #1a59ae | Cu-1.49Cr-0.1Y | Cu-Cr-Y | wt.% | 98.41 | - | - | - | - | - | 1.49 | - | - | - | - | - | - | - | - | - | - | - | 0.1 | - | - | one-step aging | - | - | - | 960 | 1.5 | 90% | 460 | 0 | - | - | - | - | - | - | - | 136.4 | hardness | HV | 0.892006
10.1016/j.jallcom.2022.163816 | Effects of Y addition on the microstructure, properties and softening resistance of Cu-Cr alloy | Wang, Yujian; Qu, Jianping; Wang, Xianlong; Jie, Jinchuan; Li, Tingju | Journal of Alloys AND Compounds | 2022 | 10.1016-j.jallcom.2022.163816-8-b | As-cast optical microstructure of Cu-0.9Cr-(Y) alloys with different Y content: (a) Cu-0.9Cr; (b) Cu-0.9Cr-0.06Y; (c) Cu-0.95Cr-0.1Y; (d) Cu-0.9Cr-0.15Y. | 10.1016-j.jallcom.2022.163816-8-b_colorcut_cluster_7 | #1a59ae | Cu-1.49Cr-0.1Y | Cu-Cr-Y | wt.% | 98.41 | - | - | - | - | - | 1.49 | - | - | - | - | - | - | - | - | - | - | - | 0.1 | - | - | one-step aging | - | - | - | 960 | 1.5 | 90% | 460 | 0.172166667 | - | - | - | - | - | - | - | 143.55 | hardness | HV | 0.892006
10.1016/j.jallcom.2022.163816 | Effects of Y addition on the microstructure, properties and softening resistance of Cu-Cr alloy | Wang, Yujian; Qu, Jianping; Wang, Xianlong; Jie, Jinchuan; Li, Tingju | Journal of Alloys AND Compounds | 2022 | 10.1016-j.jallcom.2022.163816-8-b | As-cast optical microstructure of Cu-0.9Cr-(Y) alloys with different Y content: (a) Cu-0.9Cr; (b) Cu-0.9Cr-0.06Y; (c) Cu-0.95Cr-0.1Y; (d) Cu-0.9Cr-0.15Y. | 10.1016-j.jallcom.2022.163816-8-b_colorcut_cluster_7 | #1a59ae | Cu-1.49Cr-0.1Y | Cu-Cr-Y | wt.% | 98.41 | - | - | - | - | - | 1.49 | - | - | - | - | - | - | - | - | - | - | - | 0.1 | - | - | one-step aging | - | - | - | 960 | 1.5 | 90% | 460 | 0.286833333 | - | - | - | - | - | - | - | 155.94 | hardness | HV | 0.892006
10.1016/j.jallcom.2022.163816 | Effects of Y addition on the microstructure, properties and softening resistance of Cu-Cr alloy | Wang, Yujian; Qu, Jianping; Wang, Xianlong; Jie, Jinchuan; Li, Tingju | Journal of Alloys AND Compounds | 2022 | 10.1016-j.jallcom.2022.163816-8-b | As-cast optical microstructure of Cu-0.9Cr-(Y) alloys with different Y content: (a) Cu-0.9Cr; (b) Cu-0.9Cr-0.06Y; (c) Cu-0.95Cr-0.1Y; (d) Cu-0.9Cr-0.15Y. | 10.1016-j.jallcom.2022.163816-8-b_colorcut_cluster_7 | #1a59ae | Cu-1.49Cr-0.1Y | Cu-Cr-Y | wt.% | 98.41 | - | - | - | - | - | 1.49 | - | - | - | - | - | - | - | - | - | - | - | 0.1 | - | - | one-step aging | - | - | - | 960 | 1.5 | 90% | 460 | 1.006666667 | - | - | - | - | - | - | - | 163.61 | hardness | HV | 0.892006
10.1016/j.jallcom.2022.163816 | Effects of Y addition on the microstructure, properties and softening resistance of Cu-Cr alloy | Wang, Yujian; Qu, Jianping; Wang, Xianlong; Jie, Jinchuan; Li, Tingju | Journal of Alloys AND Compounds | 2022 | 10.1016-j.jallcom.2022.163816-8-b | As-cast optical microstructure of Cu-0.9Cr-(Y) alloys with different Y content: (a) Cu-0.9Cr; (b) Cu-0.9Cr-0.06Y; (c) Cu-0.95Cr-0.1Y; (d) Cu-0.9Cr-0.15Y. | 10.1016-j.jallcom.2022.163816-8-b_colorcut_cluster_7 | #1a59ae | Cu-1.49Cr-0.1Y | Cu-Cr-Y | wt.% | 98.41 | - | - | - | - | - | 1.49 | - | - | - | - | - | - | - | - | - | - | - | 0.1 | - | - | one-step aging | - | - | - | 960 | 1.5 | 90% | 460 | 1.409666667 | - | - | - | - | - | - | - | 156.02 | hardness | HV | 0.892006
10.1016/j.jallcom.2022.163816 | Effects of Y addition on the microstructure, properties and softening resistance of Cu-Cr alloy | Wang, Yujian; Qu, Jianping; Wang, Xianlong; Jie, Jinchuan; Li, Tingju | Journal of Alloys AND Compounds | 2022 | 10.1016-j.jallcom.2022.163816-8-b | As-cast optical microstructure of Cu-0.9Cr-(Y) alloys with different Y content: (a) Cu-0.9Cr; (b) Cu-0.9Cr-0.06Y; (c) Cu-0.95Cr-0.1Y; (d) Cu-0.9Cr-0.15Y. | 10.1016-j.jallcom.2022.163816-8-b_colorcut_cluster_7 | #1a59ae | Cu-1.49Cr-0.1Y | Cu-Cr-Y | wt.% | 98.41 | - | - | - | - | - | 1.49 | - | - | - | - | - | - | - | - | - | - | - | 0.1 | - | - | one-step aging | - | - | - | 960 | 1.5 | 90% | 460 | 2.004333333 | - | - | - | - | - | - | - | 153.98 | hardness | HV | 0.892006
10.1016/j.jallcom.2022.163816 | Effects of Y addition on the microstructure, properties and softening resistance of Cu-Cr alloy | Wang, Yujian; Qu, Jianping; Wang, Xianlong; Jie, Jinchuan; Li, Tingju | Journal of Alloys AND Compounds | 2022 | 10.1016-j.jallcom.2022.163816-8-c | As-cast optical microstructure of Cu-0.9Cr-(Y) alloys with different Y content: (a) Cu-0.9Cr; (b) Cu-0.9Cr-0.06Y; (c) Cu-0.95Cr-0.1Y; (d) Cu-0.9Cr-0.15Y. | 10.1016-j.jallcom.2022.163816-8-c_colorcut_cluster_6 | #bf4042 | -Cu-1.41Cr-0.05Y | Cu-Cr-Y | wt.% | 99.54 | - | - | - | - | - | 0.41 | - | - | - | - | - | - | - | - | - | - | - | 0.05 | - | - | one-step aging | - | - | - | 960 | 1.5 | - | 460 | 0 | - | - | - | - | - | - | - | 78.68 | hardness | HV | 0.892006
10.1016/j.jallcom.2022.163816 | Effects of Y addition on the microstructure, properties and softening resistance of Cu-Cr alloy | Wang, Yujian; Qu, Jianping; Wang, Xianlong; Jie, Jinchuan; Li, Tingju | Journal of Alloys AND Compounds | 2022 | 10.1016-j.jallcom.2022.163816-8-c | As-cast optical microstructure of Cu-0.9Cr-(Y) alloys with different Y content: (a) Cu-0.9Cr; (b) Cu-0.9Cr-0.06Y; (c) Cu-0.95Cr-0.1Y; (d) Cu-0.9Cr-0.15Y. | 10.1016-j.jallcom.2022.163816-8-c_colorcut_cluster_6 | #bf4042 | -Cu-1.41Cr-0.05Y | Cu-Cr-Y | wt.% | 99.54 | - | - | - | - | - | 0.41 | - | - | - | - | - | - | - | - | - | - | - | 0.05 | - | - | one-step aging | - | - | - | 960 | 1.5 | - | 460 | 0.056666667 | - | - | - | - | - | - | - | 91.42 | hardness | HV | 0.892006
10.1016/j.jallcom.2022.163816 | Effects of Y addition on the microstructure, properties and softening resistance of Cu-Cr alloy | Wang, Yujian; Qu, Jianping; Wang, Xianlong; Jie, Jinchuan; Li, Tingju | Journal of Alloys AND Compounds | 2022 | 10.1016-j.jallcom.2022.163816-8-c | As-cast optical microstructure of Cu-0.9Cr-(Y) alloys with different Y content: (a) Cu-0.9Cr; (b) Cu-0.9Cr-0.06Y; (c) Cu-0.95Cr-0.1Y; (d) Cu-0.9Cr-0.15Y. | 10.1016-j.jallcom.2022.163816-8-c_colorcut_cluster_6 | #bf4042 | -Cu-1.41Cr-0.05Y | Cu-Cr-Y | wt.% | 99.54 | - | - | - | - | - | 0.41 | - | - | - | - | - | - | - | - | - | - | - | 0.05 | - | - | one-step aging | - | - | - | 960 | 1.5 | - | 460 | 0.100833333 | - | - | - | - | - | - | - | 99.89 | hardness | HV | 0.892006
10.1016/j.jallcom.2022.163816 | Effects of Y addition on the microstructure, properties and softening resistance of Cu-Cr alloy | Wang, Yujian; Qu, Jianping; Wang, Xianlong; Jie, Jinchuan; Li, Tingju | Journal of Alloys AND Compounds | 2022 | 10.1016-j.jallcom.2022.163816-8-c | As-cast optical microstructure of Cu-0.9Cr-(Y) alloys with different Y content: (a) Cu-0.9Cr; (b) Cu-0.9Cr-0.06Y; (c) Cu-0.95Cr-0.1Y; (d) Cu-0.9Cr-0.15Y. | 10.1016-j.jallcom.2022.163816-8-c_colorcut_cluster_6 | #bf4042 | -Cu-1.41Cr-0.05Y | Cu-Cr-Y | wt.% | 99.54 | - | - | - | - | - | 0.41 | - | - | - | - | - | - | - | - | - | - | - | 0.05 | - | - | one-step aging | - | - | - | 960 | 1.5 | - | 460 | 0.1575 | - | - | - | - | - | - | - | 110.94 | hardness | HV | 0.892006
10.1016/j.jallcom.2022.163816 | Effects of Y addition on the microstructure, properties and softening resistance of Cu-Cr alloy | Wang, Yujian; Qu, Jianping; Wang, Xianlong; Jie, Jinchuan; Li, Tingju | Journal of Alloys AND Compounds | 2022 | 10.1016-j.jallcom.2022.163816-8-c | As-cast optical microstructure of Cu-0.9Cr-(Y) alloys with different Y content: (a) Cu-0.9Cr; (b) Cu-0.9Cr-0.06Y; (c) Cu-0.95Cr-0.1Y; (d) Cu-0.9Cr-0.15Y. | 10.1016-j.jallcom.2022.163816-8-c_colorcut_cluster_6 | #bf4042 | -Cu-1.41Cr-0.05Y | Cu-Cr-Y | wt.% | 99.54 | - | - | - | - | - | 0.41 | - | - | - | - | - | - | - | - | - | - | - | 0.05 | - | - | one-step aging | - | - | - | 960 | 1.5 | - | 460 | 0.319333333 | - | - | - | - | - | - | - | 125.23 | hardness | HV | 0.892006
10.1016/j.jallcom.2022.163816 | Effects of Y addition on the microstructure, properties and softening resistance of Cu-Cr alloy | Wang, Yujian; Qu, Jianping; Wang, Xianlong; Jie, Jinchuan; Li, Tingju | Journal of Alloys AND Compounds | 2022 | 10.1016-j.jallcom.2022.163816-8-c | As-cast optical microstructure of Cu-0.9Cr-(Y) alloys with different Y content: (a) Cu-0.9Cr; (b) Cu-0.9Cr-0.06Y; (c) Cu-0.95Cr-0.1Y; (d) Cu-0.9Cr-0.15Y. | 10.1016-j.jallcom.2022.163816-8-c_colorcut_cluster_6 | #bf4042 | -Cu-1.41Cr-0.05Y | Cu-Cr-Y | wt.% | 99.54 | - | - | - | - | - | 0.41 | - | - | - | - | - | - | - | - | - | - | - | 0.05 | - | - | one-step aging | - | - | - | 960 | 1.5 | - | 460 | 0.486833333 | - | - | - | - | - | - | - | 128.19 | hardness | HV | 0.892006
10.1016/j.jallcom.2022.163816 | Effects of Y addition on the microstructure, properties and softening resistance of Cu-Cr alloy | Wang, Yujian; Qu, Jianping; Wang, Xianlong; Jie, Jinchuan; Li, Tingju | Journal of Alloys AND Compounds | 2022 | 10.1016-j.jallcom.2022.163816-8-c | As-cast optical microstructure of Cu-0.9Cr-(Y) alloys with different Y content: (a) Cu-0.9Cr; (b) Cu-0.9Cr-0.06Y; (c) Cu-0.95Cr-0.1Y; (d) Cu-0.9Cr-0.15Y. | 10.1016-j.jallcom.2022.163816-8-c_colorcut_cluster_6 | #bf4042 | -Cu-1.41Cr-0.05Y | Cu-Cr-Y | wt.% | 99.54 | - | - | - | - | - | 0.41 | - | - | - | - | - | - | - | - | - | - | - | 0.05 | - | - | one-step aging | - | - | - | 960 | 1.5 | - | 460 | 1.464833333 | - | - | - | - | - | - | - | 129.95 | hardness | HV | 0.892006
10.1016/j.jallcom.2022.163816 | Effects of Y addition on the microstructure, properties and softening resistance of Cu-Cr alloy | Wang, Yujian; Qu, Jianping; Wang, Xianlong; Jie, Jinchuan; Li, Tingju | Journal of Alloys AND Compounds | 2022 | 10.1016-j.jallcom.2022.163816-8-c | As-cast optical microstructure of Cu-0.9Cr-(Y) alloys with different Y content: (a) Cu-0.9Cr; (b) Cu-0.9Cr-0.06Y; (c) Cu-0.95Cr-0.1Y; (d) Cu-0.9Cr-0.15Y. | 10.1016-j.jallcom.2022.163816-8-c_colorcut_cluster_6 | #bf4042 | -Cu-1.41Cr-0.05Y | Cu-Cr-Y | wt.% | 99.54 | - | - | - | - | - | 0.41 | - | - | - | - | - | - | - | - | - | - | - | 0.05 | - | - | one-step aging | - | - | - | 960 | 1.5 | - | 460 | 1.522 | - | - | - | - | - | - | - | 129.55 | hardness | HV | 0.892006
10.1016/j.jallcom.2022.163816 | Effects of Y addition on the microstructure, properties and softening resistance of Cu-Cr alloy | Wang, Yujian; Qu, Jianping; Wang, Xianlong; Jie, Jinchuan; Li, Tingju | Journal of Alloys AND Compounds | 2022 | 10.1016-j.jallcom.2022.163816-8-c | As-cast optical microstructure of Cu-0.9Cr-(Y) alloys with different Y content: (a) Cu-0.9Cr; (b) Cu-0.9Cr-0.06Y; (c) Cu-0.95Cr-0.1Y; (d) Cu-0.9Cr-0.15Y. | 10.1016-j.jallcom.2022.163816-8-c_colorcut_cluster_6 | #bf4042 | -Cu-1.41Cr-0.05Y | Cu-Cr-Y | wt.% | 99.54 | - | - | - | - | - | 0.41 | - | - | - | - | - | - | - | - | - | - | - | 0.05 | - | - | one-step aging | - | - | - | 960 | 1.5 | - | 460 | 1.993333333 | - | - | - | - | - | - | - | 132.48 | hardness | HV | 0.892006
10.1016/j.jallcom.2022.163816 | Effects of Y addition on the microstructure, properties and softening resistance of Cu-Cr alloy | Wang, Yujian; Qu, Jianping; Wang, Xianlong; Jie, Jinchuan; Li, Tingju | Journal of Alloys AND Compounds | 2022 | 10.1016-j.jallcom.2022.163816-8-c | As-cast optical microstructure of Cu-0.9Cr-(Y) alloys with different Y content: (a) Cu-0.9Cr; (b) Cu-0.9Cr-0.06Y; (c) Cu-0.95Cr-0.1Y; (d) Cu-0.9Cr-0.15Y. | 10.1016-j.jallcom.2022.163816-8-c_colorcut_cluster_6 | #bf4042 | -Cu-1.41Cr-0.05Y | Cu-Cr-Y | wt.% | 99.54 | - | - | - | - | - | 0.41 | - | - | - | - | - | - | - | - | - | - | - | 0.05 | - | - | one-step aging | - | - | - | 960 | 1.5 | - | 460 | 2.997833333 | - | - | - | - | - | - | - | 128.02 | hardness | HV | 0.892006
10.1016/j.jallcom.2022.163816 | Effects of Y addition on the microstructure, properties and softening resistance of Cu-Cr alloy | Wang, Yujian; Qu, Jianping; Wang, Xianlong; Jie, Jinchuan; Li, Tingju | Journal of Alloys AND Compounds | 2022 | 10.1016-j.jallcom.2022.163816-8-c | As-cast optical microstructure of Cu-0.9Cr-(Y) alloys with different Y content: (a) Cu-0.9Cr; (b) Cu-0.9Cr-0.06Y; (c) Cu-0.95Cr-0.1Y; (d) Cu-0.9Cr-0.15Y. | 10.1016-j.jallcom.2022.163816-8-c_colorcut_cluster_6 | #bf4042 | -Cu-1.41Cr-0.05Y | Cu-Cr-Y | wt.% | 99.54 | - | - | - | - | - | 0.41 | - | - | - | - | - | - | - | - | - | - | - | 0.05 | - | - | one-step aging | - | - | - | 960 | 1.5 | - | 460 | 3.5 | - | - | - | - | - | - | - | 127.16 | hardness | HV | 0.892006
10.1016/j.jallcom.2022.163816 | Effects of Y addition on the microstructure, properties and softening resistance of Cu-Cr alloy | Wang, Yujian; Qu, Jianping; Wang, Xianlong; Jie, Jinchuan; Li, Tingju | Journal of Alloys AND Compounds | 2022 | 10.1016-j.jallcom.2022.163816-8-c | As-cast optical microstructure of Cu-0.9Cr-(Y) alloys with different Y content: (a) Cu-0.9Cr; (b) Cu-0.9Cr-0.06Y; (c) Cu-0.95Cr-0.1Y; (d) Cu-0.9Cr-0.15Y. | 10.1016-j.jallcom.2022.163816-8-c_colorcut_cluster_6 | #bf4042 | -Cu-1.41Cr-0.05Y | Cu-Cr-Y | wt.% | 99.54 | - | - | - | - | - | 0.41 | - | - | - | - | - | - | - | - | - | - | - | 0.05 | - | - | one-step aging | - | - | - | 960 | 1.5 | - | 460 | 4.002166667 | - | - | - | - | - | - | - | 127.12 | hardness | HV | 0.892006
10.1016/j.jallcom.2022.163816 | Effects of Y addition on the microstructure, properties and softening resistance of Cu-Cr alloy | Wang, Yujian; Qu, Jianping; Wang, Xianlong; Jie, Jinchuan; Li, Tingju | Journal of Alloys AND Compounds | 2022 | 10.1016-j.jallcom.2022.163816-8-c | As-cast optical microstructure of Cu-0.9Cr-(Y) alloys with different Y content: (a) Cu-0.9Cr; (b) Cu-0.9Cr-0.06Y; (c) Cu-0.95Cr-0.1Y; (d) Cu-0.9Cr-0.15Y. | 10.1016-j.jallcom.2022.163816-8-c_colorcut_cluster_6 | #bf4042 | -Cu-1.41Cr-0.05Y | Cu-Cr-Y | wt.% | 99.54 | - | - | - | - | - | 0.41 | - | - | - | - | - | - | - | - | - | - | - | 0.05 | - | - | one-step aging | - | - | - | 960 | 1.5 | - | 460 | 4.978 | - | - | - | - | - | - | - | 125 | hardness | HV | 0.892006
10.1016/j.jallcom.2022.163816 | Effects of Y addition on the microstructure, properties and softening resistance of Cu-Cr alloy | Wang, Yujian; Qu, Jianping; Wang, Xianlong; Jie, Jinchuan; Li, Tingju | Journal of Alloys AND Compounds | 2022 | 10.1016-j.jallcom.2022.163816-8-c | As-cast optical microstructure of Cu-0.9Cr-(Y) alloys with different Y content: (a) Cu-0.9Cr; (b) Cu-0.9Cr-0.06Y; (c) Cu-0.95Cr-0.1Y; (d) Cu-0.9Cr-0.15Y. | 10.1016-j.jallcom.2022.163816-8-c_colorcut_cluster_6 | #bf4042 | -Cu-1.41Cr-0.05Y | Cu-Cr-Y | wt.% | 99.54 | - | - | - | - | - | 0.41 | - | - | - | - | - | - | - | - | - | - | - | 0.05 | - | - | one-step aging | - | - | - | 960 | 1.5 | - | 460 | 5.033 | - | - | - | - | - | - | - | 124.5 | hardness | HV | 0.892006
10.1016/j.jallcom.2022.163816 | Effects of Y addition on the microstructure, properties and softening resistance of Cu-Cr alloy | Wang, Yujian; Qu, Jianping; Wang, Xianlong; Jie, Jinchuan; Li, Tingju | Journal of Alloys AND Compounds | 2022 | 10.1016-j.jallcom.2022.163816-8-c | As-cast optical microstructure of Cu-0.9Cr-(Y) alloys with different Y content: (a) Cu-0.9Cr; (b) Cu-0.9Cr-0.06Y; (c) Cu-0.95Cr-0.1Y; (d) Cu-0.9Cr-0.15Y. | 10.1016-j.jallcom.2022.163816-8-c_colorcut_cluster_7 | #1959b1 | -Cu-1.49Cr-0.1Y | Cu-Cr-Y | wt.% | 98.41 | - | - | - | - | - | 1.49 | - | - | - | - | - | - | - | - | - | - | - | 0.1 | - | - | one-step aging | - | - | - | 960 | 1.5 | - | 460 | 0 | - | - | - | - | - | - | - | 86.56 | hardness | HV | 0.892006
10.1016/j.jallcom.2022.163816 | Effects of Y addition on the microstructure, properties and softening resistance of Cu-Cr alloy | Wang, Yujian; Qu, Jianping; Wang, Xianlong; Jie, Jinchuan; Li, Tingju | Journal of Alloys AND Compounds | 2022 | 10.1016-j.jallcom.2022.163816-8-c | As-cast optical microstructure of Cu-0.9Cr-(Y) alloys with different Y content: (a) Cu-0.9Cr; (b) Cu-0.9Cr-0.06Y; (c) Cu-0.95Cr-0.1Y; (d) Cu-0.9Cr-0.15Y. | 10.1016-j.jallcom.2022.163816-8-c_colorcut_cluster_7 | #1959b1 | -Cu-1.49Cr-0.1Y | Cu-Cr-Y | wt.% | 98.41 | - | - | - | - | - | 1.49 | - | - | - | - | - | - | - | - | - | - | - | 0.1 | - | - | one-step aging | - | - | - | 960 | 1.5 | - | 460 | 0.1575 | - | - | - | - | - | - | - | 80.7 | hardness | HV | 0.892006
10.1016/j.jallcom.2022.163816 | Effects of Y addition on the microstructure, properties and softening resistance of Cu-Cr alloy | Wang, Yujian; Qu, Jianping; Wang, Xianlong; Jie, Jinchuan; Li, Tingju | Journal of Alloys AND Compounds | 2022 | 10.1016-j.jallcom.2022.163816-8-c | As-cast optical microstructure of Cu-0.9Cr-(Y) alloys with different Y content: (a) Cu-0.9Cr; (b) Cu-0.9Cr-0.06Y; (c) Cu-0.95Cr-0.1Y; (d) Cu-0.9Cr-0.15Y. | 10.1016-j.jallcom.2022.163816-8-c_colorcut_cluster_7 | #1959b1 | -Cu-1.49Cr-0.1Y | Cu-Cr-Y | wt.% | 98.41 | - | - | - | - | - | 1.49 | - | - | - | - | - | - | - | - | - | - | - | 0.1 | - | - | one-step aging | - | - | - | 960 | 1.5 | - | 460 | 0.2005 | - | - | - | - | - | - | - | 89.89 | hardness | HV | 0.892006
10.1016/j.jallcom.2022.163816 | Effects of Y addition on the microstructure, properties and softening resistance of Cu-Cr alloy | Wang, Yujian; Qu, Jianping; Wang, Xianlong; Jie, Jinchuan; Li, Tingju | Journal of Alloys AND Compounds | 2022 | 10.1016-j.jallcom.2022.163816-8-c | As-cast optical microstructure of Cu-0.9Cr-(Y) alloys with different Y content: (a) Cu-0.9Cr; (b) Cu-0.9Cr-0.06Y; (c) Cu-0.95Cr-0.1Y; (d) Cu-0.9Cr-0.15Y. | 10.1016-j.jallcom.2022.163816-8-c_colorcut_cluster_7 | #1959b1 | -Cu-1.49Cr-0.1Y | Cu-Cr-Y | wt.% | 98.41 | - | - | - | - | - | 1.49 | - | - | - | - | - | - | - | - | - | - | - | 0.1 | - | - | one-step aging | - | - | - | 960 | 1.5 | - | 460 | 0.2375 | - | - | - | - | - | - | - | 99.33 | hardness | HV | 0.892006
10.1016/j.jallcom.2022.163816 | Effects of Y addition on the microstructure, properties and softening resistance of Cu-Cr alloy | Wang, Yujian; Qu, Jianping; Wang, Xianlong; Jie, Jinchuan; Li, Tingju | Journal of Alloys AND Compounds | 2022 | 10.1016-j.jallcom.2022.163816-8-c | As-cast optical microstructure of Cu-0.9Cr-(Y) alloys with different Y content: (a) Cu-0.9Cr; (b) Cu-0.9Cr-0.06Y; (c) Cu-0.95Cr-0.1Y; (d) Cu-0.9Cr-0.15Y. | 10.1016-j.jallcom.2022.163816-8-c_colorcut_cluster_7 | #1959b1 | -Cu-1.49Cr-0.1Y | Cu-Cr-Y | wt.% | 98.41 | - | - | - | - | - | 1.49 | - | - | - | - | - | - | - | - | - | - | - | 0.1 | - | - | one-step aging | - | - | - | 960 | 1.5 | - | 460 | 0.276666667 | - | - | - | - | - | - | - | 109.01 | hardness | HV | 0.892006
10.1016/j.jallcom.2022.163816 | Effects of Y addition on the microstructure, properties and softening resistance of Cu-Cr alloy | Wang, Yujian; Qu, Jianping; Wang, Xianlong; Jie, Jinchuan; Li, Tingju | Journal of Alloys AND Compounds | 2022 | 10.1016-j.jallcom.2022.163816-8-c | As-cast optical microstructure of Cu-0.9Cr-(Y) alloys with different Y content: (a) Cu-0.9Cr; (b) Cu-0.9Cr-0.06Y; (c) Cu-0.95Cr-0.1Y; (d) Cu-0.9Cr-0.15Y. | 10.1016-j.jallcom.2022.163816-8-c_colorcut_cluster_7 | #1959b1 | -Cu-1.49Cr-0.1Y | Cu-Cr-Y | wt.% | 98.41 | - | - | - | - | - | 1.49 | - | - | - | - | - | - | - | - | - | - | - | 0.1 | - | - | one-step aging | - | - | - | 960 | 1.5 | - | 460 | 0.316333333 | - | - | - | - | - | - | - | 119.7 | hardness | HV | 0.892006
10.1016/j.jallcom.2022.163816 | Effects of Y addition on the microstructure, properties and softening resistance of Cu-Cr alloy | Wang, Yujian; Qu, Jianping; Wang, Xianlong; Jie, Jinchuan; Li, Tingju | Journal of Alloys AND Compounds | 2022 | 10.1016-j.jallcom.2022.163816-8-c | As-cast optical microstructure of Cu-0.9Cr-(Y) alloys with different Y content: (a) Cu-0.9Cr; (b) Cu-0.9Cr-0.06Y; (c) Cu-0.95Cr-0.1Y; (d) Cu-0.9Cr-0.15Y. | 10.1016-j.jallcom.2022.163816-8-c_colorcut_cluster_7 | #1959b1 | -Cu-1.49Cr-0.1Y | Cu-Cr-Y | wt.% | 98.41 | - | - | - | - | - | 1.49 | - | - | - | - | - | - | - | - | - | - | - | 0.1 | - | - | one-step aging | - | - | - | 960 | 1.5 | - | 460 | 0.495666667 | - | - | - | - | - | - | - | 121.04 | hardness | HV | 0.892006
10.1016/j.jallcom.2022.163816 | Effects of Y addition on the microstructure, properties and softening resistance of Cu-Cr alloy | Wang, Yujian; Qu, Jianping; Wang, Xianlong; Jie, Jinchuan; Li, Tingju | Journal of Alloys AND Compounds | 2022 | 10.1016-j.jallcom.2022.163816-8-c | As-cast optical microstructure of Cu-0.9Cr-(Y) alloys with different Y content: (a) Cu-0.9Cr; (b) Cu-0.9Cr-0.06Y; (c) Cu-0.95Cr-0.1Y; (d) Cu-0.9Cr-0.15Y. | 10.1016-j.jallcom.2022.163816-8-c_colorcut_cluster_7 | #1959b1 | -Cu-1.49Cr-0.1Y | Cu-Cr-Y | wt.% | 98.41 | - | - | - | - | - | 1.49 | - | - | - | - | - | - | - | - | - | - | - | 0.1 | - | - | one-step aging | - | - | - | 960 | 1.5 | - | 460 | 0.997833333 | - | - | - | - | - | - | - | 121.07 | hardness | HV | 0.892006
10.1016/j.jallcom.2022.163816 | Effects of Y addition on the microstructure, properties and softening resistance of Cu-Cr alloy | Wang, Yujian; Qu, Jianping; Wang, Xianlong; Jie, Jinchuan; Li, Tingju | Journal of Alloys AND Compounds | 2022 | 10.1016-j.jallcom.2022.163816-8-c | As-cast optical microstructure of Cu-0.9Cr-(Y) alloys with different Y content: (a) Cu-0.9Cr; (b) Cu-0.9Cr-0.06Y; (c) Cu-0.95Cr-0.1Y; (d) Cu-0.9Cr-0.15Y. | 10.1016-j.jallcom.2022.163816-8-c_colorcut_cluster_7 | #1959b1 | -Cu-1.49Cr-0.1Y | Cu-Cr-Y | wt.% | 98.41 | - | - | - | - | - | 1.49 | - | - | - | - | - | - | - | - | - | - | - | 0.1 | - | - | one-step aging | - | - | - | 960 | 1.5 | - | 460 | 1.502166667 | - | - | - | - | - | - | - | 129.55 | hardness | HV | 0.892006
10.1016/j.jallcom.2022.163816 | Effects of Y addition on the microstructure, properties and softening resistance of Cu-Cr alloy | Wang, Yujian; Qu, Jianping; Wang, Xianlong; Jie, Jinchuan; Li, Tingju | Journal of Alloys AND Compounds | 2022 | 10.1016-j.jallcom.2022.163816-8-c | As-cast optical microstructure of Cu-0.9Cr-(Y) alloys with different Y content: (a) Cu-0.9Cr; (b) Cu-0.9Cr-0.06Y; (c) Cu-0.95Cr-0.1Y; (d) Cu-0.9Cr-0.15Y. | 10.1016-j.jallcom.2022.163816-8-c_colorcut_cluster_7 | #1959b1 | -Cu-1.49Cr-0.1Y | Cu-Cr-Y | wt.% | 98.41 | - | - | - | - | - | 1.49 | - | - | - | - | - | - | - | - | - | - | - | 0.1 | - | - | one-step aging | - | - | - | 960 | 1.5 | - | 460 | 2.002166667 | - | - | - | - | - | - | - | 129.95 | hardness | HV | 0.892006
10.1016/j.jallcom.2022.163816 | Effects of Y addition on the microstructure, properties and softening resistance of Cu-Cr alloy | Wang, Yujian; Qu, Jianping; Wang, Xianlong; Jie, Jinchuan; Li, Tingju | Journal of Alloys AND Compounds | 2022 | 10.1016-j.jallcom.2022.163816-8-c | As-cast optical microstructure of Cu-0.9Cr-(Y) alloys with different Y content: (a) Cu-0.9Cr; (b) Cu-0.9Cr-0.06Y; (c) Cu-0.95Cr-0.1Y; (d) Cu-0.9Cr-0.15Y. | 10.1016-j.jallcom.2022.163816-8-c_colorcut_cluster_7 | #1959b1 | -Cu-1.49Cr-0.1Y | Cu-Cr-Y | wt.% | 98.41 | - | - | - | - | - | 1.49 | - | - | - | - | - | - | - | - | - | - | - | 0.1 | - | - | one-step aging | - | - | - | 960 | 1.5 | - | 460 | 3.008833333 | - | - | - | - | - | - | - | 121.35 | hardness | HV | 0.892006
10.1016/j.jallcom.2022.163816 | Effects of Y addition on the microstructure, properties and softening resistance of Cu-Cr alloy | Wang, Yujian; Qu, Jianping; Wang, Xianlong; Jie, Jinchuan; Li, Tingju | Journal of Alloys AND Compounds | 2022 | 10.1016-j.jallcom.2022.163816-8-c | As-cast optical microstructure of Cu-0.9Cr-(Y) alloys with different Y content: (a) Cu-0.9Cr; (b) Cu-0.9Cr-0.06Y; (c) Cu-0.95Cr-0.1Y; (d) Cu-0.9Cr-0.15Y. | 10.1016-j.jallcom.2022.163816-8-c_colorcut_cluster_7 | #1959b1 | -Cu-1.49Cr-0.1Y | Cu-Cr-Y | wt.% | 98.41 | - | - | - | - | - | 1.49 | - | - | - | - | - | - | - | - | - | - | - | 0.1 | - | - | one-step aging | - | - | - | 960 | 1.5 | - | 460 | 3.506666667 | - | - | - | - | - | - | - | 122.25 | hardness | HV | 0.892006
10.1016/j.jallcom.2022.163816 | Effects of Y addition on the microstructure, properties and softening resistance of Cu-Cr alloy | Wang, Yujian; Qu, Jianping; Wang, Xianlong; Jie, Jinchuan; Li, Tingju | Journal of Alloys AND Compounds | 2022 | 10.1016-j.jallcom.2022.163816-8-c | As-cast optical microstructure of Cu-0.9Cr-(Y) alloys with different Y content: (a) Cu-0.9Cr; (b) Cu-0.9Cr-0.06Y; (c) Cu-0.95Cr-0.1Y; (d) Cu-0.9Cr-0.15Y. | 10.1016-j.jallcom.2022.163816-8-c_colorcut_cluster_7 | #1959b1 | -Cu-1.49Cr-0.1Y | Cu-Cr-Y | wt.% | 98.41 | - | - | - | - | - | 1.49 | - | - | - | - | - | - | - | - | - | - | - | 0.1 | - | - | one-step aging | - | - | - | 960 | 1.5 | - | 460 | 4.008833333 | - | - | - | - | - | - | - | 123.29 | hardness | HV | 0.892006
10.1016/j.jallcom.2022.163816 | Effects of Y addition on the microstructure, properties and softening resistance of Cu-Cr alloy | Wang, Yujian; Qu, Jianping; Wang, Xianlong; Jie, Jinchuan; Li, Tingju | Journal of Alloys AND Compounds | 2022 | 10.1016-j.jallcom.2022.163816-8-c | As-cast optical microstructure of Cu-0.9Cr-(Y) alloys with different Y content: (a) Cu-0.9Cr; (b) Cu-0.9Cr-0.06Y; (c) Cu-0.95Cr-0.1Y; (d) Cu-0.9Cr-0.15Y. | 10.1016-j.jallcom.2022.163816-8-c_colorcut_cluster_7 | #1959b1 | -Cu-1.49Cr-0.1Y | Cu-Cr-Y | wt.% | 98.41 | - | - | - | - | - | 1.49 | - | - | - | - | - | - | - | - | - | - | - | 0.1 | - | - | one-step aging | - | - | - | 960 | 1.5 | - | 460 | 5.0155 | - | - | - | - | - | - | - | 123.06 | hardness | HV | 0.892006
10.1016/j.jallcom.2022.163816 | Effects of Y addition on the microstructure, properties and softening resistance of Cu-Cr alloy | Wang, Yujian; Qu, Jianping; Wang, Xianlong; Jie, Jinchuan; Li, Tingju | Journal of Alloys AND Compounds | 2022 | 10.1016-j.jallcom.2022.163816-8-d | As-cast optical microstructure of Cu-0.9Cr-(Y) alloys with different Y content: (a) Cu-0.9Cr; (b) Cu-0.9Cr-0.06Y; (c) Cu-0.95Cr-0.1Y; (d) Cu-0.9Cr-0.15Y. | 10.1016-j.jallcom.2022.163816-8-d_colorcut_cluster_2 | #3d3e3d | Cu-1.44Cr | Cu-Cr | wt.% | 98.56 | - | - | - | - | - | 1.44 | - | - | - | - | - | - | - | - | - | - | - | - | - | - | one-step aging | - | - | - | 960 | 1.5 | 90% | 460 | 1.9565 | - | - | - | - | - | - | - | 92.68 | conductivity | %IACS | 0.892006
10.1016/j.jallcom.2022.163816 | Effects of Y addition on the microstructure, properties and softening resistance of Cu-Cr alloy | Wang, Yujian; Qu, Jianping; Wang, Xianlong; Jie, Jinchuan; Li, Tingju | Journal of Alloys AND Compounds | 2022 | 10.1016-j.jallcom.2022.163816-8-d | As-cast optical microstructure of Cu-0.9Cr-(Y) alloys with different Y content: (a) Cu-0.9Cr; (b) Cu-0.9Cr-0.06Y; (c) Cu-0.95Cr-0.1Y; (d) Cu-0.9Cr-0.15Y. | 10.1016-j.jallcom.2022.163816-8-d_colorcut_cluster_2 | #3d3e3d | Cu-1.44Cr | Cu-Cr | wt.% | 98.56 | - | - | - | - | - | 1.44 | - | - | - | - | - | - | - | - | - | - | - | - | - | - | one-step aging | - | - | - | 960 | 1.5 | 90% | 460 | 2.9565 | - | - | - | - | - | - | - | 94.61 | conductivity | %IACS | 0.892006
10.1016/j.jallcom.2022.163816 | Effects of Y addition on the microstructure, properties and softening resistance of Cu-Cr alloy | Wang, Yujian; Qu, Jianping; Wang, Xianlong; Jie, Jinchuan; Li, Tingju | Journal of Alloys AND Compounds | 2022 | 10.1016-j.jallcom.2022.163816-8-d | As-cast optical microstructure of Cu-0.9Cr-(Y) alloys with different Y content: (a) Cu-0.9Cr; (b) Cu-0.9Cr-0.06Y; (c) Cu-0.95Cr-0.1Y; (d) Cu-0.9Cr-0.15Y. | 10.1016-j.jallcom.2022.163816-8-d_colorcut_cluster_2 | #3d3e3d | Cu-1.44Cr | Cu-Cr | wt.% | 98.56 | - | - | - | - | - | 1.44 | - | - | - | - | - | - | - | - | - | - | - | - | - | - | one-step aging | - | - | - | 960 | 1.5 | 90% | 460 | 3.463 | - | - | - | - | - | - | - | 94.46 | conductivity | %IACS | 0.892006
10.1016/j.jallcom.2022.163816 | Effects of Y addition on the microstructure, properties and softening resistance of Cu-Cr alloy | Wang, Yujian; Qu, Jianping; Wang, Xianlong; Jie, Jinchuan; Li, Tingju | Journal of Alloys AND Compounds | 2022 | 10.1016-j.jallcom.2022.163816-8-d | As-cast optical microstructure of Cu-0.9Cr-(Y) alloys with different Y content: (a) Cu-0.9Cr; (b) Cu-0.9Cr-0.06Y; (c) Cu-0.95Cr-0.1Y; (d) Cu-0.9Cr-0.15Y. | 10.1016-j.jallcom.2022.163816-8-d_colorcut_cluster_2 | #3d3e3d | Cu-1.44Cr | Cu-Cr | wt.% | 98.56 | - | - | - | - | - | 1.44 | - | - | - | - | - | - | - | - | - | - | - | - | - | - | one-step aging | - | - | - | 960 | 1.5 | 90% | 460 | 3.9695 | - | - | - | - | - | - | - | 95.09 | conductivity | %IACS | 0.892006
10.1016/j.jallcom.2022.163816 | Effects of Y addition on the microstructure, properties and softening resistance of Cu-Cr alloy | Wang, Yujian; Qu, Jianping; Wang, Xianlong; Jie, Jinchuan; Li, Tingju | Journal of Alloys AND Compounds | 2022 | 10.1016-j.jallcom.2022.163816-8-d | As-cast optical microstructure of Cu-0.9Cr-(Y) alloys with different Y content: (a) Cu-0.9Cr; (b) Cu-0.9Cr-0.06Y; (c) Cu-0.95Cr-0.1Y; (d) Cu-0.9Cr-0.15Y. | 10.1016-j.jallcom.2022.163816-8-d_colorcut_cluster_2 | #3d3e3d | Cu-1.44Cr | Cu-Cr | wt.% | 98.56 | - | - | - | - | - | 1.44 | - | - | - | - | - | - | - | - | - | - | - | - | - | - | one-step aging | - | - | - | 960 | 1.5 | 90% | 460 | 4.971666667 | - | - | - | - | - | - | - | 96.11 | conductivity | %IACS | 0.892006
10.1016/j.jallcom.2022.163816 | Effects of Y addition on the microstructure, properties and softening resistance of Cu-Cr alloy | Wang, Yujian; Qu, Jianping; Wang, Xianlong; Jie, Jinchuan; Li, Tingju | Journal of Alloys AND Compounds | 2022 | 10.1016-j.jallcom.2022.163816-8-d | As-cast optical microstructure of Cu-0.9Cr-(Y) alloys with different Y content: (a) Cu-0.9Cr; (b) Cu-0.9Cr-0.06Y; (c) Cu-0.95Cr-0.1Y; (d) Cu-0.9Cr-0.15Y. | 10.1016-j.jallcom.2022.163816-8-d_colorcut_cluster_3 | #4d8d65 | -Cu-1.42Cr-0.14Y | Cu-Cr-Y | wt.% | 98.44 | - | - | - | - | - | 1.42 | - | - | - | - | - | - | - | - | - | - | - | 0.14 | - | - | one-step aging | - | - | - | 960 | 1.5 | 90% | 460 | 0 | - | - | - | - | - | - | - | 51.75 | conductivity | %IACS | 0.892006
10.1016/j.jallcom.2022.163816 | Effects of Y addition on the microstructure, properties and softening resistance of Cu-Cr alloy | Wang, Yujian; Qu, Jianping; Wang, Xianlong; Jie, Jinchuan; Li, Tingju | Journal of Alloys AND Compounds | 2022 | 10.1016-j.jallcom.2022.163816-8-d | As-cast optical microstructure of Cu-0.9Cr-(Y) alloys with different Y content: (a) Cu-0.9Cr; (b) Cu-0.9Cr-0.06Y; (c) Cu-0.95Cr-0.1Y; (d) Cu-0.9Cr-0.15Y. | 10.1016-j.jallcom.2022.163816-8-d_colorcut_cluster_3 | #4d8d65 | -Cu-1.42Cr-0.14Y | Cu-Cr-Y | wt.% | 98.44 | - | - | - | - | - | 1.42 | - | - | - | - | - | - | - | - | - | - | - | 0.14 | - | - | one-step aging | - | - | - | 960 | 1.5 | 90% | 460 | 0.113833333 | - | - | - | - | - | - | - | 62.54 | conductivity | %IACS | 0.892006
10.1016/j.jallcom.2022.163816 | Effects of Y addition on the microstructure, properties and softening resistance of Cu-Cr alloy | Wang, Yujian; Qu, Jianping; Wang, Xianlong; Jie, Jinchuan; Li, Tingju | Journal of Alloys AND Compounds | 2022 | 10.1016-j.jallcom.2022.163816-8-d | As-cast optical microstructure of Cu-0.9Cr-(Y) alloys with different Y content: (a) Cu-0.9Cr; (b) Cu-0.9Cr-0.06Y; (c) Cu-0.95Cr-0.1Y; (d) Cu-0.9Cr-0.15Y. | 10.1016-j.jallcom.2022.163816-8-d_colorcut_cluster_3 | #4d8d65 | -Cu-1.42Cr-0.14Y | Cu-Cr-Y | wt.% | 98.44 | - | - | - | - | - | 1.42 | - | - | - | - | - | - | - | - | - | - | - | 0.14 | - | - | one-step aging | - | - | - | 960 | 1.5 | 90% | 460 | 0.195 | - | - | - | - | - | - | - | 72.13 | conductivity | %IACS | 0.892006
10.1016/j.jallcom.2022.163816 | Effects of Y addition on the microstructure, properties and softening resistance of Cu-Cr alloy | Wang, Yujian; Qu, Jianping; Wang, Xianlong; Jie, Jinchuan; Li, Tingju | Journal of Alloys AND Compounds | 2022 | 10.1016-j.jallcom.2022.163816-8-d | As-cast optical microstructure of Cu-0.9Cr-(Y) alloys with different Y content: (a) Cu-0.9Cr; (b) Cu-0.9Cr-0.06Y; (c) Cu-0.95Cr-0.1Y; (d) Cu-0.9Cr-0.15Y. | 10.1016-j.jallcom.2022.163816-8-d_colorcut_cluster_3 | #4d8d65 | -Cu-1.42Cr-0.14Y | Cu-Cr-Y | wt.% | 98.44 | - | - | - | - | - | 1.42 | - | - | - | - | - | - | - | - | - | - | - | 0.14 | - | - | one-step aging | - | - | - | 960 | 1.5 | 90% | 460 | 0.275833333 | - | - | - | - | - | - | - | 83.45 | conductivity | %IACS | 0.892006
10.1016/j.jallcom.2022.163816 | Effects of Y addition on the microstructure, properties and softening resistance of Cu-Cr alloy | Wang, Yujian; Qu, Jianping; Wang, Xianlong; Jie, Jinchuan; Li, Tingju | Journal of Alloys AND Compounds | 2022 | 10.1016-j.jallcom.2022.163816-8-d | As-cast optical microstructure of Cu-0.9Cr-(Y) alloys with different Y content: (a) Cu-0.9Cr; (b) Cu-0.9Cr-0.06Y; (c) Cu-0.95Cr-0.1Y; (d) Cu-0.9Cr-0.15Y. | 10.1016-j.jallcom.2022.163816-8-d_colorcut_cluster_3 | #4d8d65 | -Cu-1.42Cr-0.14Y | Cu-Cr-Y | wt.% | 98.44 | - | - | - | - | - | 1.42 | - | - | - | - | - | - | - | - | - | - | - | 0.14 | - | - | one-step aging | - | - | - | 960 | 1.5 | 90% | 460 | 0.453 | - | - | - | - | - | - | - | 88.5 | conductivity | %IACS | 0.892006
10.1016/j.jallcom.2022.163816 | Effects of Y addition on the microstructure, properties and softening resistance of Cu-Cr alloy | Wang, Yujian; Qu, Jianping; Wang, Xianlong; Jie, Jinchuan; Li, Tingju | Journal of Alloys AND Compounds | 2022 | 10.1016-j.jallcom.2022.163816-8-d | As-cast optical microstructure of Cu-0.9Cr-(Y) alloys with different Y content: (a) Cu-0.9Cr; (b) Cu-0.9Cr-0.06Y; (c) Cu-0.95Cr-0.1Y; (d) Cu-0.9Cr-0.15Y. | 10.1016-j.jallcom.2022.163816-8-d_colorcut_cluster_3 | #4d8d65 | -Cu-1.42Cr-0.14Y | Cu-Cr-Y | wt.% | 98.44 | - | - | - | - | - | 1.42 | - | - | - | - | - | - | - | - | - | - | - | 0.14 | - | - | one-step aging | - | - | - | 960 | 1.5 | 90% | 460 | 0.961666667 | - | - | - | - | - | - | - | 88.67 | conductivity | %IACS | 0.892006
10.1016/j.jallcom.2022.163816 | Effects of Y addition on the microstructure, properties and softening resistance of Cu-Cr alloy | Wang, Yujian; Qu, Jianping; Wang, Xianlong; Jie, Jinchuan; Li, Tingju | Journal of Alloys AND Compounds | 2022 | 10.1016-j.jallcom.2022.163816-8-d | As-cast optical microstructure of Cu-0.9Cr-(Y) alloys with different Y content: (a) Cu-0.9Cr; (b) Cu-0.9Cr-0.06Y; (c) Cu-0.95Cr-0.1Y; (d) Cu-0.9Cr-0.15Y. | 10.1016-j.jallcom.2022.163816-8-d_colorcut_cluster_3 | #4d8d65 | -Cu-1.42Cr-0.14Y | Cu-Cr-Y | wt.% | 98.44 | - | - | - | - | - | 1.42 | - | - | - | - | - | - | - | - | - | - | - | 0.14 | - | - | one-step aging | - | - | - | 960 | 1.5 | 90% | 460 | 1.4595 | - | - | - | - | - | - | - | 89.79 | conductivity | %IACS | 0.892006
10.1016/j.jallcom.2022.163816 | Effects of Y addition on the microstructure, properties and softening resistance of Cu-Cr alloy | Wang, Yujian; Qu, Jianping; Wang, Xianlong; Jie, Jinchuan; Li, Tingju | Journal of Alloys AND Compounds | 2022 | 10.1016-j.jallcom.2022.163816-8-d | As-cast optical microstructure of Cu-0.9Cr-(Y) alloys with different Y content: (a) Cu-0.9Cr; (b) Cu-0.9Cr-0.06Y; (c) Cu-0.95Cr-0.1Y; (d) Cu-0.9Cr-0.15Y. | 10.1016-j.jallcom.2022.163816-8-d_colorcut_cluster_3 | #4d8d65 | -Cu-1.42Cr-0.14Y | Cu-Cr-Y | wt.% | 98.44 | - | - | - | - | - | 1.42 | - | - | - | - | - | - | - | - | - | - | - | 0.14 | - | - | one-step aging | - | - | - | 960 | 1.5 | 90% | 460 | 1.9705 | - | - | - | - | - | - | - | 90.15 | conductivity | %IACS | 0.892006
10.1016/j.jallcom.2022.163816 | Effects of Y addition on the microstructure, properties and softening resistance of Cu-Cr alloy | Wang, Yujian; Qu, Jianping; Wang, Xianlong; Jie, Jinchuan; Li, Tingju | Journal of Alloys AND Compounds | 2022 | 10.1016-j.jallcom.2022.163816-8-d | As-cast optical microstructure of Cu-0.9Cr-(Y) alloys with different Y content: (a) Cu-0.9Cr; (b) Cu-0.9Cr-0.06Y; (c) Cu-0.95Cr-0.1Y; (d) Cu-0.9Cr-0.15Y. | 10.1016-j.jallcom.2022.163816-8-d_colorcut_cluster_3 | #4d8d65 | -Cu-1.42Cr-0.14Y | Cu-Cr-Y | wt.% | 98.44 | - | - | - | - | - | 1.42 | - | - | - | - | - | - | - | - | - | - | - | 0.14 | - | - | one-step aging | - | - | - | 960 | 1.5 | 90% | 460 | 2.974833333 | - | - | - | - | - | - | - | 90.63 | conductivity | %IACS | 0.892006
10.1016/j.jallcom.2022.163816 | Effects of Y addition on the microstructure, properties and softening resistance of Cu-Cr alloy | Wang, Yujian; Qu, Jianping; Wang, Xianlong; Jie, Jinchuan; Li, Tingju | Journal of Alloys AND Compounds | 2022 | 10.1016-j.jallcom.2022.163816-8-d | As-cast optical microstructure of Cu-0.9Cr-(Y) alloys with different Y content: (a) Cu-0.9Cr; (b) Cu-0.9Cr-0.06Y; (c) Cu-0.95Cr-0.1Y; (d) Cu-0.9Cr-0.15Y. | 10.1016-j.jallcom.2022.163816-8-d_colorcut_cluster_3 | #4d8d65 | -Cu-1.42Cr-0.14Y | Cu-Cr-Y | wt.% | 98.44 | - | - | - | - | - | 1.42 | - | - | - | - | - | - | - | - | - | - | - | 0.14 | - | - | one-step aging | - | - | - | 960 | 1.5 | 90% | 460 | 3.474833333 | - | - | - | - | - | - | - | 91.2 | conductivity | %IACS | 0.892006
10.1016/j.jallcom.2022.163816 | Effects of Y addition on the microstructure, properties and softening resistance of Cu-Cr alloy | Wang, Yujian; Qu, Jianping; Wang, Xianlong; Jie, Jinchuan; Li, Tingju | Journal of Alloys AND Compounds | 2022 | 10.1016-j.jallcom.2022.163816-8-d | As-cast optical microstructure of Cu-0.9Cr-(Y) alloys with different Y content: (a) Cu-0.9Cr; (b) Cu-0.9Cr-0.06Y; (c) Cu-0.95Cr-0.1Y; (d) Cu-0.9Cr-0.15Y. | 10.1016-j.jallcom.2022.163816-8-d_colorcut_cluster_3 | #4d8d65 | -Cu-1.42Cr-0.14Y | Cu-Cr-Y | wt.% | 98.44 | - | - | - | - | - | 1.42 | - | - | - | - | - | - | - | - | - | - | - | 0.14 | - | - | one-step aging | - | - | - | 960 | 1.5 | 90% | 460 | 3.981333333 | - | - | - | - | - | - | - | 90.45 | conductivity | %IACS | 0.892006
10.1016/j.jallcom.2022.163816 | Effects of Y addition on the microstructure, properties and softening resistance of Cu-Cr alloy | Wang, Yujian; Qu, Jianping; Wang, Xianlong; Jie, Jinchuan; Li, Tingju | Journal of Alloys AND Compounds | 2022 | 10.1016-j.jallcom.2022.163816-8-d | As-cast optical microstructure of Cu-0.9Cr-(Y) alloys with different Y content: (a) Cu-0.9Cr; (b) Cu-0.9Cr-0.06Y; (c) Cu-0.95Cr-0.1Y; (d) Cu-0.9Cr-0.15Y. | 10.1016-j.jallcom.2022.163816-8-d_colorcut_cluster_3 | #4d8d65 | -Cu-1.42Cr-0.14Y | Cu-Cr-Y | wt.% | 98.44 | - | - | - | - | - | 1.42 | - | - | - | - | - | - | - | - | - | - | - | 0.14 | - | - | one-step aging | - | - | - | 960 | 1.5 | 90% | 460 | 4.987833333 | - | - | - | - | - | - | - | 91.42 | conductivity | %IACS | 0.892006
10.1016/j.jallcom.2022.163816 | Effects of Y addition on the microstructure, properties and softening resistance of Cu-Cr alloy | Wang, Yujian; Qu, Jianping; Wang, Xianlong; Jie, Jinchuan; Li, Tingju | Journal of Alloys AND Compounds | 2022 | 10.1016-j.jallcom.2022.163816-8-d | As-cast optical microstructure of Cu-0.9Cr-(Y) alloys with different Y content: (a) Cu-0.9Cr; (b) Cu-0.9Cr-0.06Y; (c) Cu-0.95Cr-0.1Y; (d) Cu-0.9Cr-0.15Y. | 10.1016-j.jallcom.2022.163816-8-d_colorcut_cluster_7 | #1b5aab | +Cu-1.49Cr-0.1Y | Cu-Cr-Y | wt.% | 98.41 | - | - | - | - | - | 1.49 | - | - | - | - | - | - | - | - | - | - | - | 0.1 | - | - | one-step aging | - | - | - | 960 | 1.5 | 90% | 460 | 0.276166667 | - | - | - | - | - | - | - | 84.4 | conductivity | %IACS | 0.892006
10.1016/j.jallcom.2022.163816 | Effects of Y addition on the microstructure, properties and softening resistance of Cu-Cr alloy | Wang, Yujian; Qu, Jianping; Wang, Xianlong; Jie, Jinchuan; Li, Tingju | Journal of Alloys AND Compounds | 2022 | 10.1016-j.jallcom.2022.163816-8-d | As-cast optical microstructure of Cu-0.9Cr-(Y) alloys with different Y content: (a) Cu-0.9Cr; (b) Cu-0.9Cr-0.06Y; (c) Cu-0.95Cr-0.1Y; (d) Cu-0.9Cr-0.15Y. | 10.1016-j.jallcom.2022.163816-8-d_colorcut_cluster_7 | #1b5aab | +Cu-1.49Cr-0.1Y | Cu-Cr-Y | wt.% | 98.41 | - | - | - | - | - | 1.49 | - | - | - | - | - | - | - | - | - | - | - | 0.1 | - | - | one-step aging | - | - | - | 960 | 1.5 | 90% | 460 | 0.4435 | - | - | - | - | - | - | - | 86.31 | conductivity | %IACS | 0.892006
10.1016/j.jallcom.2022.163816 | Effects of Y addition on the microstructure, properties and softening resistance of Cu-Cr alloy | Wang, Yujian; Qu, Jianping; Wang, Xianlong; Jie, Jinchuan; Li, Tingju | Journal of Alloys AND Compounds | 2022 | 10.1016-j.jallcom.2022.163816-8-d | As-cast optical microstructure of Cu-0.9Cr-(Y) alloys with different Y content: (a) Cu-0.9Cr; (b) Cu-0.9Cr-0.06Y; (c) Cu-0.95Cr-0.1Y; (d) Cu-0.9Cr-0.15Y. | 10.1016-j.jallcom.2022.163816-8-d_colorcut_cluster_7 | #1b5aab | +Cu-1.49Cr-0.1Y | Cu-Cr-Y | wt.% | 98.41 | - | - | - | - | - | 1.49 | - | - | - | - | - | - | - | - | - | - | - | 0.1 | - | - | one-step aging | - | - | - | 960 | 1.5 | 90% | 460 | 0.951166667 | - | - | - | - | - | - | - | 88.3 | conductivity | %IACS | 0.892006
10.1016/j.jallcom.2022.163816 | Effects of Y addition on the microstructure, properties and softening resistance of Cu-Cr alloy | Wang, Yujian; Qu, Jianping; Wang, Xianlong; Jie, Jinchuan; Li, Tingju | Journal of Alloys AND Compounds | 2022 | 10.1016-j.jallcom.2022.163816-8-d | As-cast optical microstructure of Cu-0.9Cr-(Y) alloys with different Y content: (a) Cu-0.9Cr; (b) Cu-0.9Cr-0.06Y; (c) Cu-0.95Cr-0.1Y; (d) Cu-0.9Cr-0.15Y. | 10.1016-j.jallcom.2022.163816-8-d_colorcut_cluster_7 | #1b5aab | +Cu-1.49Cr-0.1Y | Cu-Cr-Y | wt.% | 98.41 | - | - | - | - | - | 1.49 | - | - | - | - | - | - | - | - | - | - | - | 0.1 | - | - | one-step aging | - | - | - | 960 | 1.5 | 90% | 460 | 1.45 | - | - | - | - | - | - | - | 89.52 | conductivity | %IACS | 0.892006
10.1016/j.jallcom.2022.163816 | Effects of Y addition on the microstructure, properties and softening resistance of Cu-Cr alloy | Wang, Yujian; Qu, Jianping; Wang, Xianlong; Jie, Jinchuan; Li, Tingju | Journal of Alloys AND Compounds | 2022 | 10.1016-j.jallcom.2022.163816-8-d | As-cast optical microstructure of Cu-0.9Cr-(Y) alloys with different Y content: (a) Cu-0.9Cr; (b) Cu-0.9Cr-0.06Y; (c) Cu-0.95Cr-0.1Y; (d) Cu-0.9Cr-0.15Y. | 10.1016-j.jallcom.2022.163816-8-d_colorcut_cluster_7 | #1b5aab | +Cu-1.49Cr-0.1Y | Cu-Cr-Y | wt.% | 98.41 | - | - | - | - | - | 1.49 | - | - | - | - | - | - | - | - | - | - | - | 0.1 | - | - | one-step aging | - | - | - | 960 | 1.5 | 90% | 460 | 1.954333333 | - | - | - | - | - | - | - | 88.25 | conductivity | %IACS | 0.892006
10.1016/j.jallcom.2022.163816 | Effects of Y addition on the microstructure, properties and softening resistance of Cu-Cr alloy | Wang, Yujian; Qu, Jianping; Wang, Xianlong; Jie, Jinchuan; Li, Tingju | Journal of Alloys AND Compounds | 2022 | 10.1016-j.jallcom.2022.163816-8-d | As-cast optical microstructure of Cu-0.9Cr-(Y) alloys with different Y content: (a) Cu-0.9Cr; (b) Cu-0.9Cr-0.06Y; (c) Cu-0.95Cr-0.1Y; (d) Cu-0.9Cr-0.15Y. | 10.1016-j.jallcom.2022.163816-8-d_colorcut_cluster_7 | #1b5aab | +Cu-1.49Cr-0.1Y | Cu-Cr-Y | wt.% | 98.41 | - | - | - | - | - | 1.49 | - | - | - | - | - | - | - | - | - | - | - | 0.1 | - | - | one-step aging | - | - | - | 960 | 1.5 | 90% | 460 | 2.958666667 | - | - | - | - | - | - | - | 90.06 | conductivity | %IACS | 0.892006
10.1016/j.jallcom.2022.163816 | Effects of Y addition on the microstructure, properties and softening resistance of Cu-Cr alloy | Wang, Yujian; Qu, Jianping; Wang, Xianlong; Jie, Jinchuan; Li, Tingju | Journal of Alloys AND Compounds | 2022 | 10.1016-j.jallcom.2022.163816-8-d | As-cast optical microstructure of Cu-0.9Cr-(Y) alloys with different Y content: (a) Cu-0.9Cr; (b) Cu-0.9Cr-0.06Y; (c) Cu-0.95Cr-0.1Y; (d) Cu-0.9Cr-0.15Y. | 10.1016-j.jallcom.2022.163816-8-d_colorcut_cluster_7 | #1b5aab | +Cu-1.49Cr-0.1Y | Cu-Cr-Y | wt.% | 98.41 | - | - | - | - | - | 1.49 | - | - | - | - | - | - | - | - | - | - | - | 0.1 | - | - | one-step aging | - | - | - | 960 | 1.5 | 90% | 460 | 3.463 | - | - | - | - | - | - | - | 89.76 | conductivity | %IACS | 0.892006
10.1016/j.jallcom.2022.163816 | Effects of Y addition on the microstructure, properties and softening resistance of Cu-Cr alloy | Wang, Yujian; Qu, Jianping; Wang, Xianlong; Jie, Jinchuan; Li, Tingju | Journal of Alloys AND Compounds | 2022 | 10.1016-j.jallcom.2022.163816-8-d | As-cast optical microstructure of Cu-0.9Cr-(Y) alloys with different Y content: (a) Cu-0.9Cr; (b) Cu-0.9Cr-0.06Y; (c) Cu-0.95Cr-0.1Y; (d) Cu-0.9Cr-0.15Y. | 10.1016-j.jallcom.2022.163816-8-d_colorcut_cluster_7 | #1b5aab | +Cu-1.49Cr-0.1Y | Cu-Cr-Y | wt.% | 98.41 | - | - | - | - | - | 1.49 | - | - | - | - | - | - | - | - | - | - | - | 0.1 | - | - | one-step aging | - | - | - | 960 | 1.5 | 90% | 460 | 3.967333333 | - | - | - | - | - | - | - | 89.7 | conductivity | %IACS | 0.892006
10.1016/j.jallcom.2022.163816 | Effects of Y addition on the microstructure, properties and softening resistance of Cu-Cr alloy | Wang, Yujian; Qu, Jianping; Wang, Xianlong; Jie, Jinchuan; Li, Tingju | Journal of Alloys AND Compounds | 2022 | 10.1016-j.jallcom.2022.163816-8-d | As-cast optical microstructure of Cu-0.9Cr-(Y) alloys with different Y content: (a) Cu-0.9Cr; (b) Cu-0.9Cr-0.06Y; (c) Cu-0.95Cr-0.1Y; (d) Cu-0.9Cr-0.15Y. | 10.1016-j.jallcom.2022.163816-8-d_colorcut_cluster_7 | #1b5aab | +Cu-1.49Cr-0.1Y | Cu-Cr-Y | wt.% | 98.41 | - | - | - | - | - | 1.49 | - | - | - | - | - | - | - | - | - | - | - | 0.1 | - | - | one-step aging | - | - | - | 960 | 1.5 | 90% | 460 | 4.967333333 | - | - | - | - | - | - | - | 90.45 | conductivity | %IACS | 0.892006
10.1016/j.jallcom.2022.164945 | Revealing trace Si effect on precipitation behavior and properties of Cu-Cr-Zr alloy: Experiments and first-principles calculations | Qu, J. P.; Yue, S. P.; Zhang, W. S.; Chen, X. H.; Guo, Z. K.; Dong, B. W.; Ren, Z.; Jie, J. C.; Li, T. J. | Journal of Alloys AND Compounds | 2022 | 10.1016-j.jallcom.2022.164945-1-a | Hardness (a) and electrical conductivity (b) curves of CCZ and CCZS alloys during aging at 450 °C for various time. | 10.1016-j.jallcom.2022.164945-1-a_colorcut_cluster_7 | #cc4747 | Cu-0.8Cr-0.12Zr-0.05Si | Cu-Cr-Zr | wt.% | 99.03 | - | - | - | - | - | 0.8 | - | - | - | - | - | - | - | - | 0.05 | - | - | - | - | 0.12 | one-step aging | 870 | 4 | HR+50% | 990 | 4 | - | 450 | 0.18 | - | - | - | - | - | - | - | 105.99 | hardness | HV | 0.892006
10.1016/j.jallcom.2022.164945 | Revealing trace Si effect on precipitation behavior and properties of Cu-Cr-Zr alloy: Experiments and first-principles calculations | Qu, J. P.; Yue, S. P.; Zhang, W. S.; Chen, X. H.; Guo, Z. K.; Dong, B. W.; Ren, Z.; Jie, J. C.; Li, T. J. | Journal of Alloys AND Compounds | 2022 | 10.1016-j.jallcom.2022.164945-1-a | Hardness (a) and electrical conductivity (b) curves of CCZ and CCZS alloys during aging at 450 °C for various time. | 10.1016-j.jallcom.2022.164945-1-a_colorcut_cluster_7 | #cc4747 | Cu-0.8Cr-0.12Zr-0.05Si | Cu-Cr-Zr | wt.% | 99.03 | - | - | - | - | - | 0.8 | - | - | - | - | - | - | - | - | 0.05 | - | - | - | - | 0.12 | one-step aging | 870 | 4 | HR+50% | 990 | 4 | - | 450 | 1.72 | - | - | - | - | - | - | - | 147.37 | hardness | HV | 0.892006
10.1016/j.jallcom.2022.164945 | Revealing trace Si effect on precipitation behavior and properties of Cu-Cr-Zr alloy: Experiments and first-principles calculations | Qu, J. P.; Yue, S. P.; Zhang, W. S.; Chen, X. H.; Guo, Z. K.; Dong, B. W.; Ren, Z.; Jie, J. C.; Li, T. J. | Journal of Alloys AND Compounds | 2022 | 10.1016-j.jallcom.2022.164945-1-a | Hardness (a) and electrical conductivity (b) curves of CCZ and CCZS alloys during aging at 450 °C for various time. | 10.1016-j.jallcom.2022.164945-1-a_colorcut_cluster_7 | #cc4747 | Cu-0.8Cr-0.12Zr-0.05Si | Cu-Cr-Zr | wt.% | 99.03 | - | - | - | - | - | 0.8 | - | - | - | - | - | - | - | - | 0.05 | - | - | - | - | 0.12 | one-step aging | 870 | 4 | HR+50% | 990 | 4 | - | 450 | 3.71 | - | - | - | - | - | - | - | 165.11 | hardness | HV | 0.892006
10.1016/j.jallcom.2022.164945 | Revealing trace Si effect on precipitation behavior and properties of Cu-Cr-Zr alloy: Experiments and first-principles calculations | Qu, J. P.; Yue, S. P.; Zhang, W. S.; Chen, X. H.; Guo, Z. K.; Dong, B. W.; Ren, Z.; Jie, J. C.; Li, T. J. | Journal of Alloys AND Compounds | 2022 | 10.1016-j.jallcom.2022.164945-1-a | Hardness (a) and electrical conductivity (b) curves of CCZ and CCZS alloys during aging at 450 °C for various time. | 10.1016-j.jallcom.2022.164945-1-a_colorcut_cluster_7 | #cc4747 | Cu-0.8Cr-0.12Zr-0.05Si | Cu-Cr-Zr | wt.% | 99.03 | - | - | - | - | - | 0.8 | - | - | - | - | - | - | - | - | 0.05 | - | - | - | - | 0.12 | one-step aging | 870 | 4 | HR+50% | 990 | 4 | - | 450 | 7.74 | - | - | - | - | - | - | - | 154.01 | hardness | HV | 0.892006
10.1016/j.jallcom.2022.164945 | Revealing trace Si effect on precipitation behavior and properties of Cu-Cr-Zr alloy: Experiments and first-principles calculations | Qu, J. P.; Yue, S. P.; Zhang, W. S.; Chen, X. H.; Guo, Z. K.; Dong, B. W.; Ren, Z.; Jie, J. C.; Li, T. J. | Journal of Alloys AND Compounds | 2022 | 10.1016-j.jallcom.2022.164945-1-a | Hardness (a) and electrical conductivity (b) curves of CCZ and CCZS alloys during aging at 450 °C for various time. | 10.1016-j.jallcom.2022.164945-1-a_colorcut_cluster_7 | #cc4747 | Cu-0.8Cr-0.12Zr-0.05Si | Cu-Cr-Zr | wt.% | 99.03 | - | - | - | - | - | 0.8 | - | - | - | - | - | - | - | - | 0.05 | - | - | - | - | 0.12 | one-step aging | 870 | 4 | HR+50% | 990 | 4 | - | 450 | 16.79 | - | - | - | - | - | - | - | 155.26 | hardness | HV | 0.892006
10.1016/j.jallcom.2022.164945 | Revealing trace Si effect on precipitation behavior and properties of Cu-Cr-Zr alloy: Experiments and first-principles calculations | Qu, J. P.; Yue, S. P.; Zhang, W. S.; Chen, X. H.; Guo, Z. K.; Dong, B. W.; Ren, Z.; Jie, J. C.; Li, T. J. | Journal of Alloys AND Compounds | 2022 | 10.1016-j.jallcom.2022.164945-1-b | Hardness (a) and electrical conductivity (b) curves of CCZ and CCZS alloys during aging at 450 °C for various time. | 10.1016-j.jallcom.2022.164945-1-b_colorcut_cluster_7 | #cf4846 | Cu-0.8Cr-0.12Zr-0.05Si | Cu-Cr-Zr | wt.% | 99.03 | - | - | - | - | - | 0.8 | - | - | - | - | - | - | - | - | 0.05 | - | - | - | - | 0.12 | one-step aging | 870 | 4 | HR+50% | 990 | 4 | - | 450 | 0.03 | - | - | - | - | - | - | - | 51.28 | conductivity | %IACS | 0.892006
10.1016/j.jallcom.2022.164945 | Revealing trace Si effect on precipitation behavior and properties of Cu-Cr-Zr alloy: Experiments and first-principles calculations | Qu, J. P.; Yue, S. P.; Zhang, W. S.; Chen, X. H.; Guo, Z. K.; Dong, B. W.; Ren, Z.; Jie, J. C.; Li, T. J. | Journal of Alloys AND Compounds | 2022 | 10.1016-j.jallcom.2022.164945-1-b | Hardness (a) and electrical conductivity (b) curves of CCZ and CCZS alloys during aging at 450 °C for various time. | 10.1016-j.jallcom.2022.164945-1-b_colorcut_cluster_7 | #cf4846 | Cu-0.8Cr-0.12Zr-0.05Si | Cu-Cr-Zr | wt.% | 99.03 | - | - | - | - | - | 0.8 | - | - | - | - | - | - | - | - | 0.05 | - | - | - | - | 0.12 | one-step aging | 870 | 4 | HR+50% | 990 | 4 | - | 450 | 0.69 | - | - | - | - | - | - | - | 69.32 | conductivity | %IACS | 0.892006
10.1016/j.jallcom.2022.164945 | Revealing trace Si effect on precipitation behavior and properties of Cu-Cr-Zr alloy: Experiments and first-principles calculations | Qu, J. P.; Yue, S. P.; Zhang, W. S.; Chen, X. H.; Guo, Z. K.; Dong, B. W.; Ren, Z.; Jie, J. C.; Li, T. J. | Journal of Alloys AND Compounds | 2022 | 10.1016-j.jallcom.2022.164945-1-b | Hardness (a) and electrical conductivity (b) curves of CCZ and CCZS alloys during aging at 450 °C for various time. | 10.1016-j.jallcom.2022.164945-1-b_colorcut_cluster_7 | #cf4846 | Cu-0.8Cr-0.12Zr-0.05Si | Cu-Cr-Zr | wt.% | 99.03 | - | - | - | - | - | 0.8 | - | - | - | - | - | - | - | - | 0.05 | - | - | - | - | 0.12 | one-step aging | 870 | 4 | HR+50% | 990 | 4 | - | 450 | 1.72 | - | - | - | - | - | - | - | 71.54 | conductivity | %IACS | 0.892006
10.1016/j.jallcom.2022.164945 | Revealing trace Si effect on precipitation behavior and properties of Cu-Cr-Zr alloy: Experiments and first-principles calculations | Qu, J. P.; Yue, S. P.; Zhang, W. S.; Chen, X. H.; Guo, Z. K.; Dong, B. W.; Ren, Z.; Jie, J. C.; Li, T. J. | Journal of Alloys AND Compounds | 2022 | 10.1016-j.jallcom.2022.164945-1-b | Hardness (a) and electrical conductivity (b) curves of CCZ and CCZS alloys during aging at 450 °C for various time. | 10.1016-j.jallcom.2022.164945-1-b_colorcut_cluster_7 | #cf4846 | Cu-0.8Cr-0.12Zr-0.05Si | Cu-Cr-Zr | wt.% | 99.03 | - | - | - | - | - | 0.8 | - | - | - | - | - | - | - | - | 0.05 | - | - | - | - | 0.12 | one-step aging | 870 | 4 | HR+50% | 990 | 4 | - | 450 | 3.73 | - | - | - | - | - | - | - | 74.66 | conductivity | %IACS | 0.892006
10.1016/j.jallcom.2022.164945 | Revealing trace Si effect on precipitation behavior and properties of Cu-Cr-Zr alloy: Experiments and first-principles calculations | Qu, J. P.; Yue, S. P.; Zhang, W. S.; Chen, X. H.; Guo, Z. K.; Dong, B. W.; Ren, Z.; Jie, J. C.; Li, T. J. | Journal of Alloys AND Compounds | 2022 | 10.1016-j.jallcom.2022.164945-1-b | Hardness (a) and electrical conductivity (b) curves of CCZ and CCZS alloys during aging at 450 °C for various time. | 10.1016-j.jallcom.2022.164945-1-b_colorcut_cluster_7 | #cf4846 | Cu-0.8Cr-0.12Zr-0.05Si | Cu-Cr-Zr | wt.% | 99.03 | - | - | - | - | - | 0.8 | - | - | - | - | - | - | - | - | 0.05 | - | - | - | - | 0.12 | one-step aging | 870 | 4 | HR+50% | 990 | 4 | - | 450 | 7.75 | - | - | - | - | - | - | - | 75.21 | conductivity | %IACS | 0.892006
10.1016/j.jallcom.2022.164945 | Revealing trace Si effect on precipitation behavior and properties of Cu-Cr-Zr alloy: Experiments and first-principles calculations | Qu, J. P.; Yue, S. P.; Zhang, W. S.; Chen, X. H.; Guo, Z. K.; Dong, B. W.; Ren, Z.; Jie, J. C.; Li, T. J. | Journal of Alloys AND Compounds | 2022 | 10.1016-j.jallcom.2022.164945-1-b | Hardness (a) and electrical conductivity (b) curves of CCZ and CCZS alloys during aging at 450 °C for various time. | 10.1016-j.jallcom.2022.164945-1-b_colorcut_cluster_7 | #cf4846 | Cu-0.8Cr-0.12Zr-0.05Si | Cu-Cr-Zr | wt.% | 99.03 | - | - | - | - | - | 0.8 | - | - | - | - | - | - | - | - | 0.05 | - | - | - | - | 0.12 | one-step aging | 870 | 4 | HR+50% | 990 | 4 | - | 450 | 16.8 | - | - | - | - | - | - | - | 75.85 | conductivity | %IACS | 0.892006
10.1016/j.jallcom.2022.164945 | Revealing trace Si effect on precipitation behavior and properties of Cu-Cr-Zr alloy: Experiments and first-principles calculations | Qu, J. P.; Yue, S. P.; Zhang, W. S.; Chen, X. H.; Guo, Z. K.; Dong, B. W.; Ren, Z.; Jie, J. C.; Li, T. J. | Journal of Alloys AND Compounds | 2022 | 10.1016-j.jallcom.2022.164945-2-a | Hardness (a) and electrical conductivity (b) curves of CCZ and CCZS alloys during aging at 450 °C for various time. | 10.1016-j.jallcom.2022.164945-2-a_colorcut_cluster_1 | #4c4f50 | -Cu-0.8Cr-0.12Zr | Cu-Cr-Zr | wt.% | 99.08 | - | - | - | - | - | 0.8 | - | - | - | - | - | - | - | - | - | - | - | - | - | 0.12 | one-step aging | 870 | 4 | HR+50% | 990 | 4 | - | 550 | 0 | - | - | - | - | - | - | - | 136.14 | hardness | HV | 0.892006
10.1016/j.jallcom.2022.164945 | Revealing trace Si effect on precipitation behavior and properties of Cu-Cr-Zr alloy: Experiments and first-principles calculations | Qu, J. P.; Yue, S. P.; Zhang, W. S.; Chen, X. H.; Guo, Z. K.; Dong, B. W.; Ren, Z.; Jie, J. C.; Li, T. J. | Journal of Alloys AND Compounds | 2022 | 10.1016-j.jallcom.2022.164945-2-a | Hardness (a) and electrical conductivity (b) curves of CCZ and CCZS alloys during aging at 450 °C for various time. | 10.1016-j.jallcom.2022.164945-2-a_colorcut_cluster_1 | #4c4f50 | -Cu-0.8Cr-0.12Zr | Cu-Cr-Zr | wt.% | 99.08 | - | - | - | - | - | 0.8 | - | - | - | - | - | - | - | - | - | - | - | - | - | 0.12 | one-step aging | 870 | 4 | HR+50% | 990 | 4 | - | 550 | 0.4 | - | - | - | - | - | - | - | 132.47 | hardness | HV | 0.892006
10.1016/j.jallcom.2022.164945 | Revealing trace Si effect on precipitation behavior and properties of Cu-Cr-Zr alloy: Experiments and first-principles calculations | Qu, J. P.; Yue, S. P.; Zhang, W. S.; Chen, X. H.; Guo, Z. K.; Dong, B. W.; Ren, Z.; Jie, J. C.; Li, T. J. | Journal of Alloys AND Compounds | 2022 | 10.1016-j.jallcom.2022.164945-2-a | Hardness (a) and electrical conductivity (b) curves of CCZ and CCZS alloys during aging at 450 °C for various time. | 10.1016-j.jallcom.2022.164945-2-a_colorcut_cluster_1 | #4c4f50 | -Cu-0.8Cr-0.12Zr | Cu-Cr-Zr | wt.% | 99.08 | - | - | - | - | - | 0.8 | - | - | - | - | - | - | - | - | - | - | - | - | - | 0.12 | one-step aging | 870 | 4 | HR+50% | 990 | 4 | - | 550 | 0.84 | - | - | - | - | - | - | - | 128.08 | hardness | HV | 0.892006
10.1016/j.jallcom.2022.164945 | Revealing trace Si effect on precipitation behavior and properties of Cu-Cr-Zr alloy: Experiments and first-principles calculations | Qu, J. P.; Yue, S. P.; Zhang, W. S.; Chen, X. H.; Guo, Z. K.; Dong, B. W.; Ren, Z.; Jie, J. C.; Li, T. J. | Journal of Alloys AND Compounds | 2022 | 10.1016-j.jallcom.2022.164945-2-a | Hardness (a) and electrical conductivity (b) curves of CCZ and CCZS alloys during aging at 450 °C for various time. | 10.1016-j.jallcom.2022.164945-2-a_colorcut_cluster_1 | #4c4f50 | -Cu-0.8Cr-0.12Zr | Cu-Cr-Zr | wt.% | 99.08 | - | - | - | - | - | 0.8 | - | - | - | - | - | - | - | - | - | - | - | - | - | 0.12 | one-step aging | 870 | 4 | HR+50% | 990 | 4 | - | 550 | 1.85 | - | - | - | - | - | - | - | 125.78 | hardness | HV | 0.892006
10.1016/j.jallcom.2022.164945 | Revealing trace Si effect on precipitation behavior and properties of Cu-Cr-Zr alloy: Experiments and first-principles calculations | Qu, J. P.; Yue, S. P.; Zhang, W. S.; Chen, X. H.; Guo, Z. K.; Dong, B. W.; Ren, Z.; Jie, J. C.; Li, T. J. | Journal of Alloys AND Compounds | 2022 | 10.1016-j.jallcom.2022.164945-2-a | Hardness (a) and electrical conductivity (b) curves of CCZ and CCZS alloys during aging at 450 °C for various time. | 10.1016-j.jallcom.2022.164945-2-a_colorcut_cluster_1 | #4c4f50 | -Cu-0.8Cr-0.12Zr | Cu-Cr-Zr | wt.% | 99.08 | - | - | - | - | - | 0.8 | - | - | - | - | - | - | - | - | - | - | - | - | - | 0.12 | one-step aging | 870 | 4 | HR+50% | 990 | 4 | - | 550 | 3.79 | - | - | - | - | - | - | - | 119.22 | hardness | HV | 0.892006
10.1016/j.jallcom.2022.164945 | Revealing trace Si effect on precipitation behavior and properties of Cu-Cr-Zr alloy: Experiments and first-principles calculations | Qu, J. P.; Yue, S. P.; Zhang, W. S.; Chen, X. H.; Guo, Z. K.; Dong, B. W.; Ren, Z.; Jie, J. C.; Li, T. J. | Journal of Alloys AND Compounds | 2022 | 10.1016-j.jallcom.2022.164945-2-a | Hardness (a) and electrical conductivity (b) curves of CCZ and CCZS alloys during aging at 450 °C for various time. | 10.1016-j.jallcom.2022.164945-2-a_colorcut_cluster_1 | #4c4f50 | -Cu-0.8Cr-0.12Zr | Cu-Cr-Zr | wt.% | 99.08 | - | - | - | - | - | 0.8 | - | - | - | - | - | - | - | - | - | - | - | - | - | 0.12 | one-step aging | 870 | 4 | HR+50% | 990 | 4 | - | 550 | 16.9 | - | - | - | - | - | - | - | 104.15 | hardness | HV | 0.892006
10.1016/j.jallcom.2022.164945 | Revealing trace Si effect on precipitation behavior and properties of Cu-Cr-Zr alloy: Experiments and first-principles calculations | Qu, J. P.; Yue, S. P.; Zhang, W. S.; Chen, X. H.; Guo, Z. K.; Dong, B. W.; Ren, Z.; Jie, J. C.; Li, T. J. | Journal of Alloys AND Compounds | 2022 | 10.1016-j.jallcom.2022.164945-2-a | Hardness (a) and electrical conductivity (b) curves of CCZ and CCZS alloys during aging at 450 °C for various time. | 10.1016-j.jallcom.2022.164945-2-a_colorcut_cluster_7 | #d04847 | Cu-0.8Cr-0.12Zr-0.05Si | Cu-Cr-Zr | wt.% | 99.03 | - | - | - | - | - | 0.8 | - | - | - | - | - | - | - | - | 0.05 | - | - | - | - | 0.12 | one-step aging | 870 | 4 | HR+50% | 990 | 4 | - | 550 | 0 | - | - | - | - | - | - | - | 104.86 | hardness | HV | 0.892006
10.1016/j.jallcom.2022.164945 | Revealing trace Si effect on precipitation behavior and properties of Cu-Cr-Zr alloy: Experiments and first-principles calculations | Qu, J. P.; Yue, S. P.; Zhang, W. S.; Chen, X. H.; Guo, Z. K.; Dong, B. W.; Ren, Z.; Jie, J. C.; Li, T. J. | Journal of Alloys AND Compounds | 2022 | 10.1016-j.jallcom.2022.164945-2-a | Hardness (a) and electrical conductivity (b) curves of CCZ and CCZS alloys during aging at 450 °C for various time. | 10.1016-j.jallcom.2022.164945-2-a_colorcut_cluster_7 | #d04847 | Cu-0.8Cr-0.12Zr-0.05Si | Cu-Cr-Zr | wt.% | 99.03 | - | - | - | - | - | 0.8 | - | - | - | - | - | - | - | - | 0.05 | - | - | - | - | 0.12 | one-step aging | 870 | 4 | HR+50% | 990 | 4 | - | 550 | 0.75 | - | - | - | - | - | - | - | 137.97 | hardness | HV | 0.892006
10.1016/j.jallcom.2022.164945 | Revealing trace Si effect on precipitation behavior and properties of Cu-Cr-Zr alloy: Experiments and first-principles calculations | Qu, J. P.; Yue, S. P.; Zhang, W. S.; Chen, X. H.; Guo, Z. K.; Dong, B. W.; Ren, Z.; Jie, J. C.; Li, T. J. | Journal of Alloys AND Compounds | 2022 | 10.1016-j.jallcom.2022.164945-2-a | Hardness (a) and electrical conductivity (b) curves of CCZ and CCZS alloys during aging at 450 °C for various time. | 10.1016-j.jallcom.2022.164945-2-a_colorcut_cluster_7 | #d04847 | Cu-0.8Cr-0.12Zr-0.05Si | Cu-Cr-Zr | wt.% | 99.03 | - | - | - | - | - | 0.8 | - | - | - | - | - | - | - | - | 0.05 | - | - | - | - | 0.12 | one-step aging | 870 | 4 | HR+50% | 990 | 4 | - | 550 | 1.75 | - | - | - | - | - | - | - | 136.01 | hardness | HV | 0.892006
10.1016/j.jallcom.2022.164945 | Revealing trace Si effect on precipitation behavior and properties of Cu-Cr-Zr alloy: Experiments and first-principles calculations | Qu, J. P.; Yue, S. P.; Zhang, W. S.; Chen, X. H.; Guo, Z. K.; Dong, B. W.; Ren, Z.; Jie, J. C.; Li, T. J. | Journal of Alloys AND Compounds | 2022 | 10.1016-j.jallcom.2022.164945-2-a | Hardness (a) and electrical conductivity (b) curves of CCZ and CCZS alloys during aging at 450 °C for various time. | 10.1016-j.jallcom.2022.164945-2-a_colorcut_cluster_7 | #d04847 | Cu-0.8Cr-0.12Zr-0.05Si | Cu-Cr-Zr | wt.% | 99.03 | - | - | - | - | - | 0.8 | - | - | - | - | - | - | - | - | 0.05 | - | - | - | - | 0.12 | one-step aging | 870 | 4 | HR+50% | 990 | 4 | - | 550 | 3.76 | - | - | - | - | - | - | - | 130.07 | hardness | HV | 0.892006
10.1016/j.jallcom.2022.164945 | Revealing trace Si effect on precipitation behavior and properties of Cu-Cr-Zr alloy: Experiments and first-principles calculations | Qu, J. P.; Yue, S. P.; Zhang, W. S.; Chen, X. H.; Guo, Z. K.; Dong, B. W.; Ren, Z.; Jie, J. C.; Li, T. J. | Journal of Alloys AND Compounds | 2022 | 10.1016-j.jallcom.2022.164945-2-a | Hardness (a) and electrical conductivity (b) curves of CCZ and CCZS alloys during aging at 450 °C for various time. | 10.1016-j.jallcom.2022.164945-2-a_colorcut_cluster_7 | #d04847 | Cu-0.8Cr-0.12Zr-0.05Si | Cu-Cr-Zr | wt.% | 99.03 | - | - | - | - | - | 0.8 | - | - | - | - | - | - | - | - | 0.05 | - | - | - | - | 0.12 | one-step aging | 870 | 4 | HR+50% | 990 | 4 | - | 550 | 7.78 | - | - | - | - | - | - | - | 130 | hardness | HV | 0.892006
10.1016/j.jallcom.2022.164945 | Revealing trace Si effect on precipitation behavior and properties of Cu-Cr-Zr alloy: Experiments and first-principles calculations | Qu, J. P.; Yue, S. P.; Zhang, W. S.; Chen, X. H.; Guo, Z. K.; Dong, B. W.; Ren, Z.; Jie, J. C.; Li, T. J. | Journal of Alloys AND Compounds | 2022 | 10.1016-j.jallcom.2022.164945-2-a | Hardness (a) and electrical conductivity (b) curves of CCZ and CCZS alloys during aging at 450 °C for various time. | 10.1016-j.jallcom.2022.164945-2-a_colorcut_cluster_7 | #d04847 | Cu-0.8Cr-0.12Zr-0.05Si | Cu-Cr-Zr | wt.% | 99.03 | - | - | - | - | - | 0.8 | - | - | - | - | - | - | - | - | 0.05 | - | - | - | - | 0.12 | one-step aging | 870 | 4 | HR+50% | 990 | 4 | - | 550 | 16.82 | - | - | - | - | - | - | - | 128.55 | hardness | HV | 0.892006
10.1016/j.jallcom.2022.164945 | Revealing trace Si effect on precipitation behavior and properties of Cu-Cr-Zr alloy: Experiments and first-principles calculations | Qu, J. P.; Yue, S. P.; Zhang, W. S.; Chen, X. H.; Guo, Z. K.; Dong, B. W.; Ren, Z.; Jie, J. C.; Li, T. J. | Journal of Alloys AND Compounds | 2022 | 10.1016-j.jallcom.2022.164945-2-b | Hardness (a) and electrical conductivity (b) curves of CCZ and CCZS alloys during aging at 450 °C for various time. | 10.1016-j.jallcom.2022.164945-2-b_colorcut_cluster_1 | #4f5254 | Cu-0.8Cr-0.12Zr | Cu-Cr-Zr | wt.% | 99.08 | - | - | - | - | - | 0.8 | - | - | - | - | - | - | - | - | - | - | - | - | - | 0.12 | one-step aging | 870 | 4 | HR+50% | 990 | 4 | - | 550 | 0 | - | - | - | - | - | - | - | 76.24 | conductivity | %IACS | 0.892006
10.1016/j.jallcom.2022.164945 | Revealing trace Si effect on precipitation behavior and properties of Cu-Cr-Zr alloy: Experiments and first-principles calculations | Qu, J. P.; Yue, S. P.; Zhang, W. S.; Chen, X. H.; Guo, Z. K.; Dong, B. W.; Ren, Z.; Jie, J. C.; Li, T. J. | Journal of Alloys AND Compounds | 2022 | 10.1016-j.jallcom.2022.164945-2-b | Hardness (a) and electrical conductivity (b) curves of CCZ and CCZS alloys during aging at 450 °C for various time. | 10.1016-j.jallcom.2022.164945-2-b_colorcut_cluster_1 | #4f5254 | Cu-0.8Cr-0.12Zr | Cu-Cr-Zr | wt.% | 99.08 | - | - | - | - | - | 0.8 | - | - | - | - | - | - | - | - | - | - | - | - | - | 0.12 | one-step aging | 870 | 4 | HR+50% | 990 | 4 | - | 550 | 0.42 | - | - | - | - | - | - | - | 81.13 | conductivity | %IACS | 0.892006
10.1016/j.jallcom.2022.164945 | Revealing trace Si effect on precipitation behavior and properties of Cu-Cr-Zr alloy: Experiments and first-principles calculations | Qu, J. P.; Yue, S. P.; Zhang, W. S.; Chen, X. H.; Guo, Z. K.; Dong, B. W.; Ren, Z.; Jie, J. C.; Li, T. J. | Journal of Alloys AND Compounds | 2022 | 10.1016-j.jallcom.2022.164945-2-b | Hardness (a) and electrical conductivity (b) curves of CCZ and CCZS alloys during aging at 450 °C for various time. | 10.1016-j.jallcom.2022.164945-2-b_colorcut_cluster_1 | #4f5254 | Cu-0.8Cr-0.12Zr | Cu-Cr-Zr | wt.% | 99.08 | - | - | - | - | - | 0.8 | - | - | - | - | - | - | - | - | - | - | - | - | - | 0.12 | one-step aging | 870 | 4 | HR+50% | 990 | 4 | - | 550 | 0.94 | - | - | - | - | - | - | - | 84.49 | conductivity | %IACS | 0.892006
10.1016/j.jallcom.2022.164945 | Revealing trace Si effect on precipitation behavior and properties of Cu-Cr-Zr alloy: Experiments and first-principles calculations | Qu, J. P.; Yue, S. P.; Zhang, W. S.; Chen, X. H.; Guo, Z. K.; Dong, B. W.; Ren, Z.; Jie, J. C.; Li, T. J. | Journal of Alloys AND Compounds | 2022 | 10.1016-j.jallcom.2022.164945-2-b | Hardness (a) and electrical conductivity (b) curves of CCZ and CCZS alloys during aging at 450 °C for various time. | 10.1016-j.jallcom.2022.164945-2-b_colorcut_cluster_1 | #4f5254 | Cu-0.8Cr-0.12Zr | Cu-Cr-Zr | wt.% | 99.08 | - | - | - | - | - | 0.8 | - | - | - | - | - | - | - | - | - | - | - | - | - | 0.12 | one-step aging | 870 | 4 | HR+50% | 990 | 4 | - | 550 | 1.95 | - | - | - | - | - | - | - | 88.69 | conductivity | %IACS | 0.892006
10.1016/j.jallcom.2022.164945 | Revealing trace Si effect on precipitation behavior and properties of Cu-Cr-Zr alloy: Experiments and first-principles calculations | Qu, J. P.; Yue, S. P.; Zhang, W. S.; Chen, X. H.; Guo, Z. K.; Dong, B. W.; Ren, Z.; Jie, J. C.; Li, T. J. | Journal of Alloys AND Compounds | 2022 | 10.1016-j.jallcom.2022.164945-2-b | Hardness (a) and electrical conductivity (b) curves of CCZ and CCZS alloys during aging at 450 °C for various time. | 10.1016-j.jallcom.2022.164945-2-b_colorcut_cluster_1 | #4f5254 | Cu-0.8Cr-0.12Zr | Cu-Cr-Zr | wt.% | 99.08 | - | - | - | - | - | 0.8 | - | - | - | - | - | - | - | - | - | - | - | - | - | 0.12 | one-step aging | 870 | 4 | HR+50% | 990 | 4 | - | 550 | 3.94 | - | - | - | - | - | - | - | 90.53 | conductivity | %IACS | 0.892006
10.1016/j.jallcom.2022.164945 | Revealing trace Si effect on precipitation behavior and properties of Cu-Cr-Zr alloy: Experiments and first-principles calculations | Qu, J. P.; Yue, S. P.; Zhang, W. S.; Chen, X. H.; Guo, Z. K.; Dong, B. W.; Ren, Z.; Jie, J. C.; Li, T. J. | Journal of Alloys AND Compounds | 2022 | 10.1016-j.jallcom.2022.164945-2-b | Hardness (a) and electrical conductivity (b) curves of CCZ and CCZS alloys during aging at 450 °C for various time. | 10.1016-j.jallcom.2022.164945-2-b_colorcut_cluster_1 | #4f5254 | Cu-0.8Cr-0.12Zr | Cu-Cr-Zr | wt.% | 99.08 | - | - | - | - | - | 0.8 | - | - | - | - | - | - | - | - | - | - | - | - | - | 0.12 | one-step aging | 870 | 4 | HR+50% | 990 | 4 | - | 550 | 17.55 | - | - | - | - | - | - | - | 93.47 | conductivity | %IACS | 0.892006
10.1016/j.jallcom.2022.164945 | Revealing trace Si effect on precipitation behavior and properties of Cu-Cr-Zr alloy: Experiments and first-principles calculations | Qu, J. P.; Yue, S. P.; Zhang, W. S.; Chen, X. H.; Guo, Z. K.; Dong, B. W.; Ren, Z.; Jie, J. C.; Li, T. J. | Journal of Alloys AND Compounds | 2022 | 10.1016-j.jallcom.2022.164945-2-b | Hardness (a) and electrical conductivity (b) curves of CCZ and CCZS alloys during aging at 450 °C for various time. | 10.1016-j.jallcom.2022.164945-2-b_colorcut_cluster_6 | #d14947 | Cu-0.8Cr-0.12Zr-0.05Si | Cu-Cr-Zr | wt.% | 99.03 | - | - | - | - | - | 0.8 | - | - | - | - | - | - | - | - | 0.05 | - | - | - | - | 0.12 | one-step aging | 870 | 4 | HR+50% | 990 | 4 | - | 550 | 0 | - | - | - | - | - | - | - | 55.59 | conductivity | %IACS | 0.892006
10.1016/j.jallcom.2022.164945 | Revealing trace Si effect on precipitation behavior and properties of Cu-Cr-Zr alloy: Experiments and first-principles calculations | Qu, J. P.; Yue, S. P.; Zhang, W. S.; Chen, X. H.; Guo, Z. K.; Dong, B. W.; Ren, Z.; Jie, J. C.; Li, T. J. | Journal of Alloys AND Compounds | 2022 | 10.1016-j.jallcom.2022.164945-2-b | Hardness (a) and electrical conductivity (b) curves of CCZ and CCZS alloys during aging at 450 °C for various time. | 10.1016-j.jallcom.2022.164945-2-b_colorcut_cluster_6 | #d14947 | Cu-0.8Cr-0.12Zr-0.05Si | Cu-Cr-Zr | wt.% | 99.03 | - | - | - | - | - | 0.8 | - | - | - | - | - | - | - | - | 0.05 | - | - | - | - | 0.12 | one-step aging | 870 | 4 | HR+50% | 990 | 4 | - | 550 | 0.79 | - | - | - | - | - | - | - | 78.6 | conductivity | %IACS | 0.892006
10.1016/j.jallcom.2022.164945 | Revealing trace Si effect on precipitation behavior and properties of Cu-Cr-Zr alloy: Experiments and first-principles calculations | Qu, J. P.; Yue, S. P.; Zhang, W. S.; Chen, X. H.; Guo, Z. K.; Dong, B. W.; Ren, Z.; Jie, J. C.; Li, T. J. | Journal of Alloys AND Compounds | 2022 | 10.1016-j.jallcom.2022.164945-2-b | Hardness (a) and electrical conductivity (b) curves of CCZ and CCZS alloys during aging at 450 °C for various time. | 10.1016-j.jallcom.2022.164945-2-b_colorcut_cluster_6 | #d14947 | Cu-0.8Cr-0.12Zr-0.05Si | Cu-Cr-Zr | wt.% | 99.03 | - | - | - | - | - | 0.8 | - | - | - | - | - | - | - | - | 0.05 | - | - | - | - | 0.12 | one-step aging | 870 | 4 | HR+50% | 990 | 4 | - | 550 | 1.81 | - | - | - | - | - | - | - | 79.92 | conductivity | %IACS | 0.892006
10.1016/j.jallcom.2022.164945 | Revealing trace Si effect on precipitation behavior and properties of Cu-Cr-Zr alloy: Experiments and first-principles calculations | Qu, J. P.; Yue, S. P.; Zhang, W. S.; Chen, X. H.; Guo, Z. K.; Dong, B. W.; Ren, Z.; Jie, J. C.; Li, T. J. | Journal of Alloys AND Compounds | 2022 | 10.1016-j.jallcom.2022.164945-2-b | Hardness (a) and electrical conductivity (b) curves of CCZ and CCZS alloys during aging at 450 °C for various time. | 10.1016-j.jallcom.2022.164945-2-b_colorcut_cluster_6 | #d14947 | Cu-0.8Cr-0.12Zr-0.05Si | Cu-Cr-Zr | wt.% | 99.03 | - | - | - | - | - | 0.8 | - | - | - | - | - | - | - | - | 0.05 | - | - | - | - | 0.12 | one-step aging | 870 | 4 | HR+50% | 990 | 4 | - | 550 | 3.86 | - | - | - | - | - | - | - | 80.04 | conductivity | %IACS | 0.892006
10.1016/j.jallcom.2022.164945 | Revealing trace Si effect on precipitation behavior and properties of Cu-Cr-Zr alloy: Experiments and first-principles calculations | Qu, J. P.; Yue, S. P.; Zhang, W. S.; Chen, X. H.; Guo, Z. K.; Dong, B. W.; Ren, Z.; Jie, J. C.; Li, T. J. | Journal of Alloys AND Compounds | 2022 | 10.1016-j.jallcom.2022.164945-2-b | Hardness (a) and electrical conductivity (b) curves of CCZ and CCZS alloys during aging at 450 °C for various time. | 10.1016-j.jallcom.2022.164945-2-b_colorcut_cluster_6 | #d14947 | Cu-0.8Cr-0.12Zr-0.05Si | Cu-Cr-Zr | wt.% | 99.03 | - | - | - | - | - | 0.8 | - | - | - | - | - | - | - | - | 0.05 | - | - | - | - | 0.12 | one-step aging | 870 | 4 | HR+50% | 990 | 4 | - | 550 | 7.97 | - | - | - | - | - | - | - | 81.06 | conductivity | %IACS | 0.892006
10.1016/j.jallcom.2022.164945 | Revealing trace Si effect on precipitation behavior and properties of Cu-Cr-Zr alloy: Experiments and first-principles calculations | Qu, J. P.; Yue, S. P.; Zhang, W. S.; Chen, X. H.; Guo, Z. K.; Dong, B. W.; Ren, Z.; Jie, J. C.; Li, T. J. | Journal of Alloys AND Compounds | 2022 | 10.1016-j.jallcom.2022.164945-2-b | Hardness (a) and electrical conductivity (b) curves of CCZ and CCZS alloys during aging at 450 °C for various time. | 10.1016-j.jallcom.2022.164945-2-b_colorcut_cluster_6 | #d14947 | Cu-0.8Cr-0.12Zr-0.05Si | Cu-Cr-Zr | wt.% | 99.03 | - | - | - | - | - | 0.8 | - | - | - | - | - | - | - | - | 0.05 | - | - | - | - | 0.12 | one-step aging | 870 | 4 | HR+50% | 990 | 4 | - | 550 | 17.2 | - | - | - | - | - | - | - | 81.57 | conductivity | %IACS | 0.892006
10.1016/j.jallcom.2022.164945 | Revealing trace Si effect on precipitation behavior and properties of Cu-Cr-Zr alloy: Experiments and first-principles calculations | Qu, J. P.; Yue, S. P.; Zhang, W. S.; Chen, X. H.; Guo, Z. K.; Dong, B. W.; Ren, Z.; Jie, J. C.; Li, T. J. | Journal of Alloys AND Compounds | 2022 | 10.1016-j.jallcom.2022.164945-3-a | Hardness (a) and electrical conductivity (b) curves of CCZ and CCZS alloys during aging at 450 °C for various time. | 10.1016-j.jallcom.2022.164945-3-a_colorcut_cluster_6 | #ce4a4a | 4h | Cu-Cr-Zr | wt.% | 99.03 | - | - | - | - | - | 0.8 | - | - | - | - | - | - | - | - | 0.05 | - | - | - | - | 0.12 | one-step aging | 870 | 4 | HR+50% | 990 | 4 | - | 397.68 | 4 | - | - | - | - | - | - | - | 116.13 | hardness | HV | 0.892006
10.1016/j.jallcom.2022.164945 | Revealing trace Si effect on precipitation behavior and properties of Cu-Cr-Zr alloy: Experiments and first-principles calculations | Qu, J. P.; Yue, S. P.; Zhang, W. S.; Chen, X. H.; Guo, Z. K.; Dong, B. W.; Ren, Z.; Jie, J. C.; Li, T. J. | Journal of Alloys AND Compounds | 2022 | 10.1016-j.jallcom.2022.164945-3-a | Hardness (a) and electrical conductivity (b) curves of CCZ and CCZS alloys during aging at 450 °C for various time. | 10.1016-j.jallcom.2022.164945-3-a_colorcut_cluster_6 | #ce4a4a | 4h | Cu-Cr-Zr | wt.% | 99.03 | - | - | - | - | - | 0.8 | - | - | - | - | - | - | - | - | 0.05 | - | - | - | - | 0.12 | one-step aging | 870 | 4 | HR+50% | 990 | 4 | - | 447.32 | 4 | - | - | - | - | - | - | - | 164.01 | hardness | HV | 0.892006
10.1016/j.jallcom.2022.164945 | Revealing trace Si effect on precipitation behavior and properties of Cu-Cr-Zr alloy: Experiments and first-principles calculations | Qu, J. P.; Yue, S. P.; Zhang, W. S.; Chen, X. H.; Guo, Z. K.; Dong, B. W.; Ren, Z.; Jie, J. C.; Li, T. J. | Journal of Alloys AND Compounds | 2022 | 10.1016-j.jallcom.2022.164945-3-a | Hardness (a) and electrical conductivity (b) curves of CCZ and CCZS alloys during aging at 450 °C for various time. | 10.1016-j.jallcom.2022.164945-3-a_colorcut_cluster_6 | #ce4a4a | 4h | Cu-Cr-Zr | wt.% | 99.03 | - | - | - | - | - | 0.8 | - | - | - | - | - | - | - | - | 0.05 | - | - | - | - | 0.12 | one-step aging | 870 | 4 | HR+50% | 990 | 4 | - | 497.32 | 4 | - | - | - | - | - | - | - | 144.09 | hardness | HV | 0.892006
10.1016/j.jallcom.2022.164945 | Revealing trace Si effect on precipitation behavior and properties of Cu-Cr-Zr alloy: Experiments and first-principles calculations | Qu, J. P.; Yue, S. P.; Zhang, W. S.; Chen, X. H.; Guo, Z. K.; Dong, B. W.; Ren, Z.; Jie, J. C.; Li, T. J. | Journal of Alloys AND Compounds | 2022 | 10.1016-j.jallcom.2022.164945-3-a | Hardness (a) and electrical conductivity (b) curves of CCZ and CCZS alloys during aging at 450 °C for various time. | 10.1016-j.jallcom.2022.164945-3-a_colorcut_cluster_6 | #ce4a4a | 4h | Cu-Cr-Zr | wt.% | 99.03 | - | - | - | - | - | 0.8 | - | - | - | - | - | - | - | - | 0.05 | - | - | - | - | 0.12 | one-step aging | 870 | 4 | HR+50% | 990 | 4 | - | 547.44 | 4 | - | - | - | - | - | - | - | 132.04 | hardness | HV | 0.892006
10.1016/j.jallcom.2022.164945 | Revealing trace Si effect on precipitation behavior and properties of Cu-Cr-Zr alloy: Experiments and first-principles calculations | Qu, J. P.; Yue, S. P.; Zhang, W. S.; Chen, X. H.; Guo, Z. K.; Dong, B. W.; Ren, Z.; Jie, J. C.; Li, T. J. | Journal of Alloys AND Compounds | 2022 | 10.1016-j.jallcom.2022.164945-3-a | Hardness (a) and electrical conductivity (b) curves of CCZ and CCZS alloys during aging at 450 °C for various time. | 10.1016-j.jallcom.2022.164945-3-a_colorcut_cluster_6 | #ce4a4a | 4h | Cu-Cr-Zr | wt.% | 99.03 | - | - | - | - | - | 0.8 | - | - | - | - | - | - | - | - | 0.05 | - | - | - | - | 0.12 | one-step aging | 870 | 4 | HR+50% | 990 | 4 | - | 597.44 | 4 | - | - | - | - | - | - | - | 129.85 | hardness | HV | 0.892006
10.1016/j.jallcom.2022.164945 | Revealing trace Si effect on precipitation behavior and properties of Cu-Cr-Zr alloy: Experiments and first-principles calculations | Qu, J. P.; Yue, S. P.; Zhang, W. S.; Chen, X. H.; Guo, Z. K.; Dong, B. W.; Ren, Z.; Jie, J. C.; Li, T. J. | Journal of Alloys AND Compounds | 2022 | 10.1016-j.jallcom.2022.164945-3-a | Hardness (a) and electrical conductivity (b) curves of CCZ and CCZS alloys during aging at 450 °C for various time. | 10.1016-j.jallcom.2022.164945-3-a_colorcut_cluster_7 | #165bbc | -17h | Cu-Cr-Zr | wt.% | 99.03 | - | - | - | - | - | 0.8 | - | - | - | - | - | - | - | - | 0.05 | - | - | - | - | 0.12 | one-step aging | 870 | 4 | HR+50% | 990 | 4 | - | 397.8 | 17 | - | - | - | - | - | - | - | 129.42 | hardness | HV | 0.892006
10.1016/j.jallcom.2022.164945 | Revealing trace Si effect on precipitation behavior and properties of Cu-Cr-Zr alloy: Experiments and first-principles calculations | Qu, J. P.; Yue, S. P.; Zhang, W. S.; Chen, X. H.; Guo, Z. K.; Dong, B. W.; Ren, Z.; Jie, J. C.; Li, T. J. | Journal of Alloys AND Compounds | 2022 | 10.1016-j.jallcom.2022.164945-3-a | Hardness (a) and electrical conductivity (b) curves of CCZ and CCZS alloys during aging at 450 °C for various time. | 10.1016-j.jallcom.2022.164945-3-a_colorcut_cluster_7 | #165bbc | -17h | Cu-Cr-Zr | wt.% | 99.03 | - | - | - | - | - | 0.8 | - | - | - | - | - | - | - | - | 0.05 | - | - | - | - | 0.12 | one-step aging | 870 | 4 | HR+50% | 990 | 4 | - | 447.44 | 17 | - | - | - | - | - | - | - | 153.87 | hardness | HV | 0.892006
10.1016/j.jallcom.2022.164945 | Revealing trace Si effect on precipitation behavior and properties of Cu-Cr-Zr alloy: Experiments and first-principles calculations | Qu, J. P.; Yue, S. P.; Zhang, W. S.; Chen, X. H.; Guo, Z. K.; Dong, B. W.; Ren, Z.; Jie, J. C.; Li, T. J. | Journal of Alloys AND Compounds | 2022 | 10.1016-j.jallcom.2022.164945-3-a | Hardness (a) and electrical conductivity (b) curves of CCZ and CCZS alloys during aging at 450 °C for various time. | 10.1016-j.jallcom.2022.164945-3-a_colorcut_cluster_7 | #165bbc | -17h | Cu-Cr-Zr | wt.% | 99.03 | - | - | - | - | - | 0.8 | - | - | - | - | - | - | - | - | 0.05 | - | - | - | - | 0.12 | one-step aging | 870 | 4 | HR+50% | 990 | 4 | - | 497.2 | 17 | - | - | - | - | - | - | - | 130.8 | hardness | HV | 0.892006
10.1016/j.jallcom.2022.164945 | Revealing trace Si effect on precipitation behavior and properties of Cu-Cr-Zr alloy: Experiments and first-principles calculations | Qu, J. P.; Yue, S. P.; Zhang, W. S.; Chen, X. H.; Guo, Z. K.; Dong, B. W.; Ren, Z.; Jie, J. C.; Li, T. J. | Journal of Alloys AND Compounds | 2022 | 10.1016-j.jallcom.2022.164945-3-a | Hardness (a) and electrical conductivity (b) curves of CCZ and CCZS alloys during aging at 450 °C for various time. | 10.1016-j.jallcom.2022.164945-3-a_colorcut_cluster_7 | #165bbc | -17h | Cu-Cr-Zr | wt.% | 99.03 | - | - | - | - | - | 0.8 | - | - | - | - | - | - | - | - | 0.05 | - | - | - | - | 0.12 | one-step aging | 870 | 4 | HR+50% | 990 | 4 | - | 547.44 | 17 | - | - | - | - | - | - | - | 124.53 | hardness | HV | 0.892006
10.1016/j.jallcom.2022.164945 | Revealing trace Si effect on precipitation behavior and properties of Cu-Cr-Zr alloy: Experiments and first-principles calculations | Qu, J. P.; Yue, S. P.; Zhang, W. S.; Chen, X. H.; Guo, Z. K.; Dong, B. W.; Ren, Z.; Jie, J. C.; Li, T. J. | Journal of Alloys AND Compounds | 2022 | 10.1016-j.jallcom.2022.164945-3-a | Hardness (a) and electrical conductivity (b) curves of CCZ and CCZS alloys during aging at 450 °C for various time. | 10.1016-j.jallcom.2022.164945-3-a_colorcut_cluster_7 | #165bbc | -17h | Cu-Cr-Zr | wt.% | 99.03 | - | - | - | - | - | 0.8 | - | - | - | - | - | - | - | - | 0.05 | - | - | - | - | 0.12 | one-step aging | 870 | 4 | HR+50% | 990 | 4 | - | 597.44 | 17 | - | - | - | - | - | - | - | 124.31 | hardness | HV | 0.892006
10.1016/j.jallcom.2022.164945 | Revealing trace Si effect on precipitation behavior and properties of Cu-Cr-Zr alloy: Experiments and first-principles calculations | Qu, J. P.; Yue, S. P.; Zhang, W. S.; Chen, X. H.; Guo, Z. K.; Dong, B. W.; Ren, Z.; Jie, J. C.; Li, T. J. | Journal of Alloys AND Compounds | 2022 | 10.1016-j.jallcom.2022.164945-3-b | Hardness (a) and electrical conductivity (b) curves of CCZ and CCZS alloys during aging at 450 °C for various time. | 10.1016-j.jallcom.2022.164945-3-b_colorcut_cluster_5 | #105abe | 17h | Cu-Cr-Zr | wt.% | 99.03 | - | - | - | - | - | 0.8 | - | - | - | - | - | - | - | - | 0.05 | - | - | - | - | 0.12 | one-step aging | 870 | 4 | HR+50% | 990 | 4 | - | 397.68 | 17 | - | - | - | - | - | - | - | 72.82 | conductivity | %IACS | 0.892006
10.1016/j.jallcom.2022.164945 | Revealing trace Si effect on precipitation behavior and properties of Cu-Cr-Zr alloy: Experiments and first-principles calculations | Qu, J. P.; Yue, S. P.; Zhang, W. S.; Chen, X. H.; Guo, Z. K.; Dong, B. W.; Ren, Z.; Jie, J. C.; Li, T. J. | Journal of Alloys AND Compounds | 2022 | 10.1016-j.jallcom.2022.164945-3-b | Hardness (a) and electrical conductivity (b) curves of CCZ and CCZS alloys during aging at 450 °C for various time. | 10.1016-j.jallcom.2022.164945-3-b_colorcut_cluster_5 | #105abe | 17h | Cu-Cr-Zr | wt.% | 99.03 | - | - | - | - | - | 0.8 | - | - | - | - | - | - | - | - | 0.05 | - | - | - | - | 0.12 | one-step aging | 870 | 4 | HR+50% | 990 | 4 | - | 447.68 | 17 | - | - | - | - | - | - | - | 75.9 | conductivity | %IACS | 0.892006
10.1016/j.jallcom.2022.164945 | Revealing trace Si effect on precipitation behavior and properties of Cu-Cr-Zr alloy: Experiments and first-principles calculations | Qu, J. P.; Yue, S. P.; Zhang, W. S.; Chen, X. H.; Guo, Z. K.; Dong, B. W.; Ren, Z.; Jie, J. C.; Li, T. J. | Journal of Alloys AND Compounds | 2022 | 10.1016-j.jallcom.2022.164945-3-b | Hardness (a) and electrical conductivity (b) curves of CCZ and CCZS alloys during aging at 450 °C for various time. | 10.1016-j.jallcom.2022.164945-3-b_colorcut_cluster_5 | #105abe | 17h | Cu-Cr-Zr | wt.% | 99.03 | - | - | - | - | - | 0.8 | - | - | - | - | - | - | - | - | 0.05 | - | - | - | - | 0.12 | one-step aging | 870 | 4 | HR+50% | 990 | 4 | - | 497.44 | 17 | - | - | - | - | - | - | - | 79.91 | conductivity | %IACS | 0.892006
10.1016/j.jallcom.2022.164945 | Revealing trace Si effect on precipitation behavior and properties of Cu-Cr-Zr alloy: Experiments and first-principles calculations | Qu, J. P.; Yue, S. P.; Zhang, W. S.; Chen, X. H.; Guo, Z. K.; Dong, B. W.; Ren, Z.; Jie, J. C.; Li, T. J. | Journal of Alloys AND Compounds | 2022 | 10.1016-j.jallcom.2022.164945-3-b | Hardness (a) and electrical conductivity (b) curves of CCZ and CCZS alloys during aging at 450 °C for various time. | 10.1016-j.jallcom.2022.164945-3-b_colorcut_cluster_5 | #105abe | 17h | Cu-Cr-Zr | wt.% | 99.03 | - | - | - | - | - | 0.8 | - | - | - | - | - | - | - | - | 0.05 | - | - | - | - | 0.12 | one-step aging | 870 | 4 | HR+50% | 990 | 4 | - | 547.93 | 17 | - | - | - | - | - | - | - | 81.88 | conductivity | %IACS | 0.892006
10.1016/j.jallcom.2022.164945 | Revealing trace Si effect on precipitation behavior and properties of Cu-Cr-Zr alloy: Experiments and first-principles calculations | Qu, J. P.; Yue, S. P.; Zhang, W. S.; Chen, X. H.; Guo, Z. K.; Dong, B. W.; Ren, Z.; Jie, J. C.; Li, T. J. | Journal of Alloys AND Compounds | 2022 | 10.1016-j.jallcom.2022.164945-3-b | Hardness (a) and electrical conductivity (b) curves of CCZ and CCZS alloys during aging at 450 °C for various time. | 10.1016-j.jallcom.2022.164945-3-b_colorcut_cluster_5 | #105abe | 17h | Cu-Cr-Zr | wt.% | 99.03 | - | - | - | - | - | 0.8 | - | - | - | - | - | - | - | - | 0.05 | - | - | - | - | 0.12 | one-step aging | 870 | 4 | HR+50% | 990 | 4 | - | 597.44 | 17 | - | - | - | - | - | - | - | 85.68 | conductivity | %IACS | 0.892006
10.1016/j.jallcom.2022.164945 | Revealing trace Si effect on precipitation behavior and properties of Cu-Cr-Zr alloy: Experiments and first-principles calculations | Qu, J. P.; Yue, S. P.; Zhang, W. S.; Chen, X. H.; Guo, Z. K.; Dong, B. W.; Ren, Z.; Jie, J. C.; Li, T. J. | Journal of Alloys AND Compounds | 2022 | 10.1016-j.jallcom.2022.164945-3-b | Hardness (a) and electrical conductivity (b) curves of CCZ and CCZS alloys during aging at 450 °C for various time. | 10.1016-j.jallcom.2022.164945-3-b_colorcut_cluster_7 | #cf4a49 | 4h | Cu-Cr-Zr | wt.% | 99.03 | - | - | - | - | - | 0.8 | - | - | - | - | - | - | - | - | 0.05 | - | - | - | - | 0.12 | one-step aging | 870 | 4 | HR+50% | 990 | 4 | - | 397.2 | 4 | - | - | - | - | - | - | - | 67.69 | conductivity | %IACS | 0.892006
10.1016/j.jallcom.2022.164945 | Revealing trace Si effect on precipitation behavior and properties of Cu-Cr-Zr alloy: Experiments and first-principles calculations | Qu, J. P.; Yue, S. P.; Zhang, W. S.; Chen, X. H.; Guo, Z. K.; Dong, B. W.; Ren, Z.; Jie, J. C.; Li, T. J. | Journal of Alloys AND Compounds | 2022 | 10.1016-j.jallcom.2022.164945-3-b | Hardness (a) and electrical conductivity (b) curves of CCZ and CCZS alloys during aging at 450 °C for various time. | 10.1016-j.jallcom.2022.164945-3-b_colorcut_cluster_7 | #cf4a49 | 4h | Cu-Cr-Zr | wt.% | 99.03 | - | - | - | - | - | 0.8 | - | - | - | - | - | - | - | - | 0.05 | - | - | - | - | 0.12 | one-step aging | 870 | 4 | HR+50% | 990 | 4 | - | 447.2 | 4 | - | - | - | - | - | - | - | 74.06 | conductivity | %IACS | 0.892006
10.1016/j.jallcom.2022.164945 | Revealing trace Si effect on precipitation behavior and properties of Cu-Cr-Zr alloy: Experiments and first-principles calculations | Qu, J. P.; Yue, S. P.; Zhang, W. S.; Chen, X. H.; Guo, Z. K.; Dong, B. W.; Ren, Z.; Jie, J. C.; Li, T. J. | Journal of Alloys AND Compounds | 2022 | 10.1016-j.jallcom.2022.164945-3-b | Hardness (a) and electrical conductivity (b) curves of CCZ and CCZS alloys during aging at 450 °C for various time. | 10.1016-j.jallcom.2022.164945-3-b_colorcut_cluster_7 | #cf4a49 | 4h | Cu-Cr-Zr | wt.% | 99.03 | - | - | - | - | - | 0.8 | - | - | - | - | - | - | - | - | 0.05 | - | - | - | - | 0.12 | one-step aging | 870 | 4 | HR+50% | 990 | 4 | - | 497.32 | 4 | - | - | - | - | - | - | - | 78.93 | conductivity | %IACS | 0.892006
10.1016/j.jallcom.2022.164945 | Revealing trace Si effect on precipitation behavior and properties of Cu-Cr-Zr alloy: Experiments and first-principles calculations | Qu, J. P.; Yue, S. P.; Zhang, W. S.; Chen, X. H.; Guo, Z. K.; Dong, B. W.; Ren, Z.; Jie, J. C.; Li, T. J. | Journal of Alloys AND Compounds | 2022 | 10.1016-j.jallcom.2022.164945-3-b | Hardness (a) and electrical conductivity (b) curves of CCZ and CCZS alloys during aging at 450 °C for various time. | 10.1016-j.jallcom.2022.164945-3-b_colorcut_cluster_7 | #cf4a49 | 4h | Cu-Cr-Zr | wt.% | 99.03 | - | - | - | - | - | 0.8 | - | - | - | - | - | - | - | - | 0.05 | - | - | - | - | 0.12 | one-step aging | 870 | 4 | HR+50% | 990 | 4 | - | 547.44 | 4 | - | - | - | - | - | - | - | 80.6 | conductivity | %IACS | 0.892006
10.1016/j.jallcom.2022.164945 | Revealing trace Si effect on precipitation behavior and properties of Cu-Cr-Zr alloy: Experiments and first-principles calculations | Qu, J. P.; Yue, S. P.; Zhang, W. S.; Chen, X. H.; Guo, Z. K.; Dong, B. W.; Ren, Z.; Jie, J. C.; Li, T. J. | Journal of Alloys AND Compounds | 2022 | 10.1016-j.jallcom.2022.164945-3-b | Hardness (a) and electrical conductivity (b) curves of CCZ and CCZS alloys during aging at 450 °C for various time. | 10.1016-j.jallcom.2022.164945-3-b_colorcut_cluster_7 | #cf4a49 | 4h | Cu-Cr-Zr | wt.% | 99.03 | - | - | - | - | - | 0.8 | - | - | - | - | - | - | - | - | 0.05 | - | - | - | - | 0.12 | one-step aging | 870 | 4 | HR+50% | 990 | 4 | - | 597.44 | 4 | - | - | - | - | - | - | - | 82.61 | conductivity | %IACS | 0.892006
10.1016/j.jallcom.2022.165274 | Effect of solid solution process on the structure and properties of Cu-Cr-Mg alloy in the aging state | Sun, Zhe; Zeng, Hao; Chen, Jinshui; Wu, Shanjiang; Liu, Jinping; An, Zhantao; Zhang, Jianbo; Yang, Bin | Journal of Alloys AND Compounds | 2022 | 10.1016-j.jallcom.2022.165274-3-a | Composition distribution of upper guide rod along the length direction (a) Cu-0.4Cr alloy; (b) Cu-0.3Cr-0.2Mg alloy. | 10.1016-j.jallcom.2022.165274-3-a_colorcut_cluster_3 | #110f0f | Process 1 | Cu-Cr-Mg | wt.% | 99.54 | - | - | - | - | - | 0.26 | - | - | - | 0.2 | - | - | - | - | - | - | - | - | - | - | one-step aging | Flag | - | - | - | - | - | 500 | 0.1435 | - | - | - | - | - | - | drawing | 447.87 | UTS | MPa | 0.892006
10.1016/j.jallcom.2022.165274 | Effect of solid solution process on the structure and properties of Cu-Cr-Mg alloy in the aging state | Sun, Zhe; Zeng, Hao; Chen, Jinshui; Wu, Shanjiang; Liu, Jinping; An, Zhantao; Zhang, Jianbo; Yang, Bin | Journal of Alloys AND Compounds | 2022 | 10.1016-j.jallcom.2022.165274-3-a | Composition distribution of upper guide rod along the length direction (a) Cu-0.4Cr alloy; (b) Cu-0.3Cr-0.2Mg alloy. | 10.1016-j.jallcom.2022.165274-3-a_colorcut_cluster_3 | #110f0f | Process 1 | Cu-Cr-Mg | wt.% | 99.54 | - | - | - | - | - | 0.26 | - | - | - | 0.2 | - | - | - | - | - | - | - | - | - | - | one-step aging | Flag | - | - | - | - | - | 500 | 0.173666667 | - | - | - | - | - | - | drawing | 458.5 | UTS | MPa | 0.892006
10.1016/j.jallcom.2022.165274 | Effect of solid solution process on the structure and properties of Cu-Cr-Mg alloy in the aging state | Sun, Zhe; Zeng, Hao; Chen, Jinshui; Wu, Shanjiang; Liu, Jinping; An, Zhantao; Zhang, Jianbo; Yang, Bin | Journal of Alloys AND Compounds | 2022 | 10.1016-j.jallcom.2022.165274-3-a | Composition distribution of upper guide rod along the length direction (a) Cu-0.4Cr alloy; (b) Cu-0.3Cr-0.2Mg alloy. | 10.1016-j.jallcom.2022.165274-3-a_colorcut_cluster_3 | #110f0f | Process 1 | Cu-Cr-Mg | wt.% | 99.54 | - | - | - | - | - | 0.26 | - | - | - | 0.2 | - | - | - | - | - | - | - | - | - | - | one-step aging | Flag | - | - | - | - | - | 500 | 0.203666667 | - | - | - | - | - | - | drawing | 468.47 | UTS | MPa | 0.892006
10.1016/j.jallcom.2022.165274 | Effect of solid solution process on the structure and properties of Cu-Cr-Mg alloy in the aging state | Sun, Zhe; Zeng, Hao; Chen, Jinshui; Wu, Shanjiang; Liu, Jinping; An, Zhantao; Zhang, Jianbo; Yang, Bin | Journal of Alloys AND Compounds | 2022 | 10.1016-j.jallcom.2022.165274-3-a | Composition distribution of upper guide rod along the length direction (a) Cu-0.4Cr alloy; (b) Cu-0.3Cr-0.2Mg alloy. | 10.1016-j.jallcom.2022.165274-3-a_colorcut_cluster_3 | #110f0f | Process 1 | Cu-Cr-Mg | wt.% | 99.54 | - | - | - | - | - | 0.26 | - | - | - | 0.2 | - | - | - | - | - | - | - | - | - | - | one-step aging | Flag | - | - | - | - | - | 500 | 0.2315 | - | - | - | - | - | - | drawing | 479.8 | UTS | MPa | 0.892006
10.1016/j.jallcom.2022.165274 | Effect of solid solution process on the structure and properties of Cu-Cr-Mg alloy in the aging state | Sun, Zhe; Zeng, Hao; Chen, Jinshui; Wu, Shanjiang; Liu, Jinping; An, Zhantao; Zhang, Jianbo; Yang, Bin | Journal of Alloys AND Compounds | 2022 | 10.1016-j.jallcom.2022.165274-3-a | Composition distribution of upper guide rod along the length direction (a) Cu-0.4Cr alloy; (b) Cu-0.3Cr-0.2Mg alloy. | 10.1016-j.jallcom.2022.165274-3-a_colorcut_cluster_3 | #110f0f | Process 1 | Cu-Cr-Mg | wt.% | 99.54 | - | - | - | - | - | 0.26 | - | - | - | 0.2 | - | - | - | - | - | - | - | - | - | - | one-step aging | Flag | - | - | - | - | - | 500 | 0.263333333 | - | - | - | - | - | - | drawing | 490.85 | UTS | MPa | 0.892006
10.1016/j.jallcom.2022.165274 | Effect of solid solution process on the structure and properties of Cu-Cr-Mg alloy in the aging state | Sun, Zhe; Zeng, Hao; Chen, Jinshui; Wu, Shanjiang; Liu, Jinping; An, Zhantao; Zhang, Jianbo; Yang, Bin | Journal of Alloys AND Compounds | 2022 | 10.1016-j.jallcom.2022.165274-3-a | Composition distribution of upper guide rod along the length direction (a) Cu-0.4Cr alloy; (b) Cu-0.3Cr-0.2Mg alloy. | 10.1016-j.jallcom.2022.165274-3-a_colorcut_cluster_3 | #110f0f | Process 1 | Cu-Cr-Mg | wt.% | 99.54 | - | - | - | - | - | 0.26 | - | - | - | 0.2 | - | - | - | - | - | - | - | - | - | - | one-step aging | Flag | - | - | - | - | - | 500 | 0.310833333 | - | - | - | - | - | - | drawing | 499.81 | UTS | MPa | 0.892006
10.1016/j.jallcom.2022.165274 | Effect of solid solution process on the structure and properties of Cu-Cr-Mg alloy in the aging state | Sun, Zhe; Zeng, Hao; Chen, Jinshui; Wu, Shanjiang; Liu, Jinping; An, Zhantao; Zhang, Jianbo; Yang, Bin | Journal of Alloys AND Compounds | 2022 | 10.1016-j.jallcom.2022.165274-3-a | Composition distribution of upper guide rod along the length direction (a) Cu-0.4Cr alloy; (b) Cu-0.3Cr-0.2Mg alloy. | 10.1016-j.jallcom.2022.165274-3-a_colorcut_cluster_3 | #110f0f | Process 1 | Cu-Cr-Mg | wt.% | 99.54 | - | - | - | - | - | 0.26 | - | - | - | 0.2 | - | - | - | - | - | - | - | - | - | - | one-step aging | Flag | - | - | - | - | - | 500 | 0.442833333 | - | - | - | - | - | - | drawing | 509.68 | UTS | MPa | 0.892006
10.1016/j.jallcom.2022.165274 | Effect of solid solution process on the structure and properties of Cu-Cr-Mg alloy in the aging state | Sun, Zhe; Zeng, Hao; Chen, Jinshui; Wu, Shanjiang; Liu, Jinping; An, Zhantao; Zhang, Jianbo; Yang, Bin | Journal of Alloys AND Compounds | 2022 | 10.1016-j.jallcom.2022.165274-3-a | Composition distribution of upper guide rod along the length direction (a) Cu-0.4Cr alloy; (b) Cu-0.3Cr-0.2Mg alloy. | 10.1016-j.jallcom.2022.165274-3-a_colorcut_cluster_3 | #110f0f | Process 1 | Cu-Cr-Mg | wt.% | 99.54 | - | - | - | - | - | 0.26 | - | - | - | 0.2 | - | - | - | - | - | - | - | - | - | - | one-step aging | Flag | - | - | - | - | - | 500 | 0.946833333 | - | - | - | - | - | - | drawing | 499.19 | UTS | MPa | 0.892006
10.1016/j.jallcom.2022.165274 | Effect of solid solution process on the structure and properties of Cu-Cr-Mg alloy in the aging state | Sun, Zhe; Zeng, Hao; Chen, Jinshui; Wu, Shanjiang; Liu, Jinping; An, Zhantao; Zhang, Jianbo; Yang, Bin | Journal of Alloys AND Compounds | 2022 | 10.1016-j.jallcom.2022.165274-3-a | Composition distribution of upper guide rod along the length direction (a) Cu-0.4Cr alloy; (b) Cu-0.3Cr-0.2Mg alloy. | 10.1016-j.jallcom.2022.165274-3-a_colorcut_cluster_3 | #110f0f | Process 1 | Cu-Cr-Mg | wt.% | 99.54 | - | - | - | - | - | 0.26 | - | - | - | 0.2 | - | - | - | - | - | - | - | - | - | - | one-step aging | Flag | - | - | - | - | - | 500 | 1.266166667 | - | - | - | - | - | - | drawing | 496.46 | UTS | MPa | 0.892006
10.1016/j.jallcom.2022.165274 | Effect of solid solution process on the structure and properties of Cu-Cr-Mg alloy in the aging state | Sun, Zhe; Zeng, Hao; Chen, Jinshui; Wu, Shanjiang; Liu, Jinping; An, Zhantao; Zhang, Jianbo; Yang, Bin | Journal of Alloys AND Compounds | 2022 | 10.1016-j.jallcom.2022.165274-3-a | Composition distribution of upper guide rod along the length direction (a) Cu-0.4Cr alloy; (b) Cu-0.3Cr-0.2Mg alloy. | 10.1016-j.jallcom.2022.165274-3-a_colorcut_cluster_3 | #110f0f | Process 1 | Cu-Cr-Mg | wt.% | 99.54 | - | - | - | - | - | 0.26 | - | - | - | 0.2 | - | - | - | - | - | - | - | - | - | - | one-step aging | Flag | - | - | - | - | - | 500 | 1.551 | - | - | - | - | - | - | drawing | 495.37 | UTS | MPa | 0.892006
10.1016/j.jallcom.2022.165274 | Effect of solid solution process on the structure and properties of Cu-Cr-Mg alloy in the aging state | Sun, Zhe; Zeng, Hao; Chen, Jinshui; Wu, Shanjiang; Liu, Jinping; An, Zhantao; Zhang, Jianbo; Yang, Bin | Journal of Alloys AND Compounds | 2022 | 10.1016-j.jallcom.2022.165274-3-a | Composition distribution of upper guide rod along the length direction (a) Cu-0.4Cr alloy; (b) Cu-0.3Cr-0.2Mg alloy. | 10.1016-j.jallcom.2022.165274-3-a_colorcut_cluster_3 | #110f0f | Process 1 | Cu-Cr-Mg | wt.% | 99.54 | - | - | - | - | - | 0.26 | - | - | - | 0.2 | - | - | - | - | - | - | - | - | - | - | one-step aging | Flag | - | - | - | - | - | 500 | 1.942166667 | - | - | - | - | - | - | drawing | 493.29 | UTS | MPa | 0.892006
10.1016/j.jallcom.2022.165274 | Effect of solid solution process on the structure and properties of Cu-Cr-Mg alloy in the aging state | Sun, Zhe; Zeng, Hao; Chen, Jinshui; Wu, Shanjiang; Liu, Jinping; An, Zhantao; Zhang, Jianbo; Yang, Bin | Journal of Alloys AND Compounds | 2022 | 10.1016-j.jallcom.2022.165274-3-a | Composition distribution of upper guide rod along the length direction (a) Cu-0.4Cr alloy; (b) Cu-0.3Cr-0.2Mg alloy. | 10.1016-j.jallcom.2022.165274-3-a_colorcut_cluster_3 | #110f0f | Process 1 | Cu-Cr-Mg | wt.% | 99.54 | - | - | - | - | - | 0.26 | - | - | - | 0.2 | - | - | - | - | - | - | - | - | - | - | one-step aging | Flag | - | - | - | - | - | 500 | 2.9445 | - | - | - | - | - | - | drawing | 488.54 | UTS | MPa | 0.892006
10.1016/j.jallcom.2022.165274 | Effect of solid solution process on the structure and properties of Cu-Cr-Mg alloy in the aging state | Sun, Zhe; Zeng, Hao; Chen, Jinshui; Wu, Shanjiang; Liu, Jinping; An, Zhantao; Zhang, Jianbo; Yang, Bin | Journal of Alloys AND Compounds | 2022 | 10.1016-j.jallcom.2022.165274-3-a | Composition distribution of upper guide rod along the length direction (a) Cu-0.4Cr alloy; (b) Cu-0.3Cr-0.2Mg alloy. | 10.1016-j.jallcom.2022.165274-3-a_colorcut_cluster_3 | #110f0f | Process 1 | Cu-Cr-Mg | wt.% | 99.54 | - | - | - | - | - | 0.26 | - | - | - | 0.2 | - | - | - | - | - | - | - | - | - | - | one-step aging | Flag | - | - | - | - | - | 500 | 3.787 | - | - | - | - | - | - | drawing | 491.71 | UTS | MPa | 0.892006
10.1016/j.jallcom.2022.165274 | Effect of solid solution process on the structure and properties of Cu-Cr-Mg alloy in the aging state | Sun, Zhe; Zeng, Hao; Chen, Jinshui; Wu, Shanjiang; Liu, Jinping; An, Zhantao; Zhang, Jianbo; Yang, Bin | Journal of Alloys AND Compounds | 2022 | 10.1016-j.jallcom.2022.165274-3-a | Composition distribution of upper guide rod along the length direction (a) Cu-0.4Cr alloy; (b) Cu-0.3Cr-0.2Mg alloy. | 10.1016-j.jallcom.2022.165274-3-a_colorcut_cluster_6 | #c64341 | Process 2 | Cu-Cr-Mg | wt.% | 99.54 | - | - | - | - | - | 0.26 | - | - | - | 0.2 | - | - | - | - | - | - | - | - | - | - | one-step aging | Flag | - | - | 950 | 1 | Flag | 500 | 0 | - | - | - | - | - | - | drawing | 351.95 | UTS | MPa | 0.892006
10.1016/j.jallcom.2022.165274 | Effect of solid solution process on the structure and properties of Cu-Cr-Mg alloy in the aging state | Sun, Zhe; Zeng, Hao; Chen, Jinshui; Wu, Shanjiang; Liu, Jinping; An, Zhantao; Zhang, Jianbo; Yang, Bin | Journal of Alloys AND Compounds | 2022 | 10.1016-j.jallcom.2022.165274-3-a | Composition distribution of upper guide rod along the length direction (a) Cu-0.4Cr alloy; (b) Cu-0.3Cr-0.2Mg alloy. | 10.1016-j.jallcom.2022.165274-3-a_colorcut_cluster_6 | #c64341 | Process 2 | Cu-Cr-Mg | wt.% | 99.54 | - | - | - | - | - | 0.26 | - | - | - | 0.2 | - | - | - | - | - | - | - | - | - | - | one-step aging | Flag | - | - | 950 | 1 | Flag | 500 | 0.045333333 | - | - | - | - | - | - | drawing | 371.99 | UTS | MPa | 0.892006
10.1016/j.jallcom.2022.165274 | Effect of solid solution process on the structure and properties of Cu-Cr-Mg alloy in the aging state | Sun, Zhe; Zeng, Hao; Chen, Jinshui; Wu, Shanjiang; Liu, Jinping; An, Zhantao; Zhang, Jianbo; Yang, Bin | Journal of Alloys AND Compounds | 2022 | 10.1016-j.jallcom.2022.165274-3-a | Composition distribution of upper guide rod along the length direction (a) Cu-0.4Cr alloy; (b) Cu-0.3Cr-0.2Mg alloy. | 10.1016-j.jallcom.2022.165274-3-a_colorcut_cluster_6 | #c64341 | Process 2 | Cu-Cr-Mg | wt.% | 99.54 | - | - | - | - | - | 0.26 | - | - | - | 0.2 | - | - | - | - | - | - | - | - | - | - | one-step aging | Flag | - | - | 950 | 1 | Flag | 500 | 0.0725 | - | - | - | - | - | - | drawing | 387.07 | UTS | MPa | 0.892006
10.1016/j.jallcom.2022.165274 | Effect of solid solution process on the structure and properties of Cu-Cr-Mg alloy in the aging state | Sun, Zhe; Zeng, Hao; Chen, Jinshui; Wu, Shanjiang; Liu, Jinping; An, Zhantao; Zhang, Jianbo; Yang, Bin | Journal of Alloys AND Compounds | 2022 | 10.1016-j.jallcom.2022.165274-3-a | Composition distribution of upper guide rod along the length direction (a) Cu-0.4Cr alloy; (b) Cu-0.3Cr-0.2Mg alloy. | 10.1016-j.jallcom.2022.165274-3-a_colorcut_cluster_6 | #c64341 | Process 2 | Cu-Cr-Mg | wt.% | 99.54 | - | - | - | - | - | 0.26 | - | - | - | 0.2 | - | - | - | - | - | - | - | - | - | - | one-step aging | Flag | - | - | 950 | 1 | Flag | 500 | 0.108833333 | - | - | - | - | - | - | drawing | 406.5 | UTS | MPa | 0.892006
10.1016/j.jallcom.2022.165274 | Effect of solid solution process on the structure and properties of Cu-Cr-Mg alloy in the aging state | Sun, Zhe; Zeng, Hao; Chen, Jinshui; Wu, Shanjiang; Liu, Jinping; An, Zhantao; Zhang, Jianbo; Yang, Bin | Journal of Alloys AND Compounds | 2022 | 10.1016-j.jallcom.2022.165274-3-a | Composition distribution of upper guide rod along the length direction (a) Cu-0.4Cr alloy; (b) Cu-0.3Cr-0.2Mg alloy. | 10.1016-j.jallcom.2022.165274-3-a_colorcut_cluster_6 | #c64341 | Process 2 | Cu-Cr-Mg | wt.% | 99.54 | - | - | - | - | - | 0.26 | - | - | - | 0.2 | - | - | - | - | - | - | - | - | - | - | one-step aging | Flag | - | - | 950 | 1 | Flag | 500 | 0.1505 | - | - | - | - | - | - | drawing | 427.48 | UTS | MPa | 0.892006
10.1016/j.jallcom.2022.165274 | Effect of solid solution process on the structure and properties of Cu-Cr-Mg alloy in the aging state | Sun, Zhe; Zeng, Hao; Chen, Jinshui; Wu, Shanjiang; Liu, Jinping; An, Zhantao; Zhang, Jianbo; Yang, Bin | Journal of Alloys AND Compounds | 2022 | 10.1016-j.jallcom.2022.165274-3-a | Composition distribution of upper guide rod along the length direction (a) Cu-0.4Cr alloy; (b) Cu-0.3Cr-0.2Mg alloy. | 10.1016-j.jallcom.2022.165274-3-a_colorcut_cluster_6 | #c64341 | Process 2 | Cu-Cr-Mg | wt.% | 99.54 | - | - | - | - | - | 0.26 | - | - | - | 0.2 | - | - | - | - | - | - | - | - | - | - | one-step aging | Flag | - | - | 950 | 1 | Flag | 500 | 0.173 | - | - | - | - | - | - | drawing | 440.02 | UTS | MPa | 0.892006
10.1016/j.jallcom.2022.165274 | Effect of solid solution process on the structure and properties of Cu-Cr-Mg alloy in the aging state | Sun, Zhe; Zeng, Hao; Chen, Jinshui; Wu, Shanjiang; Liu, Jinping; An, Zhantao; Zhang, Jianbo; Yang, Bin | Journal of Alloys AND Compounds | 2022 | 10.1016-j.jallcom.2022.165274-3-a | Composition distribution of upper guide rod along the length direction (a) Cu-0.4Cr alloy; (b) Cu-0.3Cr-0.2Mg alloy. | 10.1016-j.jallcom.2022.165274-3-a_colorcut_cluster_6 | #c64341 | Process 2 | Cu-Cr-Mg | wt.% | 99.54 | - | - | - | - | - | 0.26 | - | - | - | 0.2 | - | - | - | - | - | - | - | - | - | - | one-step aging | Flag | - | - | 950 | 1 | Flag | 500 | 0.328666667 | - | - | - | - | - | - | drawing | 450.45 | UTS | MPa | 0.892006
10.1016/j.jallcom.2022.165274 | Effect of solid solution process on the structure and properties of Cu-Cr-Mg alloy in the aging state | Sun, Zhe; Zeng, Hao; Chen, Jinshui; Wu, Shanjiang; Liu, Jinping; An, Zhantao; Zhang, Jianbo; Yang, Bin | Journal of Alloys AND Compounds | 2022 | 10.1016-j.jallcom.2022.165274-3-a | Composition distribution of upper guide rod along the length direction (a) Cu-0.4Cr alloy; (b) Cu-0.3Cr-0.2Mg alloy. | 10.1016-j.jallcom.2022.165274-3-a_colorcut_cluster_6 | #c64341 | Process 2 | Cu-Cr-Mg | wt.% | 99.54 | - | - | - | - | - | 0.26 | - | - | - | 0.2 | - | - | - | - | - | - | - | - | - | - | one-step aging | Flag | - | - | 950 | 1 | Flag | 500 | 0.497166667 | - | - | - | - | - | - | drawing | 457.34 | UTS | MPa | 0.892006
10.1016/j.jallcom.2022.165274 | Effect of solid solution process on the structure and properties of Cu-Cr-Mg alloy in the aging state | Sun, Zhe; Zeng, Hao; Chen, Jinshui; Wu, Shanjiang; Liu, Jinping; An, Zhantao; Zhang, Jianbo; Yang, Bin | Journal of Alloys AND Compounds | 2022 | 10.1016-j.jallcom.2022.165274-3-a | Composition distribution of upper guide rod along the length direction (a) Cu-0.4Cr alloy; (b) Cu-0.3Cr-0.2Mg alloy. | 10.1016-j.jallcom.2022.165274-3-a_colorcut_cluster_6 | #c64341 | Process 2 | Cu-Cr-Mg | wt.% | 99.54 | - | - | - | - | - | 0.26 | - | - | - | 0.2 | - | - | - | - | - | - | - | - | - | - | one-step aging | Flag | - | - | 950 | 1 | Flag | 500 | 1 | - | - | - | - | - | - | drawing | 440.56 | UTS | MPa | 0.892006
10.1016/j.jallcom.2022.165274 | Effect of solid solution process on the structure and properties of Cu-Cr-Mg alloy in the aging state | Sun, Zhe; Zeng, Hao; Chen, Jinshui; Wu, Shanjiang; Liu, Jinping; An, Zhantao; Zhang, Jianbo; Yang, Bin | Journal of Alloys AND Compounds | 2022 | 10.1016-j.jallcom.2022.165274-3-a | Composition distribution of upper guide rod along the length direction (a) Cu-0.4Cr alloy; (b) Cu-0.3Cr-0.2Mg alloy. | 10.1016-j.jallcom.2022.165274-3-a_colorcut_cluster_6 | #c64341 | Process 2 | Cu-Cr-Mg | wt.% | 99.54 | - | - | - | - | - | 0.26 | - | - | - | 0.2 | - | - | - | - | - | - | - | - | - | - | one-step aging | Flag | - | - | 950 | 1 | Flag | 500 | 2.002333333 | - | - | - | - | - | - | drawing | 439.02 | UTS | MPa | 0.892006
10.1016/j.jallcom.2022.165274 | Effect of solid solution process on the structure and properties of Cu-Cr-Mg alloy in the aging state | Sun, Zhe; Zeng, Hao; Chen, Jinshui; Wu, Shanjiang; Liu, Jinping; An, Zhantao; Zhang, Jianbo; Yang, Bin | Journal of Alloys AND Compounds | 2022 | 10.1016-j.jallcom.2022.165274-3-a | Composition distribution of upper guide rod along the length direction (a) Cu-0.4Cr alloy; (b) Cu-0.3Cr-0.2Mg alloy. | 10.1016-j.jallcom.2022.165274-3-a_colorcut_cluster_6 | #c64341 | Process 2 | Cu-Cr-Mg | wt.% | 99.54 | - | - | - | - | - | 0.26 | - | - | - | 0.2 | - | - | - | - | - | - | - | - | - | - | one-step aging | Flag | - | - | 950 | 1 | Flag | 500 | 3.004666667 | - | - | - | - | - | - | drawing | 425.12 | UTS | MPa | 0.892006
10.1016/j.jallcom.2022.165274 | Effect of solid solution process on the structure and properties of Cu-Cr-Mg alloy in the aging state | Sun, Zhe; Zeng, Hao; Chen, Jinshui; Wu, Shanjiang; Liu, Jinping; An, Zhantao; Zhang, Jianbo; Yang, Bin | Journal of Alloys AND Compounds | 2022 | 10.1016-j.jallcom.2022.165274-3-a | Composition distribution of upper guide rod along the length direction (a) Cu-0.4Cr alloy; (b) Cu-0.3Cr-0.2Mg alloy. | 10.1016-j.jallcom.2022.165274-3-a_colorcut_cluster_6 | #c64341 | Process 2 | Cu-Cr-Mg | wt.% | 99.54 | - | - | - | - | - | 0.26 | - | - | - | 0.2 | - | - | - | - | - | - | - | - | - | - | one-step aging | Flag | - | - | 950 | 1 | Flag | 500 | 4.002333333 | - | - | - | - | - | - | drawing | 427.93 | UTS | MPa | 0.892006
10.1016/j.jallcom.2022.165274 | Effect of solid solution process on the structure and properties of Cu-Cr-Mg alloy in the aging state | Sun, Zhe; Zeng, Hao; Chen, Jinshui; Wu, Shanjiang; Liu, Jinping; An, Zhantao; Zhang, Jianbo; Yang, Bin | Journal of Alloys AND Compounds | 2022 | 10.1016-j.jallcom.2022.165274-3-b | Composition distribution of upper guide rod along the length direction (a) Cu-0.4Cr alloy; (b) Cu-0.3Cr-0.2Mg alloy. | 10.1016-j.jallcom.2022.165274-3-b_colorcut_cluster_2 | #121111 | Proccss1 | Cu-Cr-Mg | wt.% | 99.54 | - | - | - | - | - | 0.26 | - | - | - | 0.2 | - | - | - | - | - | - | - | - | - | - | one-step aging | Flag | - | - | - | - | - | 500 | 0 | - | - | - | - | - | - | drawing | 45.99 | conductivity | %IACS | 0.892006
10.1016/j.jallcom.2022.165274 | Effect of solid solution process on the structure and properties of Cu-Cr-Mg alloy in the aging state | Sun, Zhe; Zeng, Hao; Chen, Jinshui; Wu, Shanjiang; Liu, Jinping; An, Zhantao; Zhang, Jianbo; Yang, Bin | Journal of Alloys AND Compounds | 2022 | 10.1016-j.jallcom.2022.165274-3-b | Composition distribution of upper guide rod along the length direction (a) Cu-0.4Cr alloy; (b) Cu-0.3Cr-0.2Mg alloy. | 10.1016-j.jallcom.2022.165274-3-b_colorcut_cluster_2 | #121111 | Proccss1 | Cu-Cr-Mg | wt.% | 99.54 | - | - | - | - | - | 0.26 | - | - | - | 0.2 | - | - | - | - | - | - | - | - | - | - | one-step aging | Flag | - | - | - | - | - | 500 | 0.072166667 | - | - | - | - | - | - | drawing | 53.38 | conductivity | %IACS | 0.892006
10.1016/j.jallcom.2022.165274 | Effect of solid solution process on the structure and properties of Cu-Cr-Mg alloy in the aging state | Sun, Zhe; Zeng, Hao; Chen, Jinshui; Wu, Shanjiang; Liu, Jinping; An, Zhantao; Zhang, Jianbo; Yang, Bin | Journal of Alloys AND Compounds | 2022 | 10.1016-j.jallcom.2022.165274-3-b | Composition distribution of upper guide rod along the length direction (a) Cu-0.4Cr alloy; (b) Cu-0.3Cr-0.2Mg alloy. | 10.1016-j.jallcom.2022.165274-3-b_colorcut_cluster_2 | #121111 | Proccss1 | Cu-Cr-Mg | wt.% | 99.54 | - | - | - | - | - | 0.26 | - | - | - | 0.2 | - | - | - | - | - | - | - | - | - | - | one-step aging | Flag | - | - | - | - | - | 500 | 0.142 | - | - | - | - | - | - | drawing | 60.38 | conductivity | %IACS | 0.892006
10.1016/j.jallcom.2022.165274 | Effect of solid solution process on the structure and properties of Cu-Cr-Mg alloy in the aging state | Sun, Zhe; Zeng, Hao; Chen, Jinshui; Wu, Shanjiang; Liu, Jinping; An, Zhantao; Zhang, Jianbo; Yang, Bin | Journal of Alloys AND Compounds | 2022 | 10.1016-j.jallcom.2022.165274-3-b | Composition distribution of upper guide rod along the length direction (a) Cu-0.4Cr alloy; (b) Cu-0.3Cr-0.2Mg alloy. | 10.1016-j.jallcom.2022.165274-3-b_colorcut_cluster_2 | #121111 | Proccss1 | Cu-Cr-Mg | wt.% | 99.54 | - | - | - | - | - | 0.26 | - | - | - | 0.2 | - | - | - | - | - | - | - | - | - | - | one-step aging | Flag | - | - | - | - | - | 500 | 0.225 | - | - | - | - | - | - | drawing | 66.49 | conductivity | %IACS | 0.892006
10.1016/j.jallcom.2022.165274 | Effect of solid solution process on the structure and properties of Cu-Cr-Mg alloy in the aging state | Sun, Zhe; Zeng, Hao; Chen, Jinshui; Wu, Shanjiang; Liu, Jinping; An, Zhantao; Zhang, Jianbo; Yang, Bin | Journal of Alloys AND Compounds | 2022 | 10.1016-j.jallcom.2022.165274-3-b | Composition distribution of upper guide rod along the length direction (a) Cu-0.4Cr alloy; (b) Cu-0.3Cr-0.2Mg alloy. | 10.1016-j.jallcom.2022.165274-3-b_colorcut_cluster_2 | #121111 | Proccss1 | Cu-Cr-Mg | wt.% | 99.54 | - | - | - | - | - | 0.26 | - | - | - | 0.2 | - | - | - | - | - | - | - | - | - | - | one-step aging | Flag | - | - | - | - | - | 500 | 0.304 | - | - | - | - | - | - | drawing | 71.59 | conductivity | %IACS | 0.892006
10.1016/j.jallcom.2022.165274 | Effect of solid solution process on the structure and properties of Cu-Cr-Mg alloy in the aging state | Sun, Zhe; Zeng, Hao; Chen, Jinshui; Wu, Shanjiang; Liu, Jinping; An, Zhantao; Zhang, Jianbo; Yang, Bin | Journal of Alloys AND Compounds | 2022 | 10.1016-j.jallcom.2022.165274-3-b | Composition distribution of upper guide rod along the length direction (a) Cu-0.4Cr alloy; (b) Cu-0.3Cr-0.2Mg alloy. | 10.1016-j.jallcom.2022.165274-3-b_colorcut_cluster_2 | #121111 | Proccss1 | Cu-Cr-Mg | wt.% | 99.54 | - | - | - | - | - | 0.26 | - | - | - | 0.2 | - | - | - | - | - | - | - | - | - | - | one-step aging | Flag | - | - | - | - | - | 500 | 0.438333333 | - | - | - | - | - | - | drawing | 75.31 | conductivity | %IACS | 0.892006
10.1016/j.jallcom.2022.165274 | Effect of solid solution process on the structure and properties of Cu-Cr-Mg alloy in the aging state | Sun, Zhe; Zeng, Hao; Chen, Jinshui; Wu, Shanjiang; Liu, Jinping; An, Zhantao; Zhang, Jianbo; Yang, Bin | Journal of Alloys AND Compounds | 2022 | 10.1016-j.jallcom.2022.165274-3-b | Composition distribution of upper guide rod along the length direction (a) Cu-0.4Cr alloy; (b) Cu-0.3Cr-0.2Mg alloy. | 10.1016-j.jallcom.2022.165274-3-b_colorcut_cluster_2 | #121111 | Proccss1 | Cu-Cr-Mg | wt.% | 99.54 | - | - | - | - | - | 0.26 | - | - | - | 0.2 | - | - | - | - | - | - | - | - | - | - | one-step aging | Flag | - | - | - | - | - | 500 | 1.966 | - | - | - | - | - | - | drawing | 76.69 | conductivity | %IACS | 0.892006
10.1016/j.jallcom.2022.165274 | Effect of solid solution process on the structure and properties of Cu-Cr-Mg alloy in the aging state | Sun, Zhe; Zeng, Hao; Chen, Jinshui; Wu, Shanjiang; Liu, Jinping; An, Zhantao; Zhang, Jianbo; Yang, Bin | Journal of Alloys AND Compounds | 2022 | 10.1016-j.jallcom.2022.165274-3-b | Composition distribution of upper guide rod along the length direction (a) Cu-0.4Cr alloy; (b) Cu-0.3Cr-0.2Mg alloy. | 10.1016-j.jallcom.2022.165274-3-b_colorcut_cluster_2 | #121111 | Proccss1 | Cu-Cr-Mg | wt.% | 99.54 | - | - | - | - | - | 0.26 | - | - | - | 0.2 | - | - | - | - | - | - | - | - | - | - | one-step aging | Flag | - | - | - | - | - | 500 | 2.9615 | - | - | - | - | - | - | drawing | 77.13 | conductivity | %IACS | 0.892006
10.1016/j.jallcom.2022.165274 | Effect of solid solution process on the structure and properties of Cu-Cr-Mg alloy in the aging state | Sun, Zhe; Zeng, Hao; Chen, Jinshui; Wu, Shanjiang; Liu, Jinping; An, Zhantao; Zhang, Jianbo; Yang, Bin | Journal of Alloys AND Compounds | 2022 | 10.1016-j.jallcom.2022.165274-3-b | Composition distribution of upper guide rod along the length direction (a) Cu-0.4Cr alloy; (b) Cu-0.3Cr-0.2Mg alloy. | 10.1016-j.jallcom.2022.165274-3-b_colorcut_cluster_2 | #121111 | Proccss1 | Cu-Cr-Mg | wt.% | 99.54 | - | - | - | - | - | 0.26 | - | - | - | 0.2 | - | - | - | - | - | - | - | - | - | - | one-step aging | Flag | - | - | - | - | - | 500 | 3.963666667 | - | - | - | - | - | - | drawing | 77.01 | conductivity | %IACS | 0.892006
10.1016/j.jallcom.2022.165274 | Effect of solid solution process on the structure and properties of Cu-Cr-Mg alloy in the aging state | Sun, Zhe; Zeng, Hao; Chen, Jinshui; Wu, Shanjiang; Liu, Jinping; An, Zhantao; Zhang, Jianbo; Yang, Bin | Journal of Alloys AND Compounds | 2022 | 10.1016-j.jallcom.2022.165274-3-b | Composition distribution of upper guide rod along the length direction (a) Cu-0.4Cr alloy; (b) Cu-0.3Cr-0.2Mg alloy. | 10.1016-j.jallcom.2022.165274-3-b_colorcut_cluster_6 | #c84340 | Process2 | Cu-Cr-Mg | wt.% | 99.54 | - | - | - | - | - | 0.26 | - | - | - | 0.2 | - | - | - | - | - | - | - | - | - | - | one-step aging | Flag | - | - | 950 | 1 | Flag | 500 | 0 | - | - | - | - | - | - | drawing | 52.64 | conductivity | %IACS | 0.892006
10.1016/j.jallcom.2022.165274 | Effect of solid solution process on the structure and properties of Cu-Cr-Mg alloy in the aging state | Sun, Zhe; Zeng, Hao; Chen, Jinshui; Wu, Shanjiang; Liu, Jinping; An, Zhantao; Zhang, Jianbo; Yang, Bin | Journal of Alloys AND Compounds | 2022 | 10.1016-j.jallcom.2022.165274-3-b | Composition distribution of upper guide rod along the length direction (a) Cu-0.4Cr alloy; (b) Cu-0.3Cr-0.2Mg alloy. | 10.1016-j.jallcom.2022.165274-3-b_colorcut_cluster_6 | #c84340 | Process2 | Cu-Cr-Mg | wt.% | 99.54 | - | - | - | - | - | 0.26 | - | - | - | 0.2 | - | - | - | - | - | - | - | - | - | - | one-step aging | Flag | - | - | 950 | 1 | Flag | 500 | 0.071 | - | - | - | - | - | - | drawing | 60.11 | conductivity | %IACS | 0.892006
10.1016/j.jallcom.2022.165274 | Effect of solid solution process on the structure and properties of Cu-Cr-Mg alloy in the aging state | Sun, Zhe; Zeng, Hao; Chen, Jinshui; Wu, Shanjiang; Liu, Jinping; An, Zhantao; Zhang, Jianbo; Yang, Bin | Journal of Alloys AND Compounds | 2022 | 10.1016-j.jallcom.2022.165274-3-b | Composition distribution of upper guide rod along the length direction (a) Cu-0.4Cr alloy; (b) Cu-0.3Cr-0.2Mg alloy. | 10.1016-j.jallcom.2022.165274-3-b_colorcut_cluster_6 | #c84340 | Process2 | Cu-Cr-Mg | wt.% | 99.54 | - | - | - | - | - | 0.26 | - | - | - | 0.2 | - | - | - | - | - | - | - | - | - | - | one-step aging | Flag | - | - | 950 | 1 | Flag | 500 | 0.1525 | - | - | - | - | - | - | drawing | 68.61 | conductivity | %IACS | 0.892006
10.1016/j.jallcom.2022.165274 | Effect of solid solution process on the structure and properties of Cu-Cr-Mg alloy in the aging state | Sun, Zhe; Zeng, Hao; Chen, Jinshui; Wu, Shanjiang; Liu, Jinping; An, Zhantao; Zhang, Jianbo; Yang, Bin | Journal of Alloys AND Compounds | 2022 | 10.1016-j.jallcom.2022.165274-3-b | Composition distribution of upper guide rod along the length direction (a) Cu-0.4Cr alloy; (b) Cu-0.3Cr-0.2Mg alloy. | 10.1016-j.jallcom.2022.165274-3-b_colorcut_cluster_6 | #c84340 | Process2 | Cu-Cr-Mg | wt.% | 99.54 | - | - | - | - | - | 0.26 | - | - | - | 0.2 | - | - | - | - | - | - | - | - | - | - | one-step aging | Flag | - | - | 950 | 1 | Flag | 500 | 0.326 | - | - | - | - | - | - | drawing | 78.81 | conductivity | %IACS | 0.892006
10.1016/j.jallcom.2022.165274 | Effect of solid solution process on the structure and properties of Cu-Cr-Mg alloy in the aging state | Sun, Zhe; Zeng, Hao; Chen, Jinshui; Wu, Shanjiang; Liu, Jinping; An, Zhantao; Zhang, Jianbo; Yang, Bin | Journal of Alloys AND Compounds | 2022 | 10.1016-j.jallcom.2022.165274-3-b | Composition distribution of upper guide rod along the length direction (a) Cu-0.4Cr alloy; (b) Cu-0.3Cr-0.2Mg alloy. | 10.1016-j.jallcom.2022.165274-3-b_colorcut_cluster_6 | #c84340 | Process2 | Cu-Cr-Mg | wt.% | 99.54 | - | - | - | - | - | 0.26 | - | - | - | 0.2 | - | - | - | - | - | - | - | - | - | - | one-step aging | Flag | - | - | 950 | 1 | Flag | 500 | 0.481166667 | - | - | - | - | - | - | drawing | 81.8 | conductivity | %IACS | 0.892006
10.1016/j.jallcom.2022.165274 | Effect of solid solution process on the structure and properties of Cu-Cr-Mg alloy in the aging state | Sun, Zhe; Zeng, Hao; Chen, Jinshui; Wu, Shanjiang; Liu, Jinping; An, Zhantao; Zhang, Jianbo; Yang, Bin | Journal of Alloys AND Compounds | 2022 | 10.1016-j.jallcom.2022.165274-3-b | Composition distribution of upper guide rod along the length direction (a) Cu-0.4Cr alloy; (b) Cu-0.3Cr-0.2Mg alloy. | 10.1016-j.jallcom.2022.165274-3-b_colorcut_cluster_6 | #c84340 | Process2 | Cu-Cr-Mg | wt.% | 99.54 | - | - | - | - | - | 0.26 | - | - | - | 0.2 | - | - | - | - | - | - | - | - | - | - | one-step aging | Flag | - | - | 950 | 1 | Flag | 500 | 0.985833333 | - | - | - | - | - | - | drawing | 81.57 | conductivity | %IACS | 0.892006
10.1016/j.jallcom.2022.165274 | Effect of solid solution process on the structure and properties of Cu-Cr-Mg alloy in the aging state | Sun, Zhe; Zeng, Hao; Chen, Jinshui; Wu, Shanjiang; Liu, Jinping; An, Zhantao; Zhang, Jianbo; Yang, Bin | Journal of Alloys AND Compounds | 2022 | 10.1016-j.jallcom.2022.165274-3-b | Composition distribution of upper guide rod along the length direction (a) Cu-0.4Cr alloy; (b) Cu-0.3Cr-0.2Mg alloy. | 10.1016-j.jallcom.2022.165274-3-b_colorcut_cluster_6 | #c84340 | Process2 | Cu-Cr-Mg | wt.% | 99.54 | - | - | - | - | - | 0.26 | - | - | - | 0.2 | - | - | - | - | - | - | - | - | - | - | one-step aging | Flag | - | - | 950 | 1 | Flag | 500 | 1.990333333 | - | - | - | - | - | - | drawing | 82.32 | conductivity | %IACS | 0.892006
10.1016/j.jallcom.2022.165274 | Effect of solid solution process on the structure and properties of Cu-Cr-Mg alloy in the aging state | Sun, Zhe; Zeng, Hao; Chen, Jinshui; Wu, Shanjiang; Liu, Jinping; An, Zhantao; Zhang, Jianbo; Yang, Bin | Journal of Alloys AND Compounds | 2022 | 10.1016-j.jallcom.2022.165274-3-b | Composition distribution of upper guide rod along the length direction (a) Cu-0.4Cr alloy; (b) Cu-0.3Cr-0.2Mg alloy. | 10.1016-j.jallcom.2022.165274-3-b_colorcut_cluster_6 | #c84340 | Process2 | Cu-Cr-Mg | wt.% | 99.54 | - | - | - | - | - | 0.26 | - | - | - | 0.2 | - | - | - | - | - | - | - | - | - | - | one-step aging | Flag | - | - | 950 | 1 | Flag | 500 | 2.988 | - | - | - | - | - | - | drawing | 81.94 | conductivity | %IACS | 0.892006
10.1016/j.jallcom.2022.165274 | Effect of solid solution process on the structure and properties of Cu-Cr-Mg alloy in the aging state | Sun, Zhe; Zeng, Hao; Chen, Jinshui; Wu, Shanjiang; Liu, Jinping; An, Zhantao; Zhang, Jianbo; Yang, Bin | Journal of Alloys AND Compounds | 2022 | 10.1016-j.jallcom.2022.165274-3-b | Composition distribution of upper guide rod along the length direction (a) Cu-0.4Cr alloy; (b) Cu-0.3Cr-0.2Mg alloy. | 10.1016-j.jallcom.2022.165274-3-b_colorcut_cluster_6 | #c84340 | Process2 | Cu-Cr-Mg | wt.% | 99.54 | - | - | - | - | - | 0.26 | - | - | - | 0.2 | - | - | - | - | - | - | - | - | - | - | one-step aging | Flag | - | - | 950 | 1 | Flag | 500 | 3.985833333 | - | - | - | - | - | - | drawing | 82.07 | conductivity | %IACS | 0.892006
10.1016/j.jallcom.2022.168656 | Microstructure and properties of Cu-Cr-Zr (Mg) alloys subjected to cryorolling and aging treatment | Li, Longjian; Kang, Huijun; Zhang, Siruo; Li, Rengeng; Yang, Xiong; Chen, Zongning; Guo, Enyu; Wang, Tongmin | Journal of Alloys AND Compounds | 2023 | 10.1016-j.jallcom.2022.168656-1-a | The Vickers hardness (a) and electrical conductivity (b) of aged Cu-Cr-Zr(Mg) alloys. | 10.1016-j.jallcom.2022.168656-1-a_colorcut_cluster_1 | #131319 | - Process-I Cu-Cr-Zr | Cu-Cr-Zr | wt.% | 98.91 | - | - | - | - | - | 0.9 | - | - | - | - | - | - | - | - | - | - | - | - | - | 0.19 | two-step aging | 960 | 24 | 850℃@30% | 972 | 1 | 60% | 400 | 2 | 30% | 450 | 0 | - | - | - | - | 210.19 | hardness | HV | 0.898006
10.1016/j.jallcom.2022.168656 | Microstructure and properties of Cu-Cr-Zr (Mg) alloys subjected to cryorolling and aging treatment | Li, Longjian; Kang, Huijun; Zhang, Siruo; Li, Rengeng; Yang, Xiong; Chen, Zongning; Guo, Enyu; Wang, Tongmin | Journal of Alloys AND Compounds | 2023 | 10.1016-j.jallcom.2022.168656-1-a | The Vickers hardness (a) and electrical conductivity (b) of aged Cu-Cr-Zr(Mg) alloys. | 10.1016-j.jallcom.2022.168656-1-a_colorcut_cluster_1 | #131319 | - Process-I Cu-Cr-Zr | Cu-Cr-Zr | wt.% | 98.91 | - | - | - | - | - | 0.9 | - | - | - | - | - | - | - | - | - | - | - | - | - | 0.19 | two-step aging | 960 | 24 | 850℃@30% | 972 | 1 | 60% | 400 | 2 | 30% | 450 | 0.133666667 | - | - | - | - | 210.37 | hardness | HV | 0.898006
10.1016/j.jallcom.2022.168656 | Microstructure and properties of Cu-Cr-Zr (Mg) alloys subjected to cryorolling and aging treatment | Li, Longjian; Kang, Huijun; Zhang, Siruo; Li, Rengeng; Yang, Xiong; Chen, Zongning; Guo, Enyu; Wang, Tongmin | Journal of Alloys AND Compounds | 2023 | 10.1016-j.jallcom.2022.168656-1-a | The Vickers hardness (a) and electrical conductivity (b) of aged Cu-Cr-Zr(Mg) alloys. | 10.1016-j.jallcom.2022.168656-1-a_colorcut_cluster_1 | #131319 | - Process-I Cu-Cr-Zr | Cu-Cr-Zr | wt.% | 98.91 | - | - | - | - | - | 0.9 | - | - | - | - | - | - | - | - | - | - | - | - | - | 0.19 | two-step aging | 960 | 24 | 850℃@30% | 972 | 1 | 60% | 400 | 2 | 30% | 450 | 1.056166667 | - | - | - | - | 213.45 | hardness | HV | 0.898006
10.1016/j.jallcom.2022.168656 | Microstructure and properties of Cu-Cr-Zr (Mg) alloys subjected to cryorolling and aging treatment | Li, Longjian; Kang, Huijun; Zhang, Siruo; Li, Rengeng; Yang, Xiong; Chen, Zongning; Guo, Enyu; Wang, Tongmin | Journal of Alloys AND Compounds | 2023 | 10.1016-j.jallcom.2022.168656-1-a | The Vickers hardness (a) and electrical conductivity (b) of aged Cu-Cr-Zr(Mg) alloys. | 10.1016-j.jallcom.2022.168656-1-a_colorcut_cluster_1 | #131319 | - Process-I Cu-Cr-Zr | Cu-Cr-Zr | wt.% | 98.91 | - | - | - | - | - | 0.9 | - | - | - | - | - | - | - | - | - | - | - | - | - | 0.19 | two-step aging | 960 | 24 | 850℃@30% | 972 | 1 | 60% | 400 | 2 | 30% | 450 | 3.030333333 | - | - | - | - | 201.3 | hardness | HV | 0.898006
10.1016/j.jallcom.2022.168656 | Microstructure and properties of Cu-Cr-Zr (Mg) alloys subjected to cryorolling and aging treatment | Li, Longjian; Kang, Huijun; Zhang, Siruo; Li, Rengeng; Yang, Xiong; Chen, Zongning; Guo, Enyu; Wang, Tongmin | Journal of Alloys AND Compounds | 2023 | 10.1016-j.jallcom.2022.168656-1-a | The Vickers hardness (a) and electrical conductivity (b) of aged Cu-Cr-Zr(Mg) alloys. | 10.1016-j.jallcom.2022.168656-1-a_colorcut_cluster_1 | #131319 | - Process-I Cu-Cr-Zr | Cu-Cr-Zr | wt.% | 98.91 | - | - | - | - | - | 0.9 | - | - | - | - | - | - | - | - | - | - | - | - | - | 0.19 | two-step aging | 960 | 24 | 850℃@30% | 972 | 1 | 60% | 400 | 2 | 30% | 450 | 4.019666667 | - | - | - | - | 203.44 | hardness | HV | 0.898006
10.1016/j.jallcom.2022.168656 | Microstructure and properties of Cu-Cr-Zr (Mg) alloys subjected to cryorolling and aging treatment | Li, Longjian; Kang, Huijun; Zhang, Siruo; Li, Rengeng; Yang, Xiong; Chen, Zongning; Guo, Enyu; Wang, Tongmin | Journal of Alloys AND Compounds | 2023 | 10.1016-j.jallcom.2022.168656-1-a | The Vickers hardness (a) and electrical conductivity (b) of aged Cu-Cr-Zr(Mg) alloys. | 10.1016-j.jallcom.2022.168656-1-a_colorcut_cluster_1 | #131319 | - Process-I Cu-Cr-Zr | Cu-Cr-Zr | wt.% | 98.91 | - | - | - | - | - | 0.9 | - | - | - | - | - | - | - | - | - | - | - | - | - | 0.19 | two-step aging | 960 | 24 | 850℃@30% | 972 | 1 | 60% | 400 | 2 | 30% | 450 | 5.013333333 | - | - | - | - | 198.54 | hardness | HV | 0.898006
10.1016/j.jallcom.2022.168656 | Microstructure and properties of Cu-Cr-Zr (Mg) alloys subjected to cryorolling and aging treatment | Li, Longjian; Kang, Huijun; Zhang, Siruo; Li, Rengeng; Yang, Xiong; Chen, Zongning; Guo, Enyu; Wang, Tongmin | Journal of Alloys AND Compounds | 2023 | 10.1016-j.jallcom.2022.168656-1-a | The Vickers hardness (a) and electrical conductivity (b) of aged Cu-Cr-Zr(Mg) alloys. | 10.1016-j.jallcom.2022.168656-1-a_colorcut_cluster_1 | #131319 | - Process-I Cu-Cr-Zr | Cu-Cr-Zr | wt.% | 98.91 | - | - | - | - | - | 0.9 | - | - | - | - | - | - | - | - | - | - | - | - | - | 0.19 | two-step aging | 960 | 24 | 850℃@30% | 972 | 1 | 60% | 400 | 2 | 30% | 450 | 7.967833333 | - | - | - | - | 197.09 | hardness | HV | 0.898006
10.1016/j.jallcom.2022.168656 | Microstructure and properties of Cu-Cr-Zr (Mg) alloys subjected to cryorolling and aging treatment | Li, Longjian; Kang, Huijun; Zhang, Siruo; Li, Rengeng; Yang, Xiong; Chen, Zongning; Guo, Enyu; Wang, Tongmin | Journal of Alloys AND Compounds | 2023 | 10.1016-j.jallcom.2022.168656-1-a | The Vickers hardness (a) and electrical conductivity (b) of aged Cu-Cr-Zr(Mg) alloys. | 10.1016-j.jallcom.2022.168656-1-a_colorcut_cluster_1 | #131319 | - Process-I Cu-Cr-Zr | Cu-Cr-Zr | wt.% | 98.91 | - | - | - | - | - | 0.9 | - | - | - | - | - | - | - | - | - | - | - | - | - | 0.19 | two-step aging | 960 | 24 | 850℃@30% | 972 | 1 | 60% | 400 | 2 | 30% | 450 | 9.959833333 | - | - | - | - | 190.19 | hardness | HV | 0.898006
10.1016/j.jallcom.2022.168656 | Microstructure and properties of Cu-Cr-Zr (Mg) alloys subjected to cryorolling and aging treatment | Li, Longjian; Kang, Huijun; Zhang, Siruo; Li, Rengeng; Yang, Xiong; Chen, Zongning; Guo, Enyu; Wang, Tongmin | Journal of Alloys AND Compounds | 2023 | 10.1016-j.jallcom.2022.168656-1-a | The Vickers hardness (a) and electrical conductivity (b) of aged Cu-Cr-Zr(Mg) alloys. | 10.1016-j.jallcom.2022.168656-1-a_colorcut_cluster_5 | #c00a0d | -Process-II Cu-Cr-Zr-Mg | Cu-Cr-Zr | wt.% | 98.8 | - | - | - | - | - | 0.95 | - | - | - | 0.06 | - | - | - | - | - | - | - | - | - | 0.19 | two-step aging | 960 | 24 | 850℃@30% | 972 | 1 | 60%+Flag | 400 | 2 | 30%+Flag | 450 | 0 | - | - | - | liquid nitrogen | 218.57 | hardness | HV | 0.898006
10.1016/j.jallcom.2022.168656 | Microstructure and properties of Cu-Cr-Zr (Mg) alloys subjected to cryorolling and aging treatment | Li, Longjian; Kang, Huijun; Zhang, Siruo; Li, Rengeng; Yang, Xiong; Chen, Zongning; Guo, Enyu; Wang, Tongmin | Journal of Alloys AND Compounds | 2023 | 10.1016-j.jallcom.2022.168656-1-a | The Vickers hardness (a) and electrical conductivity (b) of aged Cu-Cr-Zr(Mg) alloys. | 10.1016-j.jallcom.2022.168656-1-a_colorcut_cluster_5 | #c00a0d | -Process-II Cu-Cr-Zr-Mg | Cu-Cr-Zr | wt.% | 98.8 | - | - | - | - | - | 0.95 | - | - | - | 0.06 | - | - | - | - | - | - | - | - | - | 0.19 | two-step aging | 960 | 24 | 850℃@30% | 972 | 1 | 60%+Flag | 400 | 2 | 30%+Flag | 450 | 0.134333333 | - | - | - | liquid nitrogen | 218.48 | hardness | HV | 0.898006
10.1016/j.jallcom.2022.168656 | Microstructure and properties of Cu-Cr-Zr (Mg) alloys subjected to cryorolling and aging treatment | Li, Longjian; Kang, Huijun; Zhang, Siruo; Li, Rengeng; Yang, Xiong; Chen, Zongning; Guo, Enyu; Wang, Tongmin | Journal of Alloys AND Compounds | 2023 | 10.1016-j.jallcom.2022.168656-1-a | The Vickers hardness (a) and electrical conductivity (b) of aged Cu-Cr-Zr(Mg) alloys. | 10.1016-j.jallcom.2022.168656-1-a_colorcut_cluster_5 | #c00a0d | -Process-II Cu-Cr-Zr-Mg | Cu-Cr-Zr | wt.% | 98.8 | - | - | - | - | - | 0.95 | - | - | - | 0.06 | - | - | - | - | - | - | - | - | - | 0.19 | two-step aging | 960 | 24 | 850℃@30% | 972 | 1 | 60%+Flag | 400 | 2 | 30%+Flag | 450 | 1.0395 | - | - | - | liquid nitrogen | 221.63 | hardness | HV | 0.898006
10.1016/j.jallcom.2022.168656 | Microstructure and properties of Cu-Cr-Zr (Mg) alloys subjected to cryorolling and aging treatment | Li, Longjian; Kang, Huijun; Zhang, Siruo; Li, Rengeng; Yang, Xiong; Chen, Zongning; Guo, Enyu; Wang, Tongmin | Journal of Alloys AND Compounds | 2023 | 10.1016-j.jallcom.2022.168656-1-a | The Vickers hardness (a) and electrical conductivity (b) of aged Cu-Cr-Zr(Mg) alloys. | 10.1016-j.jallcom.2022.168656-1-a_colorcut_cluster_5 | #c00a0d | -Process-II Cu-Cr-Zr-Mg | Cu-Cr-Zr | wt.% | 98.8 | - | - | - | - | - | 0.95 | - | - | - | 0.06 | - | - | - | - | - | - | - | - | - | 0.19 | two-step aging | 960 | 24 | 850℃@30% | 972 | 1 | 60%+Flag | 400 | 2 | 30%+Flag | 450 | 2.0475 | - | - | - | liquid nitrogen | 218.9 | hardness | HV | 0.898006
10.1016/j.jallcom.2022.168656 | Microstructure and properties of Cu-Cr-Zr (Mg) alloys subjected to cryorolling and aging treatment | Li, Longjian; Kang, Huijun; Zhang, Siruo; Li, Rengeng; Yang, Xiong; Chen, Zongning; Guo, Enyu; Wang, Tongmin | Journal of Alloys AND Compounds | 2023 | 10.1016-j.jallcom.2022.168656-1-a | The Vickers hardness (a) and electrical conductivity (b) of aged Cu-Cr-Zr(Mg) alloys. | 10.1016-j.jallcom.2022.168656-1-a_colorcut_cluster_5 | #c00a0d | -Process-II Cu-Cr-Zr-Mg | Cu-Cr-Zr | wt.% | 98.8 | - | - | - | - | - | 0.95 | - | - | - | 0.06 | - | - | - | - | - | - | - | - | - | 0.19 | two-step aging | 960 | 24 | 850℃@30% | 972 | 1 | 60%+Flag | 400 | 2 | 30%+Flag | 450 | 3.010833333 | - | - | - | liquid nitrogen | 213.27 | hardness | HV | 0.898006
10.1016/j.jallcom.2022.168656 | Microstructure and properties of Cu-Cr-Zr (Mg) alloys subjected to cryorolling and aging treatment | Li, Longjian; Kang, Huijun; Zhang, Siruo; Li, Rengeng; Yang, Xiong; Chen, Zongning; Guo, Enyu; Wang, Tongmin | Journal of Alloys AND Compounds | 2023 | 10.1016-j.jallcom.2022.168656-1-a | The Vickers hardness (a) and electrical conductivity (b) of aged Cu-Cr-Zr(Mg) alloys. | 10.1016-j.jallcom.2022.168656-1-a_colorcut_cluster_5 | #c00a0d | -Process-II Cu-Cr-Zr-Mg | Cu-Cr-Zr | wt.% | 98.8 | - | - | - | - | - | 0.95 | - | - | - | 0.06 | - | - | - | - | - | - | - | - | - | 0.19 | two-step aging | 960 | 24 | 850℃@30% | 972 | 1 | 60%+Flag | 400 | 2 | 30%+Flag | 450 | 4.023333333 | - | - | - | liquid nitrogen | 210.76 | hardness | HV | 0.898006
10.1016/j.jallcom.2022.168656 | Microstructure and properties of Cu-Cr-Zr (Mg) alloys subjected to cryorolling and aging treatment | Li, Longjian; Kang, Huijun; Zhang, Siruo; Li, Rengeng; Yang, Xiong; Chen, Zongning; Guo, Enyu; Wang, Tongmin | Journal of Alloys AND Compounds | 2023 | 10.1016-j.jallcom.2022.168656-1-a | The Vickers hardness (a) and electrical conductivity (b) of aged Cu-Cr-Zr(Mg) alloys. | 10.1016-j.jallcom.2022.168656-1-a_colorcut_cluster_5 | #c00a0d | -Process-II Cu-Cr-Zr-Mg | Cu-Cr-Zr | wt.% | 98.8 | - | - | - | - | - | 0.95 | - | - | - | 0.06 | - | - | - | - | - | - | - | - | - | 0.19 | two-step aging | 960 | 24 | 850℃@30% | 972 | 1 | 60%+Flag | 400 | 2 | 30%+Flag | 450 | 5.0135 | - | - | - | liquid nitrogen | 207.46 | hardness | HV | 0.898006
10.1016/j.jallcom.2022.168656 | Microstructure and properties of Cu-Cr-Zr (Mg) alloys subjected to cryorolling and aging treatment | Li, Longjian; Kang, Huijun; Zhang, Siruo; Li, Rengeng; Yang, Xiong; Chen, Zongning; Guo, Enyu; Wang, Tongmin | Journal of Alloys AND Compounds | 2023 | 10.1016-j.jallcom.2022.168656-1-a | The Vickers hardness (a) and electrical conductivity (b) of aged Cu-Cr-Zr(Mg) alloys. | 10.1016-j.jallcom.2022.168656-1-a_colorcut_cluster_5 | #c00a0d | -Process-II Cu-Cr-Zr-Mg | Cu-Cr-Zr | wt.% | 98.8 | - | - | - | - | - | 0.95 | - | - | - | 0.06 | - | - | - | - | - | - | - | - | - | 0.19 | two-step aging | 960 | 24 | 850℃@30% | 972 | 1 | 60%+Flag | 400 | 2 | 30%+Flag | 450 | 6.008 | - | - | - | liquid nitrogen | 207.12 | hardness | HV | 0.898006
10.1016/j.jallcom.2022.168656 | Microstructure and properties of Cu-Cr-Zr (Mg) alloys subjected to cryorolling and aging treatment | Li, Longjian; Kang, Huijun; Zhang, Siruo; Li, Rengeng; Yang, Xiong; Chen, Zongning; Guo, Enyu; Wang, Tongmin | Journal of Alloys AND Compounds | 2023 | 10.1016-j.jallcom.2022.168656-1-a | The Vickers hardness (a) and electrical conductivity (b) of aged Cu-Cr-Zr(Mg) alloys. | 10.1016-j.jallcom.2022.168656-1-a_colorcut_cluster_5 | #c00a0d | -Process-II Cu-Cr-Zr-Mg | Cu-Cr-Zr | wt.% | 98.8 | - | - | - | - | - | 0.95 | - | - | - | 0.06 | - | - | - | - | - | - | - | - | - | 0.19 | two-step aging | 960 | 24 | 850℃@30% | 972 | 1 | 60%+Flag | 400 | 2 | 30%+Flag | 450 | 8.001833333 | - | - | - | liquid nitrogen | 204.63 | hardness | HV | 0.898006
10.1016/j.jallcom.2022.168656 | Microstructure and properties of Cu-Cr-Zr (Mg) alloys subjected to cryorolling and aging treatment | Li, Longjian; Kang, Huijun; Zhang, Siruo; Li, Rengeng; Yang, Xiong; Chen, Zongning; Guo, Enyu; Wang, Tongmin | Journal of Alloys AND Compounds | 2023 | 10.1016-j.jallcom.2022.168656-1-a | The Vickers hardness (a) and electrical conductivity (b) of aged Cu-Cr-Zr(Mg) alloys. | 10.1016-j.jallcom.2022.168656-1-a_colorcut_cluster_5 | #c00a0d | -Process-II Cu-Cr-Zr-Mg | Cu-Cr-Zr | wt.% | 98.8 | - | - | - | - | - | 0.95 | - | - | - | 0.06 | - | - | - | - | - | - | - | - | - | 0.19 | two-step aging | 960 | 24 | 850℃@30% | 972 | 1 | 60%+Flag | 400 | 2 | 30%+Flag | 450 | 9.982 | - | - | - | liquid nitrogen | 201.15 | hardness | HV | 0.898006
10.1016/j.jallcom.2022.168656 | Microstructure and properties of Cu-Cr-Zr (Mg) alloys subjected to cryorolling and aging treatment | Li, Longjian; Kang, Huijun; Zhang, Siruo; Li, Rengeng; Yang, Xiong; Chen, Zongning; Guo, Enyu; Wang, Tongmin | Journal of Alloys AND Compounds | 2023 | 10.1016-j.jallcom.2022.168656-1-a | The Vickers hardness (a) and electrical conductivity (b) of aged Cu-Cr-Zr(Mg) alloys. | 10.1016-j.jallcom.2022.168656-1-a_colorcut_cluster_6 | #0d17aa | - Process-I Cu-Cr-Zr-Mg | Cu-Cr-Zr | wt.% | 98.8 | - | - | - | - | - | 0.95 | - | - | - | 0.06 | - | - | - | - | - | - | - | - | - | 0.19 | two-step aging | 960 | 24 | 850℃@30% | 972 | 1 | 60% | 400 | 2 | 30% | 450 | 0 | - | - | - | - | 212.59 | hardness | HV | 0.898006
10.1016/j.jallcom.2022.168656 | Microstructure and properties of Cu-Cr-Zr (Mg) alloys subjected to cryorolling and aging treatment | Li, Longjian; Kang, Huijun; Zhang, Siruo; Li, Rengeng; Yang, Xiong; Chen, Zongning; Guo, Enyu; Wang, Tongmin | Journal of Alloys AND Compounds | 2023 | 10.1016-j.jallcom.2022.168656-1-a | The Vickers hardness (a) and electrical conductivity (b) of aged Cu-Cr-Zr(Mg) alloys. | 10.1016-j.jallcom.2022.168656-1-a_colorcut_cluster_6 | #0d17aa | - Process-I Cu-Cr-Zr-Mg | Cu-Cr-Zr | wt.% | 98.8 | - | - | - | - | - | 0.95 | - | - | - | 0.06 | - | - | - | - | - | - | - | - | - | 0.19 | two-step aging | 960 | 24 | 850℃@30% | 972 | 1 | 60% | 400 | 2 | 30% | 450 | 0.143333333 | - | - | - | - | 212.86 | hardness | HV | 0.898006
10.1016/j.jallcom.2022.168656 | Microstructure and properties of Cu-Cr-Zr (Mg) alloys subjected to cryorolling and aging treatment | Li, Longjian; Kang, Huijun; Zhang, Siruo; Li, Rengeng; Yang, Xiong; Chen, Zongning; Guo, Enyu; Wang, Tongmin | Journal of Alloys AND Compounds | 2023 | 10.1016-j.jallcom.2022.168656-1-a | The Vickers hardness (a) and electrical conductivity (b) of aged Cu-Cr-Zr(Mg) alloys. | 10.1016-j.jallcom.2022.168656-1-a_colorcut_cluster_6 | #0d17aa | - Process-I Cu-Cr-Zr-Mg | Cu-Cr-Zr | wt.% | 98.8 | - | - | - | - | - | 0.95 | - | - | - | 0.06 | - | - | - | - | - | - | - | - | - | 0.19 | two-step aging | 960 | 24 | 850℃@30% | 972 | 1 | 60% | 400 | 2 | 30% | 450 | 1.066333333 | - | - | - | - | 216.31 | hardness | HV | 0.898006
10.1016/j.jallcom.2022.168656 | Microstructure and properties of Cu-Cr-Zr (Mg) alloys subjected to cryorolling and aging treatment | Li, Longjian; Kang, Huijun; Zhang, Siruo; Li, Rengeng; Yang, Xiong; Chen, Zongning; Guo, Enyu; Wang, Tongmin | Journal of Alloys AND Compounds | 2023 | 10.1016-j.jallcom.2022.168656-1-a | The Vickers hardness (a) and electrical conductivity (b) of aged Cu-Cr-Zr(Mg) alloys. | 10.1016-j.jallcom.2022.168656-1-a_colorcut_cluster_6 | #0d17aa | - Process-I Cu-Cr-Zr-Mg | Cu-Cr-Zr | wt.% | 98.8 | - | - | - | - | - | 0.95 | - | - | - | 0.06 | - | - | - | - | - | - | - | - | - | 0.19 | two-step aging | 960 | 24 | 850℃@30% | 972 | 1 | 60% | 400 | 2 | 30% | 450 | 2.0475 | - | - | - | - | 208.46 | hardness | HV | 0.898006
10.1016/j.jallcom.2022.168656 | Microstructure and properties of Cu-Cr-Zr (Mg) alloys subjected to cryorolling and aging treatment | Li, Longjian; Kang, Huijun; Zhang, Siruo; Li, Rengeng; Yang, Xiong; Chen, Zongning; Guo, Enyu; Wang, Tongmin | Journal of Alloys AND Compounds | 2023 | 10.1016-j.jallcom.2022.168656-1-a | The Vickers hardness (a) and electrical conductivity (b) of aged Cu-Cr-Zr(Mg) alloys. | 10.1016-j.jallcom.2022.168656-1-a_colorcut_cluster_6 | #0d17aa | - Process-I Cu-Cr-Zr-Mg | Cu-Cr-Zr | wt.% | 98.8 | - | - | - | - | - | 0.95 | - | - | - | 0.06 | - | - | - | - | - | - | - | - | - | 0.19 | two-step aging | 960 | 24 | 850℃@30% | 972 | 1 | 60% | 400 | 2 | 30% | 450 | 3.051 | - | - | - | - | 206.36 | hardness | HV | 0.898006
10.1016/j.jallcom.2022.168656 | Microstructure and properties of Cu-Cr-Zr (Mg) alloys subjected to cryorolling and aging treatment | Li, Longjian; Kang, Huijun; Zhang, Siruo; Li, Rengeng; Yang, Xiong; Chen, Zongning; Guo, Enyu; Wang, Tongmin | Journal of Alloys AND Compounds | 2023 | 10.1016-j.jallcom.2022.168656-1-a | The Vickers hardness (a) and electrical conductivity (b) of aged Cu-Cr-Zr(Mg) alloys. | 10.1016-j.jallcom.2022.168656-1-a_colorcut_cluster_6 | #0d17aa | - Process-I Cu-Cr-Zr-Mg | Cu-Cr-Zr | wt.% | 98.8 | - | - | - | - | - | 0.95 | - | - | - | 0.06 | - | - | - | - | - | - | - | - | - | 0.19 | two-step aging | 960 | 24 | 850℃@30% | 972 | 1 | 60% | 400 | 2 | 30% | 450 | 4.045666667 | - | - | - | - | 201.26 | hardness | HV | 0.898006
10.1016/j.jallcom.2022.168656 | Microstructure and properties of Cu-Cr-Zr (Mg) alloys subjected to cryorolling and aging treatment | Li, Longjian; Kang, Huijun; Zhang, Siruo; Li, Rengeng; Yang, Xiong; Chen, Zongning; Guo, Enyu; Wang, Tongmin | Journal of Alloys AND Compounds | 2023 | 10.1016-j.jallcom.2022.168656-1-a | The Vickers hardness (a) and electrical conductivity (b) of aged Cu-Cr-Zr(Mg) alloys. | 10.1016-j.jallcom.2022.168656-1-a_colorcut_cluster_6 | #0d17aa | - Process-I Cu-Cr-Zr-Mg | Cu-Cr-Zr | wt.% | 98.8 | - | - | - | - | - | 0.95 | - | - | - | 0.06 | - | - | - | - | - | - | - | - | - | 0.19 | two-step aging | 960 | 24 | 850℃@30% | 972 | 1 | 60% | 400 | 2 | 30% | 450 | 5.040333333 | - | - | - | - | 201.28 | hardness | HV | 0.898006
10.1016/j.jallcom.2022.168656 | Microstructure and properties of Cu-Cr-Zr (Mg) alloys subjected to cryorolling and aging treatment | Li, Longjian; Kang, Huijun; Zhang, Siruo; Li, Rengeng; Yang, Xiong; Chen, Zongning; Guo, Enyu; Wang, Tongmin | Journal of Alloys AND Compounds | 2023 | 10.1016-j.jallcom.2022.168656-1-a | The Vickers hardness (a) and electrical conductivity (b) of aged Cu-Cr-Zr(Mg) alloys. | 10.1016-j.jallcom.2022.168656-1-a_colorcut_cluster_6 | #0d17aa | - Process-I Cu-Cr-Zr-Mg | Cu-Cr-Zr | wt.% | 98.8 | - | - | - | - | - | 0.95 | - | - | - | 0.06 | - | - | - | - | - | - | - | - | - | 0.19 | two-step aging | 960 | 24 | 850℃@30% | 972 | 1 | 60% | 400 | 2 | 30% | 450 | 6.0305 | - | - | - | - | 198.66 | hardness | HV | 0.898006
10.1016/j.jallcom.2022.168656 | Microstructure and properties of Cu-Cr-Zr (Mg) alloys subjected to cryorolling and aging treatment | Li, Longjian; Kang, Huijun; Zhang, Siruo; Li, Rengeng; Yang, Xiong; Chen, Zongning; Guo, Enyu; Wang, Tongmin | Journal of Alloys AND Compounds | 2023 | 10.1016-j.jallcom.2022.168656-1-a | The Vickers hardness (a) and electrical conductivity (b) of aged Cu-Cr-Zr(Mg) alloys. | 10.1016-j.jallcom.2022.168656-1-a_colorcut_cluster_6 | #0d17aa | - Process-I Cu-Cr-Zr-Mg | Cu-Cr-Zr | wt.% | 98.8 | - | - | - | - | - | 0.95 | - | - | - | 0.06 | - | - | - | - | - | - | - | - | - | 0.19 | two-step aging | 960 | 24 | 850℃@30% | 972 | 1 | 60% | 400 | 2 | 30% | 450 | 8.024166667 | - | - | - | - | 198.19 | hardness | HV | 0.898006
10.1016/j.jallcom.2022.168656 | Microstructure and properties of Cu-Cr-Zr (Mg) alloys subjected to cryorolling and aging treatment | Li, Longjian; Kang, Huijun; Zhang, Siruo; Li, Rengeng; Yang, Xiong; Chen, Zongning; Guo, Enyu; Wang, Tongmin | Journal of Alloys AND Compounds | 2023 | 10.1016-j.jallcom.2022.168656-1-a | The Vickers hardness (a) and electrical conductivity (b) of aged Cu-Cr-Zr(Mg) alloys. | 10.1016-j.jallcom.2022.168656-1-a_colorcut_cluster_6 | #0d17aa | - Process-I Cu-Cr-Zr-Mg | Cu-Cr-Zr | wt.% | 98.8 | - | - | - | - | - | 0.95 | - | - | - | 0.06 | - | - | - | - | - | - | - | - | - | 0.19 | two-step aging | 960 | 24 | 850℃@30% | 972 | 1 | 60% | 400 | 2 | 30% | 450 | 9.9955 | - | - | - | - | 191.78 | hardness | HV | 0.898006
10.1016/j.jallcom.2022.168656 | Microstructure and properties of Cu-Cr-Zr (Mg) alloys subjected to cryorolling and aging treatment | Li, Longjian; Kang, Huijun; Zhang, Siruo; Li, Rengeng; Yang, Xiong; Chen, Zongning; Guo, Enyu; Wang, Tongmin | Journal of Alloys AND Compounds | 2023 | 10.1016-j.jallcom.2022.168656-1-b | The Vickers hardness (a) and electrical conductivity (b) of aged Cu-Cr-Zr(Mg) alloys. | 10.1016-j.jallcom.2022.168656-1-b_colorcut_cluster_1 | #09080a | -Process-ICu-Cr-Zr | Cu-Cr-Zr | wt.% | 98.91 | - | - | - | - | - | 0.9 | - | - | - | - | - | - | - | - | - | - | - | - | - | 0.19 | two-step aging | 960 | 24 | 850℃@30% | 972 | 1 | 60% | 400 | 2 | 30% | 450 | 0.920166667 | - | - | - | - | 75.5 | conductivity | %IACS | 0.898006
10.1016/j.jallcom.2022.168656 | Microstructure and properties of Cu-Cr-Zr (Mg) alloys subjected to cryorolling and aging treatment | Li, Longjian; Kang, Huijun; Zhang, Siruo; Li, Rengeng; Yang, Xiong; Chen, Zongning; Guo, Enyu; Wang, Tongmin | Journal of Alloys AND Compounds | 2023 | 10.1016-j.jallcom.2022.168656-1-b | The Vickers hardness (a) and electrical conductivity (b) of aged Cu-Cr-Zr(Mg) alloys. | 10.1016-j.jallcom.2022.168656-1-b_colorcut_cluster_1 | #09080a | -Process-ICu-Cr-Zr | Cu-Cr-Zr | wt.% | 98.91 | - | - | - | - | - | 0.9 | - | - | - | - | - | - | - | - | - | - | - | - | - | 0.19 | two-step aging | 960 | 24 | 850℃@30% | 972 | 1 | 60% | 400 | 2 | 30% | 450 | 1.849 | - | - | - | - | 75.54 | conductivity | %IACS | 0.898006
10.1016/j.jallcom.2022.168656 | Microstructure and properties of Cu-Cr-Zr (Mg) alloys subjected to cryorolling and aging treatment | Li, Longjian; Kang, Huijun; Zhang, Siruo; Li, Rengeng; Yang, Xiong; Chen, Zongning; Guo, Enyu; Wang, Tongmin | Journal of Alloys AND Compounds | 2023 | 10.1016-j.jallcom.2022.168656-1-b | The Vickers hardness (a) and electrical conductivity (b) of aged Cu-Cr-Zr(Mg) alloys. | 10.1016-j.jallcom.2022.168656-1-b_colorcut_cluster_1 | #09080a | -Process-ICu-Cr-Zr | Cu-Cr-Zr | wt.% | 98.91 | - | - | - | - | - | 0.9 | - | - | - | - | - | - | - | - | - | - | - | - | - | 0.19 | two-step aging | 960 | 24 | 850℃@30% | 972 | 1 | 60% | 400 | 2 | 30% | 450 | 2.035666667 | - | - | - | - | 75.64 | conductivity | %IACS | 0.898006
10.1016/j.jallcom.2022.168656 | Microstructure and properties of Cu-Cr-Zr (Mg) alloys subjected to cryorolling and aging treatment | Li, Longjian; Kang, Huijun; Zhang, Siruo; Li, Rengeng; Yang, Xiong; Chen, Zongning; Guo, Enyu; Wang, Tongmin | Journal of Alloys AND Compounds | 2023 | 10.1016-j.jallcom.2022.168656-1-b | The Vickers hardness (a) and electrical conductivity (b) of aged Cu-Cr-Zr(Mg) alloys. | 10.1016-j.jallcom.2022.168656-1-b_colorcut_cluster_1 | #09080a | -Process-ICu-Cr-Zr | Cu-Cr-Zr | wt.% | 98.91 | - | - | - | - | - | 0.9 | - | - | - | - | - | - | - | - | - | - | - | - | - | 0.19 | two-step aging | 960 | 24 | 850℃@30% | 972 | 1 | 60% | 400 | 2 | 30% | 450 | 2.938333333 | - | - | - | - | 79.29 | conductivity | %IACS | 0.898006
10.1016/j.jallcom.2022.168656 | Microstructure and properties of Cu-Cr-Zr (Mg) alloys subjected to cryorolling and aging treatment | Li, Longjian; Kang, Huijun; Zhang, Siruo; Li, Rengeng; Yang, Xiong; Chen, Zongning; Guo, Enyu; Wang, Tongmin | Journal of Alloys AND Compounds | 2023 | 10.1016-j.jallcom.2022.168656-1-b | The Vickers hardness (a) and electrical conductivity (b) of aged Cu-Cr-Zr(Mg) alloys. | 10.1016-j.jallcom.2022.168656-1-b_colorcut_cluster_1 | #09080a | -Process-ICu-Cr-Zr | Cu-Cr-Zr | wt.% | 98.91 | - | - | - | - | - | 0.9 | - | - | - | - | - | - | - | - | - | - | - | - | - | 0.19 | two-step aging | 960 | 24 | 850℃@30% | 972 | 1 | 60% | 400 | 2 | 30% | 450 | 4.9175 | - | - | - | - | 80.34 | conductivity | %IACS | 0.898006
10.1016/j.jallcom.2022.168656 | Microstructure and properties of Cu-Cr-Zr (Mg) alloys subjected to cryorolling and aging treatment | Li, Longjian; Kang, Huijun; Zhang, Siruo; Li, Rengeng; Yang, Xiong; Chen, Zongning; Guo, Enyu; Wang, Tongmin | Journal of Alloys AND Compounds | 2023 | 10.1016-j.jallcom.2022.168656-1-b | The Vickers hardness (a) and electrical conductivity (b) of aged Cu-Cr-Zr(Mg) alloys. | 10.1016-j.jallcom.2022.168656-1-b_colorcut_cluster_1 | #09080a | -Process-ICu-Cr-Zr | Cu-Cr-Zr | wt.% | 98.91 | - | - | - | - | - | 0.9 | - | - | - | - | - | - | - | - | - | - | - | - | - | 0.19 | two-step aging | 960 | 24 | 850℃@30% | 972 | 1 | 60% | 400 | 2 | 30% | 450 | 5.9115 | - | - | - | - | 81.54 | conductivity | %IACS | 0.898006
10.1016/j.jallcom.2022.168656 | Microstructure and properties of Cu-Cr-Zr (Mg) alloys subjected to cryorolling and aging treatment | Li, Longjian; Kang, Huijun; Zhang, Siruo; Li, Rengeng; Yang, Xiong; Chen, Zongning; Guo, Enyu; Wang, Tongmin | Journal of Alloys AND Compounds | 2023 | 10.1016-j.jallcom.2022.168656-1-b | The Vickers hardness (a) and electrical conductivity (b) of aged Cu-Cr-Zr(Mg) alloys. | 10.1016-j.jallcom.2022.168656-1-b_colorcut_cluster_4 | #1515a3 | -Process-I Cu-Cr-Zr-Mg | Cu-Cr-Zr | wt.% | 98.8 | - | - | - | - | - | 0.95 | - | - | - | 0.06 | - | - | - | - | - | - | - | - | - | 0.19 | two-step aging | 960 | 24 | 850℃@30% | 972 | 1 | 60% | 400 | 2 | 30% | 450 | 2.951333333 | - | - | - | - | 77.43 | conductivity | %IACS | 0.898006
10.1016/j.jallcom.2022.168656 | Microstructure and properties of Cu-Cr-Zr (Mg) alloys subjected to cryorolling and aging treatment | Li, Longjian; Kang, Huijun; Zhang, Siruo; Li, Rengeng; Yang, Xiong; Chen, Zongning; Guo, Enyu; Wang, Tongmin | Journal of Alloys AND Compounds | 2023 | 10.1016-j.jallcom.2022.168656-1-b | The Vickers hardness (a) and electrical conductivity (b) of aged Cu-Cr-Zr(Mg) alloys. | 10.1016-j.jallcom.2022.168656-1-b_colorcut_cluster_4 | #1515a3 | -Process-I Cu-Cr-Zr-Mg | Cu-Cr-Zr | wt.% | 98.8 | - | - | - | - | - | 0.95 | - | - | - | 0.06 | - | - | - | - | - | - | - | - | - | 0.19 | two-step aging | 960 | 24 | 850℃@30% | 972 | 1 | 60% | 400 | 2 | 30% | 450 | 3.936666667 | - | - | - | - | 78.37 | conductivity | %IACS | 0.898006
10.1016/j.jallcom.2022.168656 | Microstructure and properties of Cu-Cr-Zr (Mg) alloys subjected to cryorolling and aging treatment | Li, Longjian; Kang, Huijun; Zhang, Siruo; Li, Rengeng; Yang, Xiong; Chen, Zongning; Guo, Enyu; Wang, Tongmin | Journal of Alloys AND Compounds | 2023 | 10.1016-j.jallcom.2022.168656-1-b | The Vickers hardness (a) and electrical conductivity (b) of aged Cu-Cr-Zr(Mg) alloys. | 10.1016-j.jallcom.2022.168656-1-b_colorcut_cluster_4 | #1515a3 | -Process-I Cu-Cr-Zr-Mg | Cu-Cr-Zr | wt.% | 98.8 | - | - | - | - | - | 0.95 | - | - | - | 0.06 | - | - | - | - | - | - | - | - | - | 0.19 | two-step aging | 960 | 24 | 850℃@30% | 972 | 1 | 60% | 400 | 2 | 30% | 450 | 4.9305 | - | - | - | - | 79.08 | conductivity | %IACS | 0.898006
10.1016/j.jallcom.2022.168656 | Microstructure and properties of Cu-Cr-Zr (Mg) alloys subjected to cryorolling and aging treatment | Li, Longjian; Kang, Huijun; Zhang, Siruo; Li, Rengeng; Yang, Xiong; Chen, Zongning; Guo, Enyu; Wang, Tongmin | Journal of Alloys AND Compounds | 2023 | 10.1016-j.jallcom.2022.168656-1-b | The Vickers hardness (a) and electrical conductivity (b) of aged Cu-Cr-Zr(Mg) alloys. | 10.1016-j.jallcom.2022.168656-1-b_colorcut_cluster_4 | #1515a3 | -Process-I Cu-Cr-Zr-Mg | Cu-Cr-Zr | wt.% | 98.8 | - | - | - | - | - | 0.95 | - | - | - | 0.06 | - | - | - | - | - | - | - | - | - | 0.19 | two-step aging | 960 | 24 | 850℃@30% | 972 | 1 | 60% | 400 | 2 | 30% | 450 | 5.915833333 | - | - | - | - | 80.41 | conductivity | %IACS | 0.898006
10.1016/j.jallcom.2022.168656 | Microstructure and properties of Cu-Cr-Zr (Mg) alloys subjected to cryorolling and aging treatment | Li, Longjian; Kang, Huijun; Zhang, Siruo; Li, Rengeng; Yang, Xiong; Chen, Zongning; Guo, Enyu; Wang, Tongmin | Journal of Alloys AND Compounds | 2023 | 10.1016-j.jallcom.2022.168656-1-b | The Vickers hardness (a) and electrical conductivity (b) of aged Cu-Cr-Zr(Mg) alloys. | 10.1016-j.jallcom.2022.168656-1-b_colorcut_cluster_4 | #1515a3 | -Process-I Cu-Cr-Zr-Mg | Cu-Cr-Zr | wt.% | 98.8 | - | - | - | - | - | 0.95 | - | - | - | 0.06 | - | - | - | - | - | - | - | - | - | 0.19 | two-step aging | 960 | 24 | 850℃@30% | 972 | 1 | 60% | 400 | 2 | 30% | 450 | 9.8785 | - | - | - | - | 82.07 | conductivity | %IACS | 0.898006
10.1016/j.jallcom.2022.168656 | Microstructure and properties of Cu-Cr-Zr (Mg) alloys subjected to cryorolling and aging treatment | Li, Longjian; Kang, Huijun; Zhang, Siruo; Li, Rengeng; Yang, Xiong; Chen, Zongning; Guo, Enyu; Wang, Tongmin | Journal of Alloys AND Compounds | 2023 | 10.1016-j.jallcom.2022.168656-1-b | The Vickers hardness (a) and electrical conductivity (b) of aged Cu-Cr-Zr(Mg) alloys. | 10.1016-j.jallcom.2022.168656-1-b_colorcut_cluster_6 | #b70c15 | - Process-II Cu-Cr-Zr-Mg | Cu-Cr-Zr | wt.% | 98.8 | - | - | - | - | - | 0.95 | - | - | - | 0.06 | - | - | - | - | - | - | - | - | - | 0.19 | two-step aging | 960 | 24 | 850℃@30% | 972 | 1 | 60%+Flag | 400 | 2 | 30%+Flag | 450 | 0.031 | - | - | - | liquid nitrogen | 59.27 | conductivity | %IACS | 0.898006
10.1016/j.jallcom.2022.168656 | Microstructure and properties of Cu-Cr-Zr (Mg) alloys subjected to cryorolling and aging treatment | Li, Longjian; Kang, Huijun; Zhang, Siruo; Li, Rengeng; Yang, Xiong; Chen, Zongning; Guo, Enyu; Wang, Tongmin | Journal of Alloys AND Compounds | 2023 | 10.1016-j.jallcom.2022.168656-1-b | The Vickers hardness (a) and electrical conductivity (b) of aged Cu-Cr-Zr(Mg) alloys. | 10.1016-j.jallcom.2022.168656-1-b_colorcut_cluster_6 | #b70c15 | - Process-II Cu-Cr-Zr-Mg | Cu-Cr-Zr | wt.% | 98.8 | - | - | - | - | - | 0.95 | - | - | - | 0.06 | - | - | - | - | - | - | - | - | - | 0.19 | two-step aging | 960 | 24 | 850℃@30% | 972 | 1 | 60%+Flag | 400 | 2 | 30%+Flag | 450 | 0.442666667 | - | - | - | liquid nitrogen | 65.77 | conductivity | %IACS | 0.898006
10.1016/j.jallcom.2022.168656 | Microstructure and properties of Cu-Cr-Zr (Mg) alloys subjected to cryorolling and aging treatment | Li, Longjian; Kang, Huijun; Zhang, Siruo; Li, Rengeng; Yang, Xiong; Chen, Zongning; Guo, Enyu; Wang, Tongmin | Journal of Alloys AND Compounds | 2023 | 10.1016-j.jallcom.2022.168656-1-b | The Vickers hardness (a) and electrical conductivity (b) of aged Cu-Cr-Zr(Mg) alloys. | 10.1016-j.jallcom.2022.168656-1-b_colorcut_cluster_6 | #b70c15 | - Process-II Cu-Cr-Zr-Mg | Cu-Cr-Zr | wt.% | 98.8 | - | - | - | - | - | 0.95 | - | - | - | 0.06 | - | - | - | - | - | - | - | - | - | 0.19 | two-step aging | 960 | 24 | 850℃@30% | 972 | 1 | 60%+Flag | 400 | 2 | 30%+Flag | 450 | 0.875666667 | - | - | - | liquid nitrogen | 72.77 | conductivity | %IACS | 0.898006
10.1016/j.jallcom.2022.168656 | Microstructure and properties of Cu-Cr-Zr (Mg) alloys subjected to cryorolling and aging treatment | Li, Longjian; Kang, Huijun; Zhang, Siruo; Li, Rengeng; Yang, Xiong; Chen, Zongning; Guo, Enyu; Wang, Tongmin | Journal of Alloys AND Compounds | 2023 | 10.1016-j.jallcom.2022.168656-1-b | The Vickers hardness (a) and electrical conductivity (b) of aged Cu-Cr-Zr(Mg) alloys. | 10.1016-j.jallcom.2022.168656-1-b_colorcut_cluster_6 | #b70c15 | - Process-II Cu-Cr-Zr-Mg | Cu-Cr-Zr | wt.% | 98.8 | - | - | - | - | - | 0.95 | - | - | - | 0.06 | - | - | - | - | - | - | - | - | - | 0.19 | two-step aging | 960 | 24 | 850℃@30% | 972 | 1 | 60%+Flag | 400 | 2 | 30%+Flag | 450 | 1.953166667 | - | - | - | liquid nitrogen | 74.52 | conductivity | %IACS | 0.898006
10.1016/j.jallcom.2022.168656 | Microstructure and properties of Cu-Cr-Zr (Mg) alloys subjected to cryorolling and aging treatment | Li, Longjian; Kang, Huijun; Zhang, Siruo; Li, Rengeng; Yang, Xiong; Chen, Zongning; Guo, Enyu; Wang, Tongmin | Journal of Alloys AND Compounds | 2023 | 10.1016-j.jallcom.2022.168656-1-b | The Vickers hardness (a) and electrical conductivity (b) of aged Cu-Cr-Zr(Mg) alloys. | 10.1016-j.jallcom.2022.168656-1-b_colorcut_cluster_6 | #b70c15 | - Process-II Cu-Cr-Zr-Mg | Cu-Cr-Zr | wt.% | 98.8 | - | - | - | - | - | 0.95 | - | - | - | 0.06 | - | - | - | - | - | - | - | - | - | 0.19 | two-step aging | 960 | 24 | 850℃@30% | 972 | 1 | 60%+Flag | 400 | 2 | 30%+Flag | 450 | 2.921 | - | - | - | liquid nitrogen | 77.23 | conductivity | %IACS | 0.898006
10.1016/j.jallcom.2022.168656 | Microstructure and properties of Cu-Cr-Zr (Mg) alloys subjected to cryorolling and aging treatment | Li, Longjian; Kang, Huijun; Zhang, Siruo; Li, Rengeng; Yang, Xiong; Chen, Zongning; Guo, Enyu; Wang, Tongmin | Journal of Alloys AND Compounds | 2023 | 10.1016-j.jallcom.2022.168656-1-b | The Vickers hardness (a) and electrical conductivity (b) of aged Cu-Cr-Zr(Mg) alloys. | 10.1016-j.jallcom.2022.168656-1-b_colorcut_cluster_6 | #b70c15 | - Process-II Cu-Cr-Zr-Mg | Cu-Cr-Zr | wt.% | 98.8 | - | - | - | - | - | 0.95 | - | - | - | 0.06 | - | - | - | - | - | - | - | - | - | 0.19 | two-step aging | 960 | 24 | 850℃@30% | 972 | 1 | 60%+Flag | 400 | 2 | 30%+Flag | 450 | 3.932333333 | - | - | - | liquid nitrogen | 77.7 | conductivity | %IACS | 0.898006
10.1016/j.jallcom.2022.168656 | Microstructure and properties of Cu-Cr-Zr (Mg) alloys subjected to cryorolling and aging treatment | Li, Longjian; Kang, Huijun; Zhang, Siruo; Li, Rengeng; Yang, Xiong; Chen, Zongning; Guo, Enyu; Wang, Tongmin | Journal of Alloys AND Compounds | 2023 | 10.1016-j.jallcom.2022.168656-1-b | The Vickers hardness (a) and electrical conductivity (b) of aged Cu-Cr-Zr(Mg) alloys. | 10.1016-j.jallcom.2022.168656-1-b_colorcut_cluster_6 | #b70c15 | - Process-II Cu-Cr-Zr-Mg | Cu-Cr-Zr | wt.% | 98.8 | - | - | - | - | - | 0.95 | - | - | - | 0.06 | - | - | - | - | - | - | - | - | - | 0.19 | two-step aging | 960 | 24 | 850℃@30% | 972 | 1 | 60%+Flag | 400 | 2 | 30%+Flag | 450 | 4.926166667 | - | - | - | liquid nitrogen | 78.52 | conductivity | %IACS | 0.898006
10.1016/j.jallcom.2022.168656 | Microstructure and properties of Cu-Cr-Zr (Mg) alloys subjected to cryorolling and aging treatment | Li, Longjian; Kang, Huijun; Zhang, Siruo; Li, Rengeng; Yang, Xiong; Chen, Zongning; Guo, Enyu; Wang, Tongmin | Journal of Alloys AND Compounds | 2023 | 10.1016-j.jallcom.2022.168656-1-b | The Vickers hardness (a) and electrical conductivity (b) of aged Cu-Cr-Zr(Mg) alloys. | 10.1016-j.jallcom.2022.168656-1-b_colorcut_cluster_6 | #b70c15 | - Process-II Cu-Cr-Zr-Mg | Cu-Cr-Zr | wt.% | 98.8 | - | - | - | - | - | 0.95 | - | - | - | 0.06 | - | - | - | - | - | - | - | - | - | 0.19 | two-step aging | 960 | 24 | 850℃@30% | 972 | 1 | 60%+Flag | 400 | 2 | 30%+Flag | 450 | 5.915833333 | - | - | - | liquid nitrogen | 79.85 | conductivity | %IACS | 0.898006
10.1016/j.jallcom.2022.168656 | Microstructure and properties of Cu-Cr-Zr (Mg) alloys subjected to cryorolling and aging treatment | Li, Longjian; Kang, Huijun; Zhang, Siruo; Li, Rengeng; Yang, Xiong; Chen, Zongning; Guo, Enyu; Wang, Tongmin | Journal of Alloys AND Compounds | 2023 | 10.1016-j.jallcom.2022.168656-1-b | The Vickers hardness (a) and electrical conductivity (b) of aged Cu-Cr-Zr(Mg) alloys. | 10.1016-j.jallcom.2022.168656-1-b_colorcut_cluster_6 | #b70c15 | - Process-II Cu-Cr-Zr-Mg | Cu-Cr-Zr | wt.% | 98.8 | - | - | - | - | - | 0.95 | - | - | - | 0.06 | - | - | - | - | - | - | - | - | - | 0.19 | two-step aging | 960 | 24 | 850℃@30% | 972 | 1 | 60%+Flag | 400 | 2 | 30%+Flag | 450 | 7.895 | - | - | - | liquid nitrogen | 80.35 | conductivity | %IACS | 0.898006
10.1016/j.jallcom.2022.168656 | Microstructure and properties of Cu-Cr-Zr (Mg) alloys subjected to cryorolling and aging treatment | Li, Longjian; Kang, Huijun; Zhang, Siruo; Li, Rengeng; Yang, Xiong; Chen, Zongning; Guo, Enyu; Wang, Tongmin | Journal of Alloys AND Compounds | 2023 | 10.1016-j.jallcom.2022.168656-1-b | The Vickers hardness (a) and electrical conductivity (b) of aged Cu-Cr-Zr(Mg) alloys. | 10.1016-j.jallcom.2022.168656-1-b_colorcut_cluster_6 | #b70c15 | - Process-II Cu-Cr-Zr-Mg | Cu-Cr-Zr | wt.% | 98.8 | - | - | - | - | - | 0.95 | - | - | - | 0.06 | - | - | - | - | - | - | - | - | - | 0.19 | two-step aging | 960 | 24 | 850℃@30% | 972 | 1 | 60%+Flag | 400 | 2 | 30%+Flag | 450 | 9.8785 | - | - | - | liquid nitrogen | 81.44 | conductivity | %IACS | 0.898006
10.1016/j.jallcom.2022.168656 | Microstructure and properties of Cu-Cr-Zr (Mg) alloys subjected to cryorolling and aging treatment | Li, Longjian; Kang, Huijun; Zhang, Siruo; Li, Rengeng; Yang, Xiong; Chen, Zongning; Guo, Enyu; Wang, Tongmin | Journal of Alloys AND Compounds | 2023 | 10.1016-j.jallcom.2022.168656-10 | The Vickers hardness (a) and electrical conductivity (b) of aged Cu-Cr-Zr(Mg) alloys. | 10.1016-j.jallcom.2022.168656-10_colorcut_cluster_3 | #990a0e | CuCrZrMg-II | Cu-Cr-Zr | wt.% | 98.8 | - | - | - | - | - | 0.95 | - | - | - | 0.06 | - | - | - | - | - | - | - | - | - | 0.19 | two-step aging | 960 | 24 | 850℃@30% | 972 | 1 | 60%+Flag | 400 | 2 | 30%+Flag | 450 | 2.5 | - | - | - | liquid nitrogen | 646.24 | UTS | MPa | 0.898006
10.1016/j.jallcom.2022.168656 | Microstructure and properties of Cu-Cr-Zr (Mg) alloys subjected to cryorolling and aging treatment | Li, Longjian; Kang, Huijun; Zhang, Siruo; Li, Rengeng; Yang, Xiong; Chen, Zongning; Guo, Enyu; Wang, Tongmin | Journal of Alloys AND Compounds | 2023 | 10.1016-j.jallcom.2022.168656-10 | The Vickers hardness (a) and electrical conductivity (b) of aged Cu-Cr-Zr(Mg) alloys. | 10.1016-j.jallcom.2022.168656-10_colorcut_cluster_5 | #0f0b0b | CuCrZr-I | Cu-Cr-Zr | wt.% | 98.91 | - | - | - | - | - | 0.9 | - | - | - | - | - | - | - | - | - | - | - | - | - | 0.19 | two-step aging | 960 | 24 | 850℃@30% | 972 | 1 | 60% | 400 | 2 | 30% | 450 | 5 | - | - | - | - | 610.98 | UTS | MPa | 0.898006
10.1016/j.jallcom.2022.168656 | Microstructure and properties of Cu-Cr-Zr (Mg) alloys subjected to cryorolling and aging treatment | Li, Longjian; Kang, Huijun; Zhang, Siruo; Li, Rengeng; Yang, Xiong; Chen, Zongning; Guo, Enyu; Wang, Tongmin | Journal of Alloys AND Compounds | 2023 | 10.1016-j.jallcom.2022.168656-10 | The Vickers hardness (a) and electrical conductivity (b) of aged Cu-Cr-Zr(Mg) alloys. | 10.1016-j.jallcom.2022.168656-10_colorcut_cluster_6 | #121baa | CuCrZrMg-I | Cu-Cr-Zr | wt.% | 98.8 | - | - | - | - | - | 0.95 | - | - | - | 0.06 | - | - | - | - | - | - | - | - | - | 0.19 | two-step aging | 960 | 24 | 850℃@30% | 972 | 1 | 60% | 400 | 2 | 30% | 450 | 6 | - | - | - | - | 610.98 | UTS | MPa | 0.898006
10.1016/j.jallcom.2023.170402 | Achieving high strength and high electrical conductivity in Cu-Cr-Zr alloy by modifying shear banding during rolling | Lai, Zhenmin; Peng, Kangzhen; Gao, Beibei; Mai, Yongjin; Jie, Xiaohua | Journal of Alloys AND Compounds | 2023 | 10.1016-j.jallcom.2023.170402-1-a | The engineering stress-strain curves of the as-prepared samples (a), the relationship between UTS and conductivity of the Cu–Cr–Zr alloy subjected to multi-stage thermomechanical treatment (b), and the curves of strain-hardening rate versus true strain of the as-prepared samples (c). | 10.1016-j.jallcom.2023.170402-1-a_colorcut_cluster_4 | #1521b1 | CuCrZr107 | Cu-Cr-Zr | wt.% | 99.4 | - | - | - | - | - | 0.4 | - | - | - | - | - | - | - | - | - | - | - | - | - | 0.2 | two-step aging | 980 | 5 | - | - | - | 10% | 450 | 0.12 | 90% | 450 | 1.5 | - | - | - | - | 632.32 | UTS | MPa | 0.898006
10.1016/j.jallcom.2023.170402 | Achieving high strength and high electrical conductivity in Cu-Cr-Zr alloy by modifying shear banding during rolling | Lai, Zhenmin; Peng, Kangzhen; Gao, Beibei; Mai, Yongjin; Jie, Xiaohua | Journal of Alloys AND Compounds | 2023 | 10.1016-j.jallcom.2023.170402-1-a | The engineering stress-strain curves of the as-prepared samples (a), the relationship between UTS and conductivity of the Cu–Cr–Zr alloy subjected to multi-stage thermomechanical treatment (b), and the curves of strain-hardening rate versus true strain of the as-prepared samples (c). | 10.1016-j.jallcom.2023.170402-1-a_colorcut_cluster_6 | #bd0f14 | CuCrZr90 | Cu-Cr-Zr | wt.% | 99.4 | - | - | - | - | - | 0.4 | - | - | - | - | - | - | - | - | - | - | - | - | - | 0.2 | one-step aging | 980 | 5 | - | - | - | 90% | 450 | 1.5 | - | - | - | - | - | - | - | 537.37 | UTS | MPa | 0.898006
10.1016/j.jmrt.2022.05.090 | Effect of boron on aging strengthened phase and properties of Cu-Cr-Zr alloy | Han, Junqing; Wu, Yuying; Zhao, Kai; Liu, Sida; Gao, Tong; Liu, Xiangfa | Journal of Materials Research and Technology | 2022 | 10.1016-j.jmrt.2022.05.090-7 | TEM micrographs of Cu–Cr–Zr alloys: (a) aged state of alloy 1 (aging at 480 °C for 2 h); (b) aged state of alloy 4 (aging at 480 °C for 2 h); (c) aged state of alloy 1 (aging at 480 °C for 4 h); (d) aged state of alloy 2 (aging at 480 °C for 4 h); (e) aged state of alloy 4 (aging at 480 °C for 4 h). | 10.1016-j.jmrt.2022.05.090-7_colorcut_cluster_1 | #25ab64 | Alloy4 | Cu-Cr-Zr | wt.% | 99 | - | - | 0.03 | - | - | 0.9 | - | - | - | - | - | - | - | - | - | - | - | - | - | 0.07 | one-step aging | - | - | - | 920 | 1 | - | 480 | 0.454333333 | - | - | - | - | - | - | - | 63.68 | conductivity | %IACS | 0.8982867
10.1016/j.jmrt.2022.05.090 | Effect of boron on aging strengthened phase and properties of Cu-Cr-Zr alloy | Han, Junqing; Wu, Yuying; Zhao, Kai; Liu, Sida; Gao, Tong; Liu, Xiangfa | Journal of Materials Research and Technology | 2022 | 10.1016-j.jmrt.2022.05.090-7 | TEM micrographs of Cu–Cr–Zr alloys: (a) aged state of alloy 1 (aging at 480 °C for 2 h); (b) aged state of alloy 4 (aging at 480 °C for 2 h); (c) aged state of alloy 1 (aging at 480 °C for 4 h); (d) aged state of alloy 2 (aging at 480 °C for 4 h); (e) aged state of alloy 4 (aging at 480 °C for 4 h). | 10.1016-j.jmrt.2022.05.090-7_colorcut_cluster_1 | #25ab64 | Alloy4 | Cu-Cr-Zr | wt.% | 99 | - | - | 0.03 | - | - | 0.9 | - | - | - | - | - | - | - | - | - | - | - | - | - | 0.07 | one-step aging | - | - | - | 920 | 1 | - | 480 | 0.9635 | - | - | - | - | - | - | - | 61.86 | conductivity | %IACS | 0.8982867
10.1016/j.jmrt.2022.05.090 | Effect of boron on aging strengthened phase and properties of Cu-Cr-Zr alloy | Han, Junqing; Wu, Yuying; Zhao, Kai; Liu, Sida; Gao, Tong; Liu, Xiangfa | Journal of Materials Research and Technology | 2022 | 10.1016-j.jmrt.2022.05.090-7 | TEM micrographs of Cu–Cr–Zr alloys: (a) aged state of alloy 1 (aging at 480 °C for 2 h); (b) aged state of alloy 4 (aging at 480 °C for 2 h); (c) aged state of alloy 1 (aging at 480 °C for 4 h); (d) aged state of alloy 2 (aging at 480 °C for 4 h); (e) aged state of alloy 4 (aging at 480 °C for 4 h). | 10.1016-j.jmrt.2022.05.090-7_colorcut_cluster_1 | #25ab64 | Alloy4 | Cu-Cr-Zr | wt.% | 99 | - | - | 0.03 | - | - | 0.9 | - | - | - | - | - | - | - | - | - | - | - | - | - | 0.07 | one-step aging | - | - | - | 920 | 1 | - | 480 | 1.440666667 | - | - | - | - | - | - | - | 66.02 | conductivity | %IACS | 0.8982867
10.1016/j.jmrt.2022.05.090 | Effect of boron on aging strengthened phase and properties of Cu-Cr-Zr alloy | Han, Junqing; Wu, Yuying; Zhao, Kai; Liu, Sida; Gao, Tong; Liu, Xiangfa | Journal of Materials Research and Technology | 2022 | 10.1016-j.jmrt.2022.05.090-7 | TEM micrographs of Cu–Cr–Zr alloys: (a) aged state of alloy 1 (aging at 480 °C for 2 h); (b) aged state of alloy 4 (aging at 480 °C for 2 h); (c) aged state of alloy 1 (aging at 480 °C for 4 h); (d) aged state of alloy 2 (aging at 480 °C for 4 h); (e) aged state of alloy 4 (aging at 480 °C for 4 h). | 10.1016-j.jmrt.2022.05.090-7_colorcut_cluster_1 | #25ab64 | Alloy4 | Cu-Cr-Zr | wt.% | 99 | - | - | 0.03 | - | - | 0.9 | - | - | - | - | - | - | - | - | - | - | - | - | - | 0.07 | one-step aging | - | - | - | 920 | 1 | - | 480 | 1.952 | - | - | - | - | - | - | - | 68.73 | conductivity | %IACS | 0.8982867
10.1016/j.jmrt.2022.05.090 | Effect of boron on aging strengthened phase and properties of Cu-Cr-Zr alloy | Han, Junqing; Wu, Yuying; Zhao, Kai; Liu, Sida; Gao, Tong; Liu, Xiangfa | Journal of Materials Research and Technology | 2022 | 10.1016-j.jmrt.2022.05.090-7 | TEM micrographs of Cu–Cr–Zr alloys: (a) aged state of alloy 1 (aging at 480 °C for 2 h); (b) aged state of alloy 4 (aging at 480 °C for 2 h); (c) aged state of alloy 1 (aging at 480 °C for 4 h); (d) aged state of alloy 2 (aging at 480 °C for 4 h); (e) aged state of alloy 4 (aging at 480 °C for 4 h). | 10.1016-j.jmrt.2022.05.090-7_colorcut_cluster_1 | #25ab64 | Alloy4 | Cu-Cr-Zr | wt.% | 99 | - | - | 0.03 | - | - | 0.9 | - | - | - | - | - | - | - | - | - | - | - | - | - | 0.07 | one-step aging | - | - | - | 920 | 1 | - | 480 | 2.952 | - | - | - | - | - | - | - | 64.29 | conductivity | %IACS | 0.8982867
10.1016/j.jmrt.2022.05.090 | Effect of boron on aging strengthened phase and properties of Cu-Cr-Zr alloy | Han, Junqing; Wu, Yuying; Zhao, Kai; Liu, Sida; Gao, Tong; Liu, Xiangfa | Journal of Materials Research and Technology | 2022 | 10.1016-j.jmrt.2022.05.090-7 | TEM micrographs of Cu–Cr–Zr alloys: (a) aged state of alloy 1 (aging at 480 °C for 2 h); (b) aged state of alloy 4 (aging at 480 °C for 2 h); (c) aged state of alloy 1 (aging at 480 °C for 4 h); (d) aged state of alloy 2 (aging at 480 °C for 4 h); (e) aged state of alloy 4 (aging at 480 °C for 4 h). | 10.1016-j.jmrt.2022.05.090-7_colorcut_cluster_1 | #25ab64 | Alloy4 | Cu-Cr-Zr | wt.% | 99 | - | - | 0.03 | - | - | 0.9 | - | - | - | - | - | - | - | - | - | - | - | - | - | 0.07 | one-step aging | - | - | - | 920 | 1 | - | 480 | 3.952 | - | - | - | - | - | - | - | 66.99 | conductivity | %IACS | 0.8982867
10.1016/j.jmrt.2022.05.090 | Effect of boron on aging strengthened phase and properties of Cu-Cr-Zr alloy | Han, Junqing; Wu, Yuying; Zhao, Kai; Liu, Sida; Gao, Tong; Liu, Xiangfa | Journal of Materials Research and Technology | 2022 | 10.1016-j.jmrt.2022.05.090-7 | TEM micrographs of Cu–Cr–Zr alloys: (a) aged state of alloy 1 (aging at 480 °C for 2 h); (b) aged state of alloy 4 (aging at 480 °C for 2 h); (c) aged state of alloy 1 (aging at 480 °C for 4 h); (d) aged state of alloy 2 (aging at 480 °C for 4 h); (e) aged state of alloy 4 (aging at 480 °C for 4 h). | 10.1016-j.jmrt.2022.05.090-7_colorcut_cluster_1 | #25ab64 | Alloy4 | Cu-Cr-Zr | wt.% | 99 | - | - | 0.03 | - | - | 0.9 | - | - | - | - | - | - | - | - | - | - | - | - | - | 0.07 | one-step aging | - | - | - | 920 | 1 | - | 480 | 4.943 | - | - | - | - | - | - | - | 71.43 | conductivity | %IACS | 0.8982867
10.1016/j.jmrt.2022.05.090 | Effect of boron on aging strengthened phase and properties of Cu-Cr-Zr alloy | Han, Junqing; Wu, Yuying; Zhao, Kai; Liu, Sida; Gao, Tong; Liu, Xiangfa | Journal of Materials Research and Technology | 2022 | 10.1016-j.jmrt.2022.05.090-7 | TEM micrographs of Cu–Cr–Zr alloys: (a) aged state of alloy 1 (aging at 480 °C for 2 h); (b) aged state of alloy 4 (aging at 480 °C for 2 h); (c) aged state of alloy 1 (aging at 480 °C for 4 h); (d) aged state of alloy 2 (aging at 480 °C for 4 h); (e) aged state of alloy 4 (aging at 480 °C for 4 h). | 10.1016-j.jmrt.2022.05.090-7_colorcut_cluster_1 | #25ab64 | Alloy4 | Cu-Cr-Zr | wt.% | 99 | - | - | 0.03 | - | - | 0.9 | - | - | - | - | - | - | - | - | - | - | - | - | - | 0.07 | one-step aging | - | - | - | 920 | 1 | - | 480 | 5.949833333 | - | - | - | - | - | - | - | 68.04 | conductivity | %IACS | 0.8982867
10.1016/j.jmrt.2022.05.090 | Effect of boron on aging strengthened phase and properties of Cu-Cr-Zr alloy | Han, Junqing; Wu, Yuying; Zhao, Kai; Liu, Sida; Gao, Tong; Liu, Xiangfa | Journal of Materials Research and Technology | 2022 | 10.1016-j.jmrt.2022.05.090-7 | TEM micrographs of Cu–Cr–Zr alloys: (a) aged state of alloy 1 (aging at 480 °C for 2 h); (b) aged state of alloy 4 (aging at 480 °C for 2 h); (c) aged state of alloy 1 (aging at 480 °C for 4 h); (d) aged state of alloy 2 (aging at 480 °C for 4 h); (e) aged state of alloy 4 (aging at 480 °C for 4 h). | 10.1016-j.jmrt.2022.05.090-7_colorcut_cluster_3 | #1366dc | Alloy3 | Cu-Cr-Zr | wt.% | 99.01 | - | - | 0.02 | - | - | 0.9 | - | - | - | - | - | - | - | - | - | - | - | - | - | 0.07 | one-step aging | - | - | - | 920 | 1 | - | 480 | 0.452 | - | - | - | - | - | - | - | 58.24 | conductivity | %IACS | 0.8982867
10.1016/j.jmrt.2022.05.090 | Effect of boron on aging strengthened phase and properties of Cu-Cr-Zr alloy | Han, Junqing; Wu, Yuying; Zhao, Kai; Liu, Sida; Gao, Tong; Liu, Xiangfa | Journal of Materials Research and Technology | 2022 | 10.1016-j.jmrt.2022.05.090-7 | TEM micrographs of Cu–Cr–Zr alloys: (a) aged state of alloy 1 (aging at 480 °C for 2 h); (b) aged state of alloy 4 (aging at 480 °C for 2 h); (c) aged state of alloy 1 (aging at 480 °C for 4 h); (d) aged state of alloy 2 (aging at 480 °C for 4 h); (e) aged state of alloy 4 (aging at 480 °C for 4 h). | 10.1016-j.jmrt.2022.05.090-7_colorcut_cluster_3 | #1366dc | Alloy3 | Cu-Cr-Zr | wt.% | 99.01 | - | - | 0.02 | - | - | 0.9 | - | - | - | - | - | - | - | - | - | - | - | - | - | 0.07 | one-step aging | - | - | - | 920 | 1 | - | 480 | 0.954333333 | - | - | - | - | - | - | - | 59.75 | conductivity | %IACS | 0.8982867
10.1016/j.jmrt.2022.05.090 | Effect of boron on aging strengthened phase and properties of Cu-Cr-Zr alloy | Han, Junqing; Wu, Yuying; Zhao, Kai; Liu, Sida; Gao, Tong; Liu, Xiangfa | Journal of Materials Research and Technology | 2022 | 10.1016-j.jmrt.2022.05.090-7 | TEM micrographs of Cu–Cr–Zr alloys: (a) aged state of alloy 1 (aging at 480 °C for 2 h); (b) aged state of alloy 4 (aging at 480 °C for 2 h); (c) aged state of alloy 1 (aging at 480 °C for 4 h); (d) aged state of alloy 2 (aging at 480 °C for 4 h); (e) aged state of alloy 4 (aging at 480 °C for 4 h). | 10.1016-j.jmrt.2022.05.090-7_colorcut_cluster_3 | #1366dc | Alloy3 | Cu-Cr-Zr | wt.% | 99.01 | - | - | 0.02 | - | - | 0.9 | - | - | - | - | - | - | - | - | - | - | - | - | - | 0.07 | one-step aging | - | - | - | 920 | 1 | - | 480 | 1.945166667 | - | - | - | - | - | - | - | 64.39 | conductivity | %IACS | 0.8982867
10.1016/j.jmrt.2022.05.090 | Effect of boron on aging strengthened phase and properties of Cu-Cr-Zr alloy | Han, Junqing; Wu, Yuying; Zhao, Kai; Liu, Sida; Gao, Tong; Liu, Xiangfa | Journal of Materials Research and Technology | 2022 | 10.1016-j.jmrt.2022.05.090-7 | TEM micrographs of Cu–Cr–Zr alloys: (a) aged state of alloy 1 (aging at 480 °C for 2 h); (b) aged state of alloy 4 (aging at 480 °C for 2 h); (c) aged state of alloy 1 (aging at 480 °C for 4 h); (d) aged state of alloy 2 (aging at 480 °C for 4 h); (e) aged state of alloy 4 (aging at 480 °C for 4 h). | 10.1016-j.jmrt.2022.05.090-7_colorcut_cluster_3 | #1366dc | Alloy3 | Cu-Cr-Zr | wt.% | 99.01 | - | - | 0.02 | - | - | 0.9 | - | - | - | - | - | - | - | - | - | - | - | - | - | 0.07 | one-step aging | - | - | - | 920 | 1 | - | 480 | 2.952 | - | - | - | - | - | - | - | 62.57 | conductivity | %IACS | 0.8982867
10.1016/j.jmrt.2022.05.090 | Effect of boron on aging strengthened phase and properties of Cu-Cr-Zr alloy | Han, Junqing; Wu, Yuying; Zhao, Kai; Liu, Sida; Gao, Tong; Liu, Xiangfa | Journal of Materials Research and Technology | 2022 | 10.1016-j.jmrt.2022.05.090-7 | TEM micrographs of Cu–Cr–Zr alloys: (a) aged state of alloy 1 (aging at 480 °C for 2 h); (b) aged state of alloy 4 (aging at 480 °C for 2 h); (c) aged state of alloy 1 (aging at 480 °C for 4 h); (d) aged state of alloy 2 (aging at 480 °C for 4 h); (e) aged state of alloy 4 (aging at 480 °C for 4 h). | 10.1016-j.jmrt.2022.05.090-7_colorcut_cluster_3 | #1366dc | Alloy3 | Cu-Cr-Zr | wt.% | 99.01 | - | - | 0.02 | - | - | 0.9 | - | - | - | - | - | - | - | - | - | - | - | - | - | 0.07 | one-step aging | - | - | - | 920 | 1 | - | 480 | 3.952 | - | - | - | - | - | - | - | 62.88 | conductivity | %IACS | 0.8982867
10.1016/j.jmrt.2022.05.090 | Effect of boron on aging strengthened phase and properties of Cu-Cr-Zr alloy | Han, Junqing; Wu, Yuying; Zhao, Kai; Liu, Sida; Gao, Tong; Liu, Xiangfa | Journal of Materials Research and Technology | 2022 | 10.1016-j.jmrt.2022.05.090-7 | TEM micrographs of Cu–Cr–Zr alloys: (a) aged state of alloy 1 (aging at 480 °C for 2 h); (b) aged state of alloy 4 (aging at 480 °C for 2 h); (c) aged state of alloy 1 (aging at 480 °C for 4 h); (d) aged state of alloy 2 (aging at 480 °C for 4 h); (e) aged state of alloy 4 (aging at 480 °C for 4 h). | 10.1016-j.jmrt.2022.05.090-7_colorcut_cluster_3 | #1366dc | Alloy3 | Cu-Cr-Zr | wt.% | 99.01 | - | - | 0.02 | - | - | 0.9 | - | - | - | - | - | - | - | - | - | - | - | - | - | 0.07 | one-step aging | - | - | - | 920 | 1 | - | 480 | 4.952 | - | - | - | - | - | - | - | 65.11 | conductivity | %IACS | 0.8982867
10.1016/j.jmrt.2022.05.090 | Effect of boron on aging strengthened phase and properties of Cu-Cr-Zr alloy | Han, Junqing; Wu, Yuying; Zhao, Kai; Liu, Sida; Gao, Tong; Liu, Xiangfa | Journal of Materials Research and Technology | 2022 | 10.1016-j.jmrt.2022.05.090-7 | TEM micrographs of Cu–Cr–Zr alloys: (a) aged state of alloy 1 (aging at 480 °C for 2 h); (b) aged state of alloy 4 (aging at 480 °C for 2 h); (c) aged state of alloy 1 (aging at 480 °C for 4 h); (d) aged state of alloy 2 (aging at 480 °C for 4 h); (e) aged state of alloy 4 (aging at 480 °C for 4 h). | 10.1016-j.jmrt.2022.05.090-7_colorcut_cluster_3 | #1366dc | Alloy3 | Cu-Cr-Zr | wt.% | 99.01 | - | - | 0.02 | - | - | 0.9 | - | - | - | - | - | - | - | - | - | - | - | - | - | 0.07 | one-step aging | - | - | - | 920 | 1 | - | 480 | 5.9475 | - | - | - | - | - | - | - | 67.39 | conductivity | %IACS | 0.8982867
10.1016/j.jmrt.2022.05.090 | Effect of boron on aging strengthened phase and properties of Cu-Cr-Zr alloy | Han, Junqing; Wu, Yuying; Zhao, Kai; Liu, Sida; Gao, Tong; Liu, Xiangfa | Journal of Materials Research and Technology | 2022 | 10.1016-j.jmrt.2022.05.090-7 | TEM micrographs of Cu–Cr–Zr alloys: (a) aged state of alloy 1 (aging at 480 °C for 2 h); (b) aged state of alloy 4 (aging at 480 °C for 2 h); (c) aged state of alloy 1 (aging at 480 °C for 4 h); (d) aged state of alloy 2 (aging at 480 °C for 4 h); (e) aged state of alloy 4 (aging at 480 °C for 4 h). | 10.1016-j.jmrt.2022.05.090-7_colorcut_cluster_5 | #4e4d4c | Alloyl | Cu-Cr-Zr | wt.% | 99.03 | - | - | - | - | - | 0.9 | - | - | - | - | - | - | - | - | - | - | - | - | - | 0.07 | one-step aging | - | - | - | 920 | 1 | - | 480 | 0.452 | - | - | - | - | - | - | - | 55.88 | conductivity | %IACS | 0.8982867
10.1016/j.jmrt.2022.05.090 | Effect of boron on aging strengthened phase and properties of Cu-Cr-Zr alloy | Han, Junqing; Wu, Yuying; Zhao, Kai; Liu, Sida; Gao, Tong; Liu, Xiangfa | Journal of Materials Research and Technology | 2022 | 10.1016-j.jmrt.2022.05.090-7 | TEM micrographs of Cu–Cr–Zr alloys: (a) aged state of alloy 1 (aging at 480 °C for 2 h); (b) aged state of alloy 4 (aging at 480 °C for 2 h); (c) aged state of alloy 1 (aging at 480 °C for 4 h); (d) aged state of alloy 2 (aging at 480 °C for 4 h); (e) aged state of alloy 4 (aging at 480 °C for 4 h). | 10.1016-j.jmrt.2022.05.090-7_colorcut_cluster_5 | #4e4d4c | Alloyl | Cu-Cr-Zr | wt.% | 99.03 | - | - | - | - | - | 0.9 | - | - | - | - | - | - | - | - | - | - | - | - | - | 0.07 | one-step aging | - | - | - | 920 | 1 | - | 480 | 0.954333333 | - | - | - | - | - | - | - | 56.73 | conductivity | %IACS | 0.8982867
10.1016/j.jmrt.2022.05.090 | Effect of boron on aging strengthened phase and properties of Cu-Cr-Zr alloy | Han, Junqing; Wu, Yuying; Zhao, Kai; Liu, Sida; Gao, Tong; Liu, Xiangfa | Journal of Materials Research and Technology | 2022 | 10.1016-j.jmrt.2022.05.090-7 | TEM micrographs of Cu–Cr–Zr alloys: (a) aged state of alloy 1 (aging at 480 °C for 2 h); (b) aged state of alloy 4 (aging at 480 °C for 2 h); (c) aged state of alloy 1 (aging at 480 °C for 4 h); (d) aged state of alloy 2 (aging at 480 °C for 4 h); (e) aged state of alloy 4 (aging at 480 °C for 4 h). | 10.1016-j.jmrt.2022.05.090-7_colorcut_cluster_5 | #4e4d4c | Alloyl | Cu-Cr-Zr | wt.% | 99.03 | - | - | - | - | - | 0.9 | - | - | - | - | - | - | - | - | - | - | - | - | - | 0.07 | one-step aging | - | - | - | 920 | 1 | - | 480 | 1.452 | - | - | - | - | - | - | - | 58.41 | conductivity | %IACS | 0.8982867
10.1016/j.jmrt.2022.05.090 | Effect of boron on aging strengthened phase and properties of Cu-Cr-Zr alloy | Han, Junqing; Wu, Yuying; Zhao, Kai; Liu, Sida; Gao, Tong; Liu, Xiangfa | Journal of Materials Research and Technology | 2022 | 10.1016-j.jmrt.2022.05.090-7 | TEM micrographs of Cu–Cr–Zr alloys: (a) aged state of alloy 1 (aging at 480 °C for 2 h); (b) aged state of alloy 4 (aging at 480 °C for 2 h); (c) aged state of alloy 1 (aging at 480 °C for 4 h); (d) aged state of alloy 2 (aging at 480 °C for 4 h); (e) aged state of alloy 4 (aging at 480 °C for 4 h). | 10.1016-j.jmrt.2022.05.090-7_colorcut_cluster_5 | #4e4d4c | Alloyl | Cu-Cr-Zr | wt.% | 99.03 | - | - | - | - | - | 0.9 | - | - | - | - | - | - | - | - | - | - | - | - | - | 0.07 | one-step aging | - | - | - | 920 | 1 | - | 480 | 1.952 | - | - | - | - | - | - | - | 59.06 | conductivity | %IACS | 0.8982867
10.1016/j.jmrt.2022.05.090 | Effect of boron on aging strengthened phase and properties of Cu-Cr-Zr alloy | Han, Junqing; Wu, Yuying; Zhao, Kai; Liu, Sida; Gao, Tong; Liu, Xiangfa | Journal of Materials Research and Technology | 2022 | 10.1016-j.jmrt.2022.05.090-7 | TEM micrographs of Cu–Cr–Zr alloys: (a) aged state of alloy 1 (aging at 480 °C for 2 h); (b) aged state of alloy 4 (aging at 480 °C for 2 h); (c) aged state of alloy 1 (aging at 480 °C for 4 h); (d) aged state of alloy 2 (aging at 480 °C for 4 h); (e) aged state of alloy 4 (aging at 480 °C for 4 h). | 10.1016-j.jmrt.2022.05.090-7_colorcut_cluster_5 | #4e4d4c | Alloyl | Cu-Cr-Zr | wt.% | 99.03 | - | - | - | - | - | 0.9 | - | - | - | - | - | - | - | - | - | - | - | - | - | 0.07 | one-step aging | - | - | - | 920 | 1 | - | 480 | 2.952 | - | - | - | - | - | - | - | 60.22 | conductivity | %IACS | 0.8982867
10.1016/j.jmrt.2022.05.090 | Effect of boron on aging strengthened phase and properties of Cu-Cr-Zr alloy | Han, Junqing; Wu, Yuying; Zhao, Kai; Liu, Sida; Gao, Tong; Liu, Xiangfa | Journal of Materials Research and Technology | 2022 | 10.1016-j.jmrt.2022.05.090-7 | TEM micrographs of Cu–Cr–Zr alloys: (a) aged state of alloy 1 (aging at 480 °C for 2 h); (b) aged state of alloy 4 (aging at 480 °C for 2 h); (c) aged state of alloy 1 (aging at 480 °C for 4 h); (d) aged state of alloy 2 (aging at 480 °C for 4 h); (e) aged state of alloy 4 (aging at 480 °C for 4 h). | 10.1016-j.jmrt.2022.05.090-7_colorcut_cluster_5 | #4e4d4c | Alloyl | Cu-Cr-Zr | wt.% | 99.03 | - | - | - | - | - | 0.9 | - | - | - | - | - | - | - | - | - | - | - | - | - | 0.07 | one-step aging | - | - | - | 920 | 1 | - | 480 | 3.952 | - | - | - | - | - | - | - | 60.6 | conductivity | %IACS | 0.8982867
10.1016/j.jmrt.2022.05.090 | Effect of boron on aging strengthened phase and properties of Cu-Cr-Zr alloy | Han, Junqing; Wu, Yuying; Zhao, Kai; Liu, Sida; Gao, Tong; Liu, Xiangfa | Journal of Materials Research and Technology | 2022 | 10.1016-j.jmrt.2022.05.090-7 | TEM micrographs of Cu–Cr–Zr alloys: (a) aged state of alloy 1 (aging at 480 °C for 2 h); (b) aged state of alloy 4 (aging at 480 °C for 2 h); (c) aged state of alloy 1 (aging at 480 °C for 4 h); (d) aged state of alloy 2 (aging at 480 °C for 4 h); (e) aged state of alloy 4 (aging at 480 °C for 4 h). | 10.1016-j.jmrt.2022.05.090-7_colorcut_cluster_5 | #4e4d4c | Alloyl | Cu-Cr-Zr | wt.% | 99.03 | - | - | - | - | - | 0.9 | - | - | - | - | - | - | - | - | - | - | - | - | - | 0.07 | one-step aging | - | - | - | 920 | 1 | - | 480 | 4.949833333 | - | - | - | - | - | - | - | 62.2 | conductivity | %IACS | 0.8982867
10.1016/j.jmrt.2022.05.090 | Effect of boron on aging strengthened phase and properties of Cu-Cr-Zr alloy | Han, Junqing; Wu, Yuying; Zhao, Kai; Liu, Sida; Gao, Tong; Liu, Xiangfa | Journal of Materials Research and Technology | 2022 | 10.1016-j.jmrt.2022.05.090-7 | TEM micrographs of Cu–Cr–Zr alloys: (a) aged state of alloy 1 (aging at 480 °C for 2 h); (b) aged state of alloy 4 (aging at 480 °C for 2 h); (c) aged state of alloy 1 (aging at 480 °C for 4 h); (d) aged state of alloy 2 (aging at 480 °C for 4 h); (e) aged state of alloy 4 (aging at 480 °C for 4 h). | 10.1016-j.jmrt.2022.05.090-7_colorcut_cluster_5 | #4e4d4c | Alloyl | Cu-Cr-Zr | wt.% | 99.03 | - | - | - | - | - | 0.9 | - | - | - | - | - | - | - | - | - | - | - | - | - | 0.07 | one-step aging | - | - | - | 920 | 1 | - | 480 | 5.9475 | - | - | - | - | - | - | - | 63.36 | conductivity | %IACS | 0.8982867
10.1016/j.jmrt.2022.05.090 | Effect of boron on aging strengthened phase and properties of Cu-Cr-Zr alloy | Han, Junqing; Wu, Yuying; Zhao, Kai; Liu, Sida; Gao, Tong; Liu, Xiangfa | Journal of Materials Research and Technology | 2022 | 10.1016-j.jmrt.2022.05.090-7 | TEM micrographs of Cu–Cr–Zr alloys: (a) aged state of alloy 1 (aging at 480 °C for 2 h); (b) aged state of alloy 4 (aging at 480 °C for 2 h); (c) aged state of alloy 1 (aging at 480 °C for 4 h); (d) aged state of alloy 2 (aging at 480 °C for 4 h); (e) aged state of alloy 4 (aging at 480 °C for 4 h). | 10.1016-j.jmrt.2022.05.090-7_colorcut_cluster_6 | #f63837 | Alloy2 | Cu-Cr-Zr | wt.% | 99.02 | - | - | 0.01 | - | - | 0.9 | - | - | - | - | - | - | - | - | - | - | - | - | - | 0.07 | one-step aging | - | - | - | 920 | 1 | - | 480 | 0.452 | - | - | - | - | - | - | - | 56.83 | conductivity | %IACS | 0.8982867
10.1016/j.jmrt.2022.05.090 | Effect of boron on aging strengthened phase and properties of Cu-Cr-Zr alloy | Han, Junqing; Wu, Yuying; Zhao, Kai; Liu, Sida; Gao, Tong; Liu, Xiangfa | Journal of Materials Research and Technology | 2022 | 10.1016-j.jmrt.2022.05.090-7 | TEM micrographs of Cu–Cr–Zr alloys: (a) aged state of alloy 1 (aging at 480 °C for 2 h); (b) aged state of alloy 4 (aging at 480 °C for 2 h); (c) aged state of alloy 1 (aging at 480 °C for 4 h); (d) aged state of alloy 2 (aging at 480 °C for 4 h); (e) aged state of alloy 4 (aging at 480 °C for 4 h). | 10.1016-j.jmrt.2022.05.090-7_colorcut_cluster_6 | #f63837 | Alloy2 | Cu-Cr-Zr | wt.% | 99.02 | - | - | 0.01 | - | - | 0.9 | - | - | - | - | - | - | - | - | - | - | - | - | - | 0.07 | one-step aging | - | - | - | 920 | 1 | - | 480 | 1.452 | - | - | - | - | - | - | - | 64.65 | conductivity | %IACS | 0.8982867
10.1016/j.jmrt.2022.05.090 | Effect of boron on aging strengthened phase and properties of Cu-Cr-Zr alloy | Han, Junqing; Wu, Yuying; Zhao, Kai; Liu, Sida; Gao, Tong; Liu, Xiangfa | Journal of Materials Research and Technology | 2022 | 10.1016-j.jmrt.2022.05.090-7 | TEM micrographs of Cu–Cr–Zr alloys: (a) aged state of alloy 1 (aging at 480 °C for 2 h); (b) aged state of alloy 4 (aging at 480 °C for 2 h); (c) aged state of alloy 1 (aging at 480 °C for 4 h); (d) aged state of alloy 2 (aging at 480 °C for 4 h); (e) aged state of alloy 4 (aging at 480 °C for 4 h). | 10.1016-j.jmrt.2022.05.090-7_colorcut_cluster_6 | #f63837 | Alloy2 | Cu-Cr-Zr | wt.% | 99.02 | - | - | 0.01 | - | - | 0.9 | - | - | - | - | - | - | - | - | - | - | - | - | - | 0.07 | one-step aging | - | - | - | 920 | 1 | - | 480 | 1.943 | - | - | - | - | - | - | - | 67.59 | conductivity | %IACS | 0.8982867
10.1016/j.jmrt.2022.05.090 | Effect of boron on aging strengthened phase and properties of Cu-Cr-Zr alloy | Han, Junqing; Wu, Yuying; Zhao, Kai; Liu, Sida; Gao, Tong; Liu, Xiangfa | Journal of Materials Research and Technology | 2022 | 10.1016-j.jmrt.2022.05.090-7 | TEM micrographs of Cu–Cr–Zr alloys: (a) aged state of alloy 1 (aging at 480 °C for 2 h); (b) aged state of alloy 4 (aging at 480 °C for 2 h); (c) aged state of alloy 1 (aging at 480 °C for 4 h); (d) aged state of alloy 2 (aging at 480 °C for 4 h); (e) aged state of alloy 4 (aging at 480 °C for 4 h). | 10.1016-j.jmrt.2022.05.090-7_colorcut_cluster_6 | #f63837 | Alloy2 | Cu-Cr-Zr | wt.% | 99.02 | - | - | 0.01 | - | - | 0.9 | - | - | - | - | - | - | - | - | - | - | - | - | - | 0.07 | one-step aging | - | - | - | 920 | 1 | - | 480 | 2.952 | - | - | - | - | - | - | - | 63.86 | conductivity | %IACS | 0.8982867
10.1016/j.jmrt.2022.05.090 | Effect of boron on aging strengthened phase and properties of Cu-Cr-Zr alloy | Han, Junqing; Wu, Yuying; Zhao, Kai; Liu, Sida; Gao, Tong; Liu, Xiangfa | Journal of Materials Research and Technology | 2022 | 10.1016-j.jmrt.2022.05.090-7 | TEM micrographs of Cu–Cr–Zr alloys: (a) aged state of alloy 1 (aging at 480 °C for 2 h); (b) aged state of alloy 4 (aging at 480 °C for 2 h); (c) aged state of alloy 1 (aging at 480 °C for 4 h); (d) aged state of alloy 2 (aging at 480 °C for 4 h); (e) aged state of alloy 4 (aging at 480 °C for 4 h). | 10.1016-j.jmrt.2022.05.090-7_colorcut_cluster_6 | #f63837 | Alloy2 | Cu-Cr-Zr | wt.% | 99.02 | - | - | 0.01 | - | - | 0.9 | - | - | - | - | - | - | - | - | - | - | - | - | - | 0.07 | one-step aging | - | - | - | 920 | 1 | - | 480 | 3.949833333 | - | - | - | - | - | - | - | 66.07 | conductivity | %IACS | 0.8982867
10.1016/j.jmrt.2022.05.090 | Effect of boron on aging strengthened phase and properties of Cu-Cr-Zr alloy | Han, Junqing; Wu, Yuying; Zhao, Kai; Liu, Sida; Gao, Tong; Liu, Xiangfa | Journal of Materials Research and Technology | 2022 | 10.1016-j.jmrt.2022.05.090-7 | TEM micrographs of Cu–Cr–Zr alloys: (a) aged state of alloy 1 (aging at 480 °C for 2 h); (b) aged state of alloy 4 (aging at 480 °C for 2 h); (c) aged state of alloy 1 (aging at 480 °C for 4 h); (d) aged state of alloy 2 (aging at 480 °C for 4 h); (e) aged state of alloy 4 (aging at 480 °C for 4 h). | 10.1016-j.jmrt.2022.05.090-7_colorcut_cluster_6 | #f63837 | Alloy2 | Cu-Cr-Zr | wt.% | 99.02 | - | - | 0.01 | - | - | 0.9 | - | - | - | - | - | - | - | - | - | - | - | - | - | 0.07 | one-step aging | - | - | - | 920 | 1 | - | 480 | 4.949833333 | - | - | - | - | - | - | - | 67.22 | conductivity | %IACS | 0.8982867
10.1016/j.jmrt.2022.05.090 | Effect of boron on aging strengthened phase and properties of Cu-Cr-Zr alloy | Han, Junqing; Wu, Yuying; Zhao, Kai; Liu, Sida; Gao, Tong; Liu, Xiangfa | Journal of Materials Research and Technology | 2022 | 10.1016-j.jmrt.2022.05.090-7 | TEM micrographs of Cu–Cr–Zr alloys: (a) aged state of alloy 1 (aging at 480 °C for 2 h); (b) aged state of alloy 4 (aging at 480 °C for 2 h); (c) aged state of alloy 1 (aging at 480 °C for 4 h); (d) aged state of alloy 2 (aging at 480 °C for 4 h); (e) aged state of alloy 4 (aging at 480 °C for 4 h). | 10.1016-j.jmrt.2022.05.090-7_colorcut_cluster_7 | #b673df | Alloy5 | Cu-Cr-Zr | wt.% | 98.99 | - | - | 0.04 | - | - | 0.9 | - | - | - | - | - | - | - | - | - | - | - | - | - | 0.07 | one-step aging | - | - | - | 920 | 1 | - | 480 | 0.452 | - | - | - | - | - | - | - | 51.97 | conductivity | %IACS | 0.8982867
10.1016/j.jmrt.2022.05.090 | Effect of boron on aging strengthened phase and properties of Cu-Cr-Zr alloy | Han, Junqing; Wu, Yuying; Zhao, Kai; Liu, Sida; Gao, Tong; Liu, Xiangfa | Journal of Materials Research and Technology | 2022 | 10.1016-j.jmrt.2022.05.090-7 | TEM micrographs of Cu–Cr–Zr alloys: (a) aged state of alloy 1 (aging at 480 °C for 2 h); (b) aged state of alloy 4 (aging at 480 °C for 2 h); (c) aged state of alloy 1 (aging at 480 °C for 4 h); (d) aged state of alloy 2 (aging at 480 °C for 4 h); (e) aged state of alloy 4 (aging at 480 °C for 4 h). | 10.1016-j.jmrt.2022.05.090-7_colorcut_cluster_7 | #b673df | Alloy5 | Cu-Cr-Zr | wt.% | 98.99 | - | - | 0.04 | - | - | 0.9 | - | - | - | - | - | - | - | - | - | - | - | - | - | 0.07 | one-step aging | - | - | - | 920 | 1 | - | 480 | 0.970333333 | - | - | - | - | - | - | - | 53.31 | conductivity | %IACS | 0.8982867
10.1016/j.jmrt.2022.05.090 | Effect of boron on aging strengthened phase and properties of Cu-Cr-Zr alloy | Han, Junqing; Wu, Yuying; Zhao, Kai; Liu, Sida; Gao, Tong; Liu, Xiangfa | Journal of Materials Research and Technology | 2022 | 10.1016-j.jmrt.2022.05.090-7 | TEM micrographs of Cu–Cr–Zr alloys: (a) aged state of alloy 1 (aging at 480 °C for 2 h); (b) aged state of alloy 4 (aging at 480 °C for 2 h); (c) aged state of alloy 1 (aging at 480 °C for 4 h); (d) aged state of alloy 2 (aging at 480 °C for 4 h); (e) aged state of alloy 4 (aging at 480 °C for 4 h). | 10.1016-j.jmrt.2022.05.090-7_colorcut_cluster_7 | #b673df | Alloy5 | Cu-Cr-Zr | wt.% | 98.99 | - | - | 0.04 | - | - | 0.9 | - | - | - | - | - | - | - | - | - | - | - | - | - | 0.07 | one-step aging | - | - | - | 920 | 1 | - | 480 | 1.436 | - | - | - | - | - | - | - | 60.28 | conductivity | %IACS | 0.8982867
10.1016/j.jmrt.2022.05.090 | Effect of boron on aging strengthened phase and properties of Cu-Cr-Zr alloy | Han, Junqing; Wu, Yuying; Zhao, Kai; Liu, Sida; Gao, Tong; Liu, Xiangfa | Journal of Materials Research and Technology | 2022 | 10.1016-j.jmrt.2022.05.090-7 | TEM micrographs of Cu–Cr–Zr alloys: (a) aged state of alloy 1 (aging at 480 °C for 2 h); (b) aged state of alloy 4 (aging at 480 °C for 2 h); (c) aged state of alloy 1 (aging at 480 °C for 4 h); (d) aged state of alloy 2 (aging at 480 °C for 4 h); (e) aged state of alloy 4 (aging at 480 °C for 4 h). | 10.1016-j.jmrt.2022.05.090-7_colorcut_cluster_7 | #b673df | Alloy5 | Cu-Cr-Zr | wt.% | 98.99 | - | - | 0.04 | - | - | 0.9 | - | - | - | - | - | - | - | - | - | - | - | - | - | 0.07 | one-step aging | - | - | - | 920 | 1 | - | 480 | 1.952 | - | - | - | - | - | - | - | 61.86 | conductivity | %IACS | 0.8982867
10.1016/j.jmrt.2022.05.090 | Effect of boron on aging strengthened phase and properties of Cu-Cr-Zr alloy | Han, Junqing; Wu, Yuying; Zhao, Kai; Liu, Sida; Gao, Tong; Liu, Xiangfa | Journal of Materials Research and Technology | 2022 | 10.1016-j.jmrt.2022.05.090-7 | TEM micrographs of Cu–Cr–Zr alloys: (a) aged state of alloy 1 (aging at 480 °C for 2 h); (b) aged state of alloy 4 (aging at 480 °C for 2 h); (c) aged state of alloy 1 (aging at 480 °C for 4 h); (d) aged state of alloy 2 (aging at 480 °C for 4 h); (e) aged state of alloy 4 (aging at 480 °C for 4 h). | 10.1016-j.jmrt.2022.05.090-7_colorcut_cluster_7 | #b673df | Alloy5 | Cu-Cr-Zr | wt.% | 98.99 | - | - | 0.04 | - | - | 0.9 | - | - | - | - | - | - | - | - | - | - | - | - | - | 0.07 | one-step aging | - | - | - | 920 | 1 | - | 480 | 2.952 | - | - | - | - | - | - | - | 58.42 | conductivity | %IACS | 0.8982867
10.1016/j.jmrt.2022.05.090 | Effect of boron on aging strengthened phase and properties of Cu-Cr-Zr alloy | Han, Junqing; Wu, Yuying; Zhao, Kai; Liu, Sida; Gao, Tong; Liu, Xiangfa | Journal of Materials Research and Technology | 2022 | 10.1016-j.jmrt.2022.05.090-7 | TEM micrographs of Cu–Cr–Zr alloys: (a) aged state of alloy 1 (aging at 480 °C for 2 h); (b) aged state of alloy 4 (aging at 480 °C for 2 h); (c) aged state of alloy 1 (aging at 480 °C for 4 h); (d) aged state of alloy 2 (aging at 480 °C for 4 h); (e) aged state of alloy 4 (aging at 480 °C for 4 h). | 10.1016-j.jmrt.2022.05.090-7_colorcut_cluster_7 | #b673df | Alloy5 | Cu-Cr-Zr | wt.% | 98.99 | - | - | 0.04 | - | - | 0.9 | - | - | - | - | - | - | - | - | - | - | - | - | - | 0.07 | one-step aging | - | - | - | 920 | 1 | - | 480 | 3.952 | - | - | - | - | - | - | - | 62.23 | conductivity | %IACS | 0.8982867
10.1016/j.jmrt.2022.05.090 | Effect of boron on aging strengthened phase and properties of Cu-Cr-Zr alloy | Han, Junqing; Wu, Yuying; Zhao, Kai; Liu, Sida; Gao, Tong; Liu, Xiangfa | Journal of Materials Research and Technology | 2022 | 10.1016-j.jmrt.2022.05.090-7 | TEM micrographs of Cu–Cr–Zr alloys: (a) aged state of alloy 1 (aging at 480 °C for 2 h); (b) aged state of alloy 4 (aging at 480 °C for 2 h); (c) aged state of alloy 1 (aging at 480 °C for 4 h); (d) aged state of alloy 2 (aging at 480 °C for 4 h); (e) aged state of alloy 4 (aging at 480 °C for 4 h). | 10.1016-j.jmrt.2022.05.090-7_colorcut_cluster_7 | #b673df | Alloy5 | Cu-Cr-Zr | wt.% | 98.99 | - | - | 0.04 | - | - | 0.9 | - | - | - | - | - | - | - | - | - | - | - | - | - | 0.07 | one-step aging | - | - | - | 920 | 1 | - | 480 | 4.949833333 | - | - | - | - | - | - | - | 63.72 | conductivity | %IACS | 0.8982867
10.1016/j.jmrt.2022.05.090 | Effect of boron on aging strengthened phase and properties of Cu-Cr-Zr alloy | Han, Junqing; Wu, Yuying; Zhao, Kai; Liu, Sida; Gao, Tong; Liu, Xiangfa | Journal of Materials Research and Technology | 2022 | 10.1016-j.jmrt.2022.05.090-7 | TEM micrographs of Cu–Cr–Zr alloys: (a) aged state of alloy 1 (aging at 480 °C for 2 h); (b) aged state of alloy 4 (aging at 480 °C for 2 h); (c) aged state of alloy 1 (aging at 480 °C for 4 h); (d) aged state of alloy 2 (aging at 480 °C for 4 h); (e) aged state of alloy 4 (aging at 480 °C for 4 h). | 10.1016-j.jmrt.2022.05.090-7_colorcut_cluster_7 | #b673df | Alloy5 | Cu-Cr-Zr | wt.% | 98.99 | - | - | 0.04 | - | - | 0.9 | - | - | - | - | - | - | - | - | - | - | - | - | - | 0.07 | one-step aging | - | - | - | 920 | 1 | - | 480 | 5.949833333 | - | - | - | - | - | - | - | 64.21 | conductivity | %IACS | 0.8982867
10.1016/j.jmrt.2022.05.090 | Effect of boron on aging strengthened phase and properties of Cu-Cr-Zr alloy | Han, Junqing; Wu, Yuying; Zhao, Kai; Liu, Sida; Gao, Tong; Liu, Xiangfa | Journal of Materials Research and Technology | 2022 | 10.1016-j.jmrt.2022.05.090-8 | TEM micrographs of Cu–Cr–Zr alloys: (a) aged state of alloy 1 (aging at 480 °C for 2 h); (b) aged state of alloy 4 (aging at 480 °C for 2 h); (c) aged state of alloy 1 (aging at 480 °C for 4 h); (d) aged state of alloy 2 (aging at 480 °C for 4 h); (e) aged state of alloy 4 (aging at 480 °C for 4 h). | 10.1016-j.jmrt.2022.05.090-8_colorcut_cluster_1 | #504e4c | 一Alloy 1 | Cu-Cr-Zr | wt.% | 99.03 | - | - | - | - | - | 0.9 | - | - | - | - | - | - | - | - | - | - | - | - | - | 0.07 | one-step aging | - | - | - | 920 | 1 | - | 480 | 0.442166667 | - | - | - | - | - | - | - | 77.98 | hardness | HV | 0.8982867
10.1016/j.jmrt.2022.05.090 | Effect of boron on aging strengthened phase and properties of Cu-Cr-Zr alloy | Han, Junqing; Wu, Yuying; Zhao, Kai; Liu, Sida; Gao, Tong; Liu, Xiangfa | Journal of Materials Research and Technology | 2022 | 10.1016-j.jmrt.2022.05.090-8 | TEM micrographs of Cu–Cr–Zr alloys: (a) aged state of alloy 1 (aging at 480 °C for 2 h); (b) aged state of alloy 4 (aging at 480 °C for 2 h); (c) aged state of alloy 1 (aging at 480 °C for 4 h); (d) aged state of alloy 2 (aging at 480 °C for 4 h); (e) aged state of alloy 4 (aging at 480 °C for 4 h). | 10.1016-j.jmrt.2022.05.090-8_colorcut_cluster_1 | #504e4c | 一Alloy 1 | Cu-Cr-Zr | wt.% | 99.03 | - | - | - | - | - | 0.9 | - | - | - | - | - | - | - | - | - | - | - | - | - | 0.07 | one-step aging | - | - | - | 920 | 1 | - | 480 | 0.939833333 | - | - | - | - | - | - | - | 77.6 | hardness | HV | 0.8982867
10.1016/j.jmrt.2022.05.090 | Effect of boron on aging strengthened phase and properties of Cu-Cr-Zr alloy | Han, Junqing; Wu, Yuying; Zhao, Kai; Liu, Sida; Gao, Tong; Liu, Xiangfa | Journal of Materials Research and Technology | 2022 | 10.1016-j.jmrt.2022.05.090-8 | TEM micrographs of Cu–Cr–Zr alloys: (a) aged state of alloy 1 (aging at 480 °C for 2 h); (b) aged state of alloy 4 (aging at 480 °C for 2 h); (c) aged state of alloy 1 (aging at 480 °C for 4 h); (d) aged state of alloy 2 (aging at 480 °C for 4 h); (e) aged state of alloy 4 (aging at 480 °C for 4 h). | 10.1016-j.jmrt.2022.05.090-8_colorcut_cluster_1 | #504e4c | 一Alloy 1 | Cu-Cr-Zr | wt.% | 99.03 | - | - | - | - | - | 0.9 | - | - | - | - | - | - | - | - | - | - | - | - | - | 0.07 | one-step aging | - | - | - | 920 | 1 | - | 480 | 1.4445 | - | - | - | - | - | - | - | 78.99 | hardness | HV | 0.8982867
10.1016/j.jmrt.2022.05.090 | Effect of boron on aging strengthened phase and properties of Cu-Cr-Zr alloy | Han, Junqing; Wu, Yuying; Zhao, Kai; Liu, Sida; Gao, Tong; Liu, Xiangfa | Journal of Materials Research and Technology | 2022 | 10.1016-j.jmrt.2022.05.090-8 | TEM micrographs of Cu–Cr–Zr alloys: (a) aged state of alloy 1 (aging at 480 °C for 2 h); (b) aged state of alloy 4 (aging at 480 °C for 2 h); (c) aged state of alloy 1 (aging at 480 °C for 4 h); (d) aged state of alloy 2 (aging at 480 °C for 4 h); (e) aged state of alloy 4 (aging at 480 °C for 4 h). | 10.1016-j.jmrt.2022.05.090-8_colorcut_cluster_1 | #504e4c | 一Alloy 1 | Cu-Cr-Zr | wt.% | 99.03 | - | - | - | - | - | 0.9 | - | - | - | - | - | - | - | - | - | - | - | - | - | 0.07 | one-step aging | - | - | - | 920 | 1 | - | 480 | 1.946833333 | - | - | - | - | - | - | - | 74.98 | hardness | HV | 0.8982867
10.1016/j.jmrt.2022.05.090 | Effect of boron on aging strengthened phase and properties of Cu-Cr-Zr alloy | Han, Junqing; Wu, Yuying; Zhao, Kai; Liu, Sida; Gao, Tong; Liu, Xiangfa | Journal of Materials Research and Technology | 2022 | 10.1016-j.jmrt.2022.05.090-8 | TEM micrographs of Cu–Cr–Zr alloys: (a) aged state of alloy 1 (aging at 480 °C for 2 h); (b) aged state of alloy 4 (aging at 480 °C for 2 h); (c) aged state of alloy 1 (aging at 480 °C for 4 h); (d) aged state of alloy 2 (aging at 480 °C for 4 h); (e) aged state of alloy 4 (aging at 480 °C for 4 h). | 10.1016-j.jmrt.2022.05.090-8_colorcut_cluster_1 | #504e4c | 一Alloy 1 | Cu-Cr-Zr | wt.% | 99.03 | - | - | - | - | - | 0.9 | - | - | - | - | - | - | - | - | - | - | - | - | - | 0.07 | one-step aging | - | - | - | 920 | 1 | - | 480 | 2.949 | - | - | - | - | - | - | - | 76.4 | hardness | HV | 0.8982867
10.1016/j.jmrt.2022.05.090 | Effect of boron on aging strengthened phase and properties of Cu-Cr-Zr alloy | Han, Junqing; Wu, Yuying; Zhao, Kai; Liu, Sida; Gao, Tong; Liu, Xiangfa | Journal of Materials Research and Technology | 2022 | 10.1016-j.jmrt.2022.05.090-8 | TEM micrographs of Cu–Cr–Zr alloys: (a) aged state of alloy 1 (aging at 480 °C for 2 h); (b) aged state of alloy 4 (aging at 480 °C for 2 h); (c) aged state of alloy 1 (aging at 480 °C for 4 h); (d) aged state of alloy 2 (aging at 480 °C for 4 h); (e) aged state of alloy 4 (aging at 480 °C for 4 h). | 10.1016-j.jmrt.2022.05.090-8_colorcut_cluster_1 | #504e4c | 一Alloy 1 | Cu-Cr-Zr | wt.% | 99.03 | - | - | - | - | - | 0.9 | - | - | - | - | - | - | - | - | - | - | - | - | - | 0.07 | one-step aging | - | - | - | 920 | 1 | - | 480 | 3.953666667 | - | - | - | - | - | - | - | 81.14 | hardness | HV | 0.8982867
10.1016/j.jmrt.2022.05.090 | Effect of boron on aging strengthened phase and properties of Cu-Cr-Zr alloy | Han, Junqing; Wu, Yuying; Zhao, Kai; Liu, Sida; Gao, Tong; Liu, Xiangfa | Journal of Materials Research and Technology | 2022 | 10.1016-j.jmrt.2022.05.090-8 | TEM micrographs of Cu–Cr–Zr alloys: (a) aged state of alloy 1 (aging at 480 °C for 2 h); (b) aged state of alloy 4 (aging at 480 °C for 2 h); (c) aged state of alloy 1 (aging at 480 °C for 4 h); (d) aged state of alloy 2 (aging at 480 °C for 4 h); (e) aged state of alloy 4 (aging at 480 °C for 4 h). | 10.1016-j.jmrt.2022.05.090-8_colorcut_cluster_1 | #504e4c | 一Alloy 1 | Cu-Cr-Zr | wt.% | 99.03 | - | - | - | - | - | 0.9 | - | - | - | - | - | - | - | - | - | - | - | - | - | 0.07 | one-step aging | - | - | - | 920 | 1 | - | 480 | 4.953666667 | - | - | - | - | - | - | - | 84.06 | hardness | HV | 0.8982867
10.1016/j.jmrt.2022.05.090 | Effect of boron on aging strengthened phase and properties of Cu-Cr-Zr alloy | Han, Junqing; Wu, Yuying; Zhao, Kai; Liu, Sida; Gao, Tong; Liu, Xiangfa | Journal of Materials Research and Technology | 2022 | 10.1016-j.jmrt.2022.05.090-8 | TEM micrographs of Cu–Cr–Zr alloys: (a) aged state of alloy 1 (aging at 480 °C for 2 h); (b) aged state of alloy 4 (aging at 480 °C for 2 h); (c) aged state of alloy 1 (aging at 480 °C for 4 h); (d) aged state of alloy 2 (aging at 480 °C for 4 h); (e) aged state of alloy 4 (aging at 480 °C for 4 h). | 10.1016-j.jmrt.2022.05.090-8_colorcut_cluster_1 | #504e4c | 一Alloy 1 | Cu-Cr-Zr | wt.% | 99.03 | - | - | - | - | - | 0.9 | - | - | - | - | - | - | - | - | - | - | - | - | - | 0.07 | one-step aging | - | - | - | 920 | 1 | - | 480 | 5.963 | - | - | - | - | - | - | - | 89.01 | hardness | HV | 0.8982867
10.1016/j.jmrt.2022.05.090 | Effect of boron on aging strengthened phase and properties of Cu-Cr-Zr alloy | Han, Junqing; Wu, Yuying; Zhao, Kai; Liu, Sida; Gao, Tong; Liu, Xiangfa | Journal of Materials Research and Technology | 2022 | 10.1016-j.jmrt.2022.05.090-8 | TEM micrographs of Cu–Cr–Zr alloys: (a) aged state of alloy 1 (aging at 480 °C for 2 h); (b) aged state of alloy 4 (aging at 480 °C for 2 h); (c) aged state of alloy 1 (aging at 480 °C for 4 h); (d) aged state of alloy 2 (aging at 480 °C for 4 h); (e) aged state of alloy 4 (aging at 480 °C for 4 h). | 10.1016-j.jmrt.2022.05.090-8_colorcut_cluster_3 | #1568dc | 一Alloy 3 | Cu-Cr-Zr | wt.% | 99.01 | - | - | 0.02 | - | - | 0.9 | - | - | - | - | - | - | - | - | - | - | - | - | - | 0.07 | one-step aging | - | - | - | 920 | 1 | - | 480 | 0.451333333 | - | - | - | - | - | - | - | 86.27 | hardness | HV | 0.8982867
10.1016/j.jmrt.2022.05.090 | Effect of boron on aging strengthened phase and properties of Cu-Cr-Zr alloy | Han, Junqing; Wu, Yuying; Zhao, Kai; Liu, Sida; Gao, Tong; Liu, Xiangfa | Journal of Materials Research and Technology | 2022 | 10.1016-j.jmrt.2022.05.090-8 | TEM micrographs of Cu–Cr–Zr alloys: (a) aged state of alloy 1 (aging at 480 °C for 2 h); (b) aged state of alloy 4 (aging at 480 °C for 2 h); (c) aged state of alloy 1 (aging at 480 °C for 4 h); (d) aged state of alloy 2 (aging at 480 °C for 4 h); (e) aged state of alloy 4 (aging at 480 °C for 4 h). | 10.1016-j.jmrt.2022.05.090-8_colorcut_cluster_3 | #1568dc | 一Alloy 3 | Cu-Cr-Zr | wt.% | 99.01 | - | - | 0.02 | - | - | 0.9 | - | - | - | - | - | - | - | - | - | - | - | - | - | 0.07 | one-step aging | - | - | - | 920 | 1 | - | 480 | 0.965333333 | - | - | - | - | - | - | - | 89.56 | hardness | HV | 0.8982867
10.1016/j.jmrt.2022.05.090 | Effect of boron on aging strengthened phase and properties of Cu-Cr-Zr alloy | Han, Junqing; Wu, Yuying; Zhao, Kai; Liu, Sida; Gao, Tong; Liu, Xiangfa | Journal of Materials Research and Technology | 2022 | 10.1016-j.jmrt.2022.05.090-8 | TEM micrographs of Cu–Cr–Zr alloys: (a) aged state of alloy 1 (aging at 480 °C for 2 h); (b) aged state of alloy 4 (aging at 480 °C for 2 h); (c) aged state of alloy 1 (aging at 480 °C for 4 h); (d) aged state of alloy 2 (aging at 480 °C for 4 h); (e) aged state of alloy 4 (aging at 480 °C for 4 h). | 10.1016-j.jmrt.2022.05.090-8_colorcut_cluster_3 | #1568dc | 一Alloy 3 | Cu-Cr-Zr | wt.% | 99.01 | - | - | 0.02 | - | - | 0.9 | - | - | - | - | - | - | - | - | - | - | - | - | - | 0.07 | one-step aging | - | - | - | 920 | 1 | - | 480 | 1.458333333 | - | - | - | - | - | - | - | 91.77 | hardness | HV | 0.8982867
10.1016/j.jmrt.2022.05.090 | Effect of boron on aging strengthened phase and properties of Cu-Cr-Zr alloy | Han, Junqing; Wu, Yuying; Zhao, Kai; Liu, Sida; Gao, Tong; Liu, Xiangfa | Journal of Materials Research and Technology | 2022 | 10.1016-j.jmrt.2022.05.090-8 | TEM micrographs of Cu–Cr–Zr alloys: (a) aged state of alloy 1 (aging at 480 °C for 2 h); (b) aged state of alloy 4 (aging at 480 °C for 2 h); (c) aged state of alloy 1 (aging at 480 °C for 4 h); (d) aged state of alloy 2 (aging at 480 °C for 4 h); (e) aged state of alloy 4 (aging at 480 °C for 4 h). | 10.1016-j.jmrt.2022.05.090-8_colorcut_cluster_3 | #1568dc | 一Alloy 3 | Cu-Cr-Zr | wt.% | 99.01 | - | - | 0.02 | - | - | 0.9 | - | - | - | - | - | - | - | - | - | - | - | - | - | 0.07 | one-step aging | - | - | - | 920 | 1 | - | 480 | 1.9375 | - | - | - | - | - | - | - | 87.6 | hardness | HV | 0.8982867
10.1016/j.jmrt.2022.05.090 | Effect of boron on aging strengthened phase and properties of Cu-Cr-Zr alloy | Han, Junqing; Wu, Yuying; Zhao, Kai; Liu, Sida; Gao, Tong; Liu, Xiangfa | Journal of Materials Research and Technology | 2022 | 10.1016-j.jmrt.2022.05.090-8 | TEM micrographs of Cu–Cr–Zr alloys: (a) aged state of alloy 1 (aging at 480 °C for 2 h); (b) aged state of alloy 4 (aging at 480 °C for 2 h); (c) aged state of alloy 1 (aging at 480 °C for 4 h); (d) aged state of alloy 2 (aging at 480 °C for 4 h); (e) aged state of alloy 4 (aging at 480 °C for 4 h). | 10.1016-j.jmrt.2022.05.090-8_colorcut_cluster_3 | #1568dc | 一Alloy 3 | Cu-Cr-Zr | wt.% | 99.01 | - | - | 0.02 | - | - | 0.9 | - | - | - | - | - | - | - | - | - | - | - | - | - | 0.07 | one-step aging | - | - | - | 920 | 1 | - | 480 | 2.949 | - | - | - | - | - | - | - | 84.43 | hardness | HV | 0.8982867
10.1016/j.jmrt.2022.05.090 | Effect of boron on aging strengthened phase and properties of Cu-Cr-Zr alloy | Han, Junqing; Wu, Yuying; Zhao, Kai; Liu, Sida; Gao, Tong; Liu, Xiangfa | Journal of Materials Research and Technology | 2022 | 10.1016-j.jmrt.2022.05.090-8 | TEM micrographs of Cu–Cr–Zr alloys: (a) aged state of alloy 1 (aging at 480 °C for 2 h); (b) aged state of alloy 4 (aging at 480 °C for 2 h); (c) aged state of alloy 1 (aging at 480 °C for 4 h); (d) aged state of alloy 2 (aging at 480 °C for 4 h); (e) aged state of alloy 4 (aging at 480 °C for 4 h). | 10.1016-j.jmrt.2022.05.090-8_colorcut_cluster_3 | #1568dc | 一Alloy 3 | Cu-Cr-Zr | wt.% | 99.01 | - | - | 0.02 | - | - | 0.9 | - | - | - | - | - | - | - | - | - | - | - | - | - | 0.07 | one-step aging | - | - | - | 920 | 1 | - | 480 | 3.956 | - | - | - | - | - | - | - | 85.26 | hardness | HV | 0.8982867
10.1016/j.jmrt.2022.05.090 | Effect of boron on aging strengthened phase and properties of Cu-Cr-Zr alloy | Han, Junqing; Wu, Yuying; Zhao, Kai; Liu, Sida; Gao, Tong; Liu, Xiangfa | Journal of Materials Research and Technology | 2022 | 10.1016-j.jmrt.2022.05.090-8 | TEM micrographs of Cu–Cr–Zr alloys: (a) aged state of alloy 1 (aging at 480 °C for 2 h); (b) aged state of alloy 4 (aging at 480 °C for 2 h); (c) aged state of alloy 1 (aging at 480 °C for 4 h); (d) aged state of alloy 2 (aging at 480 °C for 4 h); (e) aged state of alloy 4 (aging at 480 °C for 4 h). | 10.1016-j.jmrt.2022.05.090-8_colorcut_cluster_3 | #1568dc | 一Alloy 3 | Cu-Cr-Zr | wt.% | 99.01 | - | - | 0.02 | - | - | 0.9 | - | - | - | - | - | - | - | - | - | - | - | - | - | 0.07 | one-step aging | - | - | - | 920 | 1 | - | 480 | 4.956 | - | - | - | - | - | - | - | 87.96 | hardness | HV | 0.8982867
10.1016/j.jmrt.2022.05.090 | Effect of boron on aging strengthened phase and properties of Cu-Cr-Zr alloy | Han, Junqing; Wu, Yuying; Zhao, Kai; Liu, Sida; Gao, Tong; Liu, Xiangfa | Journal of Materials Research and Technology | 2022 | 10.1016-j.jmrt.2022.05.090-8 | TEM micrographs of Cu–Cr–Zr alloys: (a) aged state of alloy 1 (aging at 480 °C for 2 h); (b) aged state of alloy 4 (aging at 480 °C for 2 h); (c) aged state of alloy 1 (aging at 480 °C for 4 h); (d) aged state of alloy 2 (aging at 480 °C for 4 h); (e) aged state of alloy 4 (aging at 480 °C for 4 h). | 10.1016-j.jmrt.2022.05.090-8_colorcut_cluster_4 | #f63d3c | — Alloy 2 | Cu-Cr-Zr | wt.% | 99.02 | - | - | 0.01 | - | - | 0.9 | - | - | - | - | - | - | - | - | - | - | - | - | - | 0.07 | one-step aging | - | - | - | 920 | 1 | - | 480 | 0.942166667 | - | - | - | - | - | - | - | 86.41 | hardness | HV | 0.8982867
10.1016/j.jmrt.2022.05.090 | Effect of boron on aging strengthened phase and properties of Cu-Cr-Zr alloy | Han, Junqing; Wu, Yuying; Zhao, Kai; Liu, Sida; Gao, Tong; Liu, Xiangfa | Journal of Materials Research and Technology | 2022 | 10.1016-j.jmrt.2022.05.090-8 | TEM micrographs of Cu–Cr–Zr alloys: (a) aged state of alloy 1 (aging at 480 °C for 2 h); (b) aged state of alloy 4 (aging at 480 °C for 2 h); (c) aged state of alloy 1 (aging at 480 °C for 4 h); (d) aged state of alloy 2 (aging at 480 °C for 4 h); (e) aged state of alloy 4 (aging at 480 °C for 4 h). | 10.1016-j.jmrt.2022.05.090-8_colorcut_cluster_4 | #f63d3c | — Alloy 2 | Cu-Cr-Zr | wt.% | 99.02 | - | - | 0.01 | - | - | 0.9 | - | - | - | - | - | - | - | - | - | - | - | - | - | 0.07 | one-step aging | - | - | - | 920 | 1 | - | 480 | 1.453666667 | - | - | - | - | - | - | - | 87.78 | hardness | HV | 0.8982867
10.1016/j.jmrt.2022.05.090 | Effect of boron on aging strengthened phase and properties of Cu-Cr-Zr alloy | Han, Junqing; Wu, Yuying; Zhao, Kai; Liu, Sida; Gao, Tong; Liu, Xiangfa | Journal of Materials Research and Technology | 2022 | 10.1016-j.jmrt.2022.05.090-8 | TEM micrographs of Cu–Cr–Zr alloys: (a) aged state of alloy 1 (aging at 480 °C for 2 h); (b) aged state of alloy 4 (aging at 480 °C for 2 h); (c) aged state of alloy 1 (aging at 480 °C for 4 h); (d) aged state of alloy 2 (aging at 480 °C for 4 h); (e) aged state of alloy 4 (aging at 480 °C for 4 h). | 10.1016-j.jmrt.2022.05.090-8_colorcut_cluster_4 | #f63d3c | — Alloy 2 | Cu-Cr-Zr | wt.% | 99.02 | - | - | 0.01 | - | - | 0.9 | - | - | - | - | - | - | - | - | - | - | - | - | - | 0.07 | one-step aging | - | - | - | 920 | 1 | - | 480 | 1.935166667 | - | - | - | - | - | - | - | 91.76 | hardness | HV | 0.8982867
10.1016/j.jmrt.2022.05.090 | Effect of boron on aging strengthened phase and properties of Cu-Cr-Zr alloy | Han, Junqing; Wu, Yuying; Zhao, Kai; Liu, Sida; Gao, Tong; Liu, Xiangfa | Journal of Materials Research and Technology | 2022 | 10.1016-j.jmrt.2022.05.090-8 | TEM micrographs of Cu–Cr–Zr alloys: (a) aged state of alloy 1 (aging at 480 °C for 2 h); (b) aged state of alloy 4 (aging at 480 °C for 2 h); (c) aged state of alloy 1 (aging at 480 °C for 4 h); (d) aged state of alloy 2 (aging at 480 °C for 4 h); (e) aged state of alloy 4 (aging at 480 °C for 4 h). | 10.1016-j.jmrt.2022.05.090-8_colorcut_cluster_4 | #f63d3c | — Alloy 2 | Cu-Cr-Zr | wt.% | 99.02 | - | - | 0.01 | - | - | 0.9 | - | - | - | - | - | - | - | - | - | - | - | - | - | 0.07 | one-step aging | - | - | - | 920 | 1 | - | 480 | 2.949 | - | - | - | - | - | - | - | 89.1 | hardness | HV | 0.8982867
10.1016/j.jmrt.2022.05.090 | Effect of boron on aging strengthened phase and properties of Cu-Cr-Zr alloy | Han, Junqing; Wu, Yuying; Zhao, Kai; Liu, Sida; Gao, Tong; Liu, Xiangfa | Journal of Materials Research and Technology | 2022 | 10.1016-j.jmrt.2022.05.090-8 | TEM micrographs of Cu–Cr–Zr alloys: (a) aged state of alloy 1 (aging at 480 °C for 2 h); (b) aged state of alloy 4 (aging at 480 °C for 2 h); (c) aged state of alloy 1 (aging at 480 °C for 4 h); (d) aged state of alloy 2 (aging at 480 °C for 4 h); (e) aged state of alloy 4 (aging at 480 °C for 4 h). | 10.1016-j.jmrt.2022.05.090-8_colorcut_cluster_4 | #f63d3c | — Alloy 2 | Cu-Cr-Zr | wt.% | 99.02 | - | - | 0.01 | - | - | 0.9 | - | - | - | - | - | - | - | - | - | - | - | - | - | 0.07 | one-step aging | - | - | - | 920 | 1 | - | 480 | 3.953666667 | - | - | - | - | - | - | - | 87.5 | hardness | HV | 0.8982867
10.1016/j.jmrt.2022.05.090 | Effect of boron on aging strengthened phase and properties of Cu-Cr-Zr alloy | Han, Junqing; Wu, Yuying; Zhao, Kai; Liu, Sida; Gao, Tong; Liu, Xiangfa | Journal of Materials Research and Technology | 2022 | 10.1016-j.jmrt.2022.05.090-8 | TEM micrographs of Cu–Cr–Zr alloys: (a) aged state of alloy 1 (aging at 480 °C for 2 h); (b) aged state of alloy 4 (aging at 480 °C for 2 h); (c) aged state of alloy 1 (aging at 480 °C for 4 h); (d) aged state of alloy 2 (aging at 480 °C for 4 h); (e) aged state of alloy 4 (aging at 480 °C for 4 h). | 10.1016-j.jmrt.2022.05.090-8_colorcut_cluster_4 | #f63d3c | — Alloy 2 | Cu-Cr-Zr | wt.% | 99.02 | - | - | 0.01 | - | - | 0.9 | - | - | - | - | - | - | - | - | - | - | - | - | - | 0.07 | one-step aging | - | - | - | 920 | 1 | - | 480 | 4.958333333 | - | - | - | - | - | - | - | 87.11 | hardness | HV | 0.8982867
10.1016/j.jmrt.2022.05.090 | Effect of boron on aging strengthened phase and properties of Cu-Cr-Zr alloy | Han, Junqing; Wu, Yuying; Zhao, Kai; Liu, Sida; Gao, Tong; Liu, Xiangfa | Journal of Materials Research and Technology | 2022 | 10.1016-j.jmrt.2022.05.090-8 | TEM micrographs of Cu–Cr–Zr alloys: (a) aged state of alloy 1 (aging at 480 °C for 2 h); (b) aged state of alloy 4 (aging at 480 °C for 2 h); (c) aged state of alloy 1 (aging at 480 °C for 4 h); (d) aged state of alloy 2 (aging at 480 °C for 4 h); (e) aged state of alloy 4 (aging at 480 °C for 4 h). | 10.1016-j.jmrt.2022.05.090-8_colorcut_cluster_4 | #f63d3c | — Alloy 2 | Cu-Cr-Zr | wt.% | 99.02 | - | - | 0.01 | - | - | 0.9 | - | - | - | - | - | - | - | - | - | - | - | - | - | 0.07 | one-step aging | - | - | - | 920 | 1 | - | 480 | 5.958333333 | - | - | - | - | - | - | - | 86.53 | hardness | HV | 0.8982867
10.1016/j.jmrt.2022.05.090 | Effect of boron on aging strengthened phase and properties of Cu-Cr-Zr alloy | Han, Junqing; Wu, Yuying; Zhao, Kai; Liu, Sida; Gao, Tong; Liu, Xiangfa | Journal of Materials Research and Technology | 2022 | 10.1016-j.jmrt.2022.05.090-8 | TEM micrographs of Cu–Cr–Zr alloys: (a) aged state of alloy 1 (aging at 480 °C for 2 h); (b) aged state of alloy 4 (aging at 480 °C for 2 h); (c) aged state of alloy 1 (aging at 480 °C for 4 h); (d) aged state of alloy 2 (aging at 480 °C for 4 h); (e) aged state of alloy 4 (aging at 480 °C for 4 h). | 10.1016-j.jmrt.2022.05.090-8_colorcut_cluster_6 | #28ab65 | 一 Alloy 4 | Cu-Cr-Zr | wt.% | 99 | - | - | 0.03 | - | - | 0.9 | - | - | - | - | - | - | - | - | - | - | - | - | - | 0.07 | one-step aging | - | - | - | 920 | 1 | - | 480 | 0.6945 | - | - | - | - | - | - | - | 94.72 | hardness | HV | 0.8982867
10.1016/j.jmrt.2022.05.090 | Effect of boron on aging strengthened phase and properties of Cu-Cr-Zr alloy | Han, Junqing; Wu, Yuying; Zhao, Kai; Liu, Sida; Gao, Tong; Liu, Xiangfa | Journal of Materials Research and Technology | 2022 | 10.1016-j.jmrt.2022.05.090-8 | TEM micrographs of Cu–Cr–Zr alloys: (a) aged state of alloy 1 (aging at 480 °C for 2 h); (b) aged state of alloy 4 (aging at 480 °C for 2 h); (c) aged state of alloy 1 (aging at 480 °C for 4 h); (d) aged state of alloy 2 (aging at 480 °C for 4 h); (e) aged state of alloy 4 (aging at 480 °C for 4 h). | 10.1016-j.jmrt.2022.05.090-8_colorcut_cluster_6 | #28ab65 | 一 Alloy 4 | Cu-Cr-Zr | wt.% | 99 | - | - | 0.03 | - | - | 0.9 | - | - | - | - | - | - | - | - | - | - | - | - | - | 0.07 | one-step aging | - | - | - | 920 | 1 | - | 480 | 1.4445 | - | - | - | - | - | - | - | 108 | hardness | HV | 0.8982867
10.1016/j.jmrt.2022.05.090 | Effect of boron on aging strengthened phase and properties of Cu-Cr-Zr alloy | Han, Junqing; Wu, Yuying; Zhao, Kai; Liu, Sida; Gao, Tong; Liu, Xiangfa | Journal of Materials Research and Technology | 2022 | 10.1016-j.jmrt.2022.05.090-8 | TEM micrographs of Cu–Cr–Zr alloys: (a) aged state of alloy 1 (aging at 480 °C for 2 h); (b) aged state of alloy 4 (aging at 480 °C for 2 h); (c) aged state of alloy 1 (aging at 480 °C for 4 h); (d) aged state of alloy 2 (aging at 480 °C for 4 h); (e) aged state of alloy 4 (aging at 480 °C for 4 h). | 10.1016-j.jmrt.2022.05.090-8_colorcut_cluster_6 | #28ab65 | 一 Alloy 4 | Cu-Cr-Zr | wt.% | 99 | - | - | 0.03 | - | - | 0.9 | - | - | - | - | - | - | - | - | - | - | - | - | - | 0.07 | one-step aging | - | - | - | 920 | 1 | - | 480 | 1.953666667 | - | - | - | - | - | - | - | 110.81 | hardness | HV | 0.8982867
10.1016/j.jmrt.2022.05.090 | Effect of boron on aging strengthened phase and properties of Cu-Cr-Zr alloy | Han, Junqing; Wu, Yuying; Zhao, Kai; Liu, Sida; Gao, Tong; Liu, Xiangfa | Journal of Materials Research and Technology | 2022 | 10.1016-j.jmrt.2022.05.090-8 | TEM micrographs of Cu–Cr–Zr alloys: (a) aged state of alloy 1 (aging at 480 °C for 2 h); (b) aged state of alloy 4 (aging at 480 °C for 2 h); (c) aged state of alloy 1 (aging at 480 °C for 4 h); (d) aged state of alloy 2 (aging at 480 °C for 4 h); (e) aged state of alloy 4 (aging at 480 °C for 4 h). | 10.1016-j.jmrt.2022.05.090-8_colorcut_cluster_6 | #28ab65 | 一 Alloy 4 | Cu-Cr-Zr | wt.% | 99 | - | - | 0.03 | - | - | 0.9 | - | - | - | - | - | - | - | - | - | - | - | - | - | 0.07 | one-step aging | - | - | - | 920 | 1 | - | 480 | 2.935166667 | - | - | - | - | - | - | - | 96.42 | hardness | HV | 0.8982867
10.1016/j.jmrt.2022.05.090 | Effect of boron on aging strengthened phase and properties of Cu-Cr-Zr alloy | Han, Junqing; Wu, Yuying; Zhao, Kai; Liu, Sida; Gao, Tong; Liu, Xiangfa | Journal of Materials Research and Technology | 2022 | 10.1016-j.jmrt.2022.05.090-8 | TEM micrographs of Cu–Cr–Zr alloys: (a) aged state of alloy 1 (aging at 480 °C for 2 h); (b) aged state of alloy 4 (aging at 480 °C for 2 h); (c) aged state of alloy 1 (aging at 480 °C for 4 h); (d) aged state of alloy 2 (aging at 480 °C for 4 h); (e) aged state of alloy 4 (aging at 480 °C for 4 h). | 10.1016-j.jmrt.2022.05.090-8_colorcut_cluster_6 | #28ab65 | 一 Alloy 4 | Cu-Cr-Zr | wt.% | 99 | - | - | 0.03 | - | - | 0.9 | - | - | - | - | - | - | - | - | - | - | - | - | - | 0.07 | one-step aging | - | - | - | 920 | 1 | - | 480 | 3.953666667 | - | - | - | - | - | - | - | 91.71 | hardness | HV | 0.8982867
10.1016/j.jmrt.2022.05.090 | Effect of boron on aging strengthened phase and properties of Cu-Cr-Zr alloy | Han, Junqing; Wu, Yuying; Zhao, Kai; Liu, Sida; Gao, Tong; Liu, Xiangfa | Journal of Materials Research and Technology | 2022 | 10.1016-j.jmrt.2022.05.090-8 | TEM micrographs of Cu–Cr–Zr alloys: (a) aged state of alloy 1 (aging at 480 °C for 2 h); (b) aged state of alloy 4 (aging at 480 °C for 2 h); (c) aged state of alloy 1 (aging at 480 °C for 4 h); (d) aged state of alloy 2 (aging at 480 °C for 4 h); (e) aged state of alloy 4 (aging at 480 °C for 4 h). | 10.1016-j.jmrt.2022.05.090-8_colorcut_cluster_6 | #28ab65 | 一 Alloy 4 | Cu-Cr-Zr | wt.% | 99 | - | - | 0.03 | - | - | 0.9 | - | - | - | - | - | - | - | - | - | - | - | - | - | 0.07 | one-step aging | - | - | - | 920 | 1 | - | 480 | 5.960666667 | - | - | - | - | - | - | - | 91.39 | hardness | HV | 0.8982867
10.1016/j.jmrt.2022.05.090 | Effect of boron on aging strengthened phase and properties of Cu-Cr-Zr alloy | Han, Junqing; Wu, Yuying; Zhao, Kai; Liu, Sida; Gao, Tong; Liu, Xiangfa | Journal of Materials Research and Technology | 2022 | 10.1016-j.jmrt.2022.05.090-8 | TEM micrographs of Cu–Cr–Zr alloys: (a) aged state of alloy 1 (aging at 480 °C for 2 h); (b) aged state of alloy 4 (aging at 480 °C for 2 h); (c) aged state of alloy 1 (aging at 480 °C for 4 h); (d) aged state of alloy 2 (aging at 480 °C for 4 h); (e) aged state of alloy 4 (aging at 480 °C for 4 h). | 10.1016-j.jmrt.2022.05.090-8_colorcut_cluster_7 | #b571de | 一Alloy 5 | Cu-Cr-Zr | wt.% | 98.99 | - | - | 0.04 | - | - | 0.9 | - | - | - | - | - | - | - | - | - | - | - | - | - | 0.07 | one-step aging | - | - | - | 920 | 1 | - | 480 | 0.442166667 | - | - | - | - | - | - | - | 84.26 | hardness | HV | 0.8982867
10.1016/j.jmrt.2022.05.090 | Effect of boron on aging strengthened phase and properties of Cu-Cr-Zr alloy | Han, Junqing; Wu, Yuying; Zhao, Kai; Liu, Sida; Gao, Tong; Liu, Xiangfa | Journal of Materials Research and Technology | 2022 | 10.1016-j.jmrt.2022.05.090-8 | TEM micrographs of Cu–Cr–Zr alloys: (a) aged state of alloy 1 (aging at 480 °C for 2 h); (b) aged state of alloy 4 (aging at 480 °C for 2 h); (c) aged state of alloy 1 (aging at 480 °C for 4 h); (d) aged state of alloy 2 (aging at 480 °C for 4 h); (e) aged state of alloy 4 (aging at 480 °C for 4 h). | 10.1016-j.jmrt.2022.05.090-8_colorcut_cluster_7 | #b571de | 一Alloy 5 | Cu-Cr-Zr | wt.% | 98.99 | - | - | 0.04 | - | - | 0.9 | - | - | - | - | - | - | - | - | - | - | - | - | - | 0.07 | one-step aging | - | - | - | 920 | 1 | - | 480 | 0.972166667 | - | - | - | - | - | - | - | 89.78 | hardness | HV | 0.8982867
10.1016/j.jmrt.2022.05.090 | Effect of boron on aging strengthened phase and properties of Cu-Cr-Zr alloy | Han, Junqing; Wu, Yuying; Zhao, Kai; Liu, Sida; Gao, Tong; Liu, Xiangfa | Journal of Materials Research and Technology | 2022 | 10.1016-j.jmrt.2022.05.090-8 | TEM micrographs of Cu–Cr–Zr alloys: (a) aged state of alloy 1 (aging at 480 °C for 2 h); (b) aged state of alloy 4 (aging at 480 °C for 2 h); (c) aged state of alloy 1 (aging at 480 °C for 4 h); (d) aged state of alloy 2 (aging at 480 °C for 4 h); (e) aged state of alloy 4 (aging at 480 °C for 4 h). | 10.1016-j.jmrt.2022.05.090-8_colorcut_cluster_7 | #b571de | 一Alloy 5 | Cu-Cr-Zr | wt.% | 98.99 | - | - | 0.04 | - | - | 0.9 | - | - | - | - | - | - | - | - | - | - | - | - | - | 0.07 | one-step aging | - | - | - | 920 | 1 | - | 480 | 1.416666667 | - | - | - | - | - | - | - | 102.08 | hardness | HV | 0.8982867
10.1016/j.jmrt.2022.05.090 | Effect of boron on aging strengthened phase and properties of Cu-Cr-Zr alloy | Han, Junqing; Wu, Yuying; Zhao, Kai; Liu, Sida; Gao, Tong; Liu, Xiangfa | Journal of Materials Research and Technology | 2022 | 10.1016-j.jmrt.2022.05.090-8 | TEM micrographs of Cu–Cr–Zr alloys: (a) aged state of alloy 1 (aging at 480 °C for 2 h); (b) aged state of alloy 4 (aging at 480 °C for 2 h); (c) aged state of alloy 1 (aging at 480 °C for 4 h); (d) aged state of alloy 2 (aging at 480 °C for 4 h); (e) aged state of alloy 4 (aging at 480 °C for 4 h). | 10.1016-j.jmrt.2022.05.090-8_colorcut_cluster_7 | #b571de | 一Alloy 5 | Cu-Cr-Zr | wt.% | 98.99 | - | - | 0.04 | - | - | 0.9 | - | - | - | - | - | - | - | - | - | - | - | - | - | 0.07 | one-step aging | - | - | - | 920 | 1 | - | 480 | 1.946833333 | - | - | - | - | - | - | - | 98.37 | hardness | HV | 0.8982867
10.1016/j.jmrt.2022.05.090 | Effect of boron on aging strengthened phase and properties of Cu-Cr-Zr alloy | Han, Junqing; Wu, Yuying; Zhao, Kai; Liu, Sida; Gao, Tong; Liu, Xiangfa | Journal of Materials Research and Technology | 2022 | 10.1016-j.jmrt.2022.05.090-8 | TEM micrographs of Cu–Cr–Zr alloys: (a) aged state of alloy 1 (aging at 480 °C for 2 h); (b) aged state of alloy 4 (aging at 480 °C for 2 h); (c) aged state of alloy 1 (aging at 480 °C for 4 h); (d) aged state of alloy 2 (aging at 480 °C for 4 h); (e) aged state of alloy 4 (aging at 480 °C for 4 h). | 10.1016-j.jmrt.2022.05.090-8_colorcut_cluster_7 | #b571de | 一Alloy 5 | Cu-Cr-Zr | wt.% | 98.99 | - | - | 0.04 | - | - | 0.9 | - | - | - | - | - | - | - | - | - | - | - | - | - | 0.07 | one-step aging | - | - | - | 920 | 1 | - | 480 | 2.951333333 | - | - | - | - | - | - | - | 91.66 | hardness | HV | 0.8982867
10.1016/j.jmrt.2022.05.090 | Effect of boron on aging strengthened phase and properties of Cu-Cr-Zr alloy | Han, Junqing; Wu, Yuying; Zhao, Kai; Liu, Sida; Gao, Tong; Liu, Xiangfa | Journal of Materials Research and Technology | 2022 | 10.1016-j.jmrt.2022.05.090-8 | TEM micrographs of Cu–Cr–Zr alloys: (a) aged state of alloy 1 (aging at 480 °C for 2 h); (b) aged state of alloy 4 (aging at 480 °C for 2 h); (c) aged state of alloy 1 (aging at 480 °C for 4 h); (d) aged state of alloy 2 (aging at 480 °C for 4 h); (e) aged state of alloy 4 (aging at 480 °C for 4 h). | 10.1016-j.jmrt.2022.05.090-8_colorcut_cluster_7 | #b571de | 一Alloy 5 | Cu-Cr-Zr | wt.% | 98.99 | - | - | 0.04 | - | - | 0.9 | - | - | - | - | - | - | - | - | - | - | - | - | - | 0.07 | one-step aging | - | - | - | 920 | 1 | - | 480 | 3.953666667 | - | - | - | - | - | - | - | 82.99 | hardness | HV | 0.8982867
10.1016/j.jmrt.2022.05.090 | Effect of boron on aging strengthened phase and properties of Cu-Cr-Zr alloy | Han, Junqing; Wu, Yuying; Zhao, Kai; Liu, Sida; Gao, Tong; Liu, Xiangfa | Journal of Materials Research and Technology | 2022 | 10.1016-j.jmrt.2022.05.090-8 | TEM micrographs of Cu–Cr–Zr alloys: (a) aged state of alloy 1 (aging at 480 °C for 2 h); (b) aged state of alloy 4 (aging at 480 °C for 2 h); (c) aged state of alloy 1 (aging at 480 °C for 4 h); (d) aged state of alloy 2 (aging at 480 °C for 4 h); (e) aged state of alloy 4 (aging at 480 °C for 4 h). | 10.1016-j.jmrt.2022.05.090-8_colorcut_cluster_7 | #b571de | 一Alloy 5 | Cu-Cr-Zr | wt.% | 98.99 | - | - | 0.04 | - | - | 0.9 | - | - | - | - | - | - | - | - | - | - | - | - | - | 0.07 | one-step aging | - | - | - | 920 | 1 | - | 480 | 4.958333333 | - | - | - | - | - | - | - | 91.21 | hardness | HV | 0.8982867
10.1016/j.jmrt.2022.05.090 | Effect of boron on aging strengthened phase and properties of Cu-Cr-Zr alloy | Han, Junqing; Wu, Yuying; Zhao, Kai; Liu, Sida; Gao, Tong; Liu, Xiangfa | Journal of Materials Research and Technology | 2022 | 10.1016-j.jmrt.2022.05.090-8 | TEM micrographs of Cu–Cr–Zr alloys: (a) aged state of alloy 1 (aging at 480 °C for 2 h); (b) aged state of alloy 4 (aging at 480 °C for 2 h); (c) aged state of alloy 1 (aging at 480 °C for 4 h); (d) aged state of alloy 2 (aging at 480 °C for 4 h); (e) aged state of alloy 4 (aging at 480 °C for 4 h). | 10.1016-j.jmrt.2022.05.090-8_colorcut_cluster_7 | #b571de | 一Alloy 5 | Cu-Cr-Zr | wt.% | 98.99 | - | - | 0.04 | - | - | 0.9 | - | - | - | - | - | - | - | - | - | - | - | - | - | 0.07 | one-step aging | - | - | - | 920 | 1 | - | 480 | 5.963 | - | - | - | - | - | - | - | 85.1 | hardness | HV | 0.8982867
10.1016/j.msea.2015.01.065 | Deformation microstructures, strengthening mechanisms, and electrical conductivity in a Cu-Cr-Zr alloy | Mishnev, R.; Shakhova, I.; Belyakov, A.; Kaibyshev, R. | Materials Science and Engineering A-Structural Materials Properties Microstructure and Processing | 2015 | 10.1016-j.msea.2015.01.065-9 | Schematic illustration of the ECAP facility, showing the shearing plane (SP) or shear direction (SD) within the die and the adopted coordinate system. | 10.1016-j.msea.2015.01.065-9_colorcut_cluster_1 | #2a2a2a |  | Cu-Cr-Zr | wt.% | 99.07 | - | - | - | - | - | 0.87 | - | - | - | - | - | - | - | - | - | - | - | - | - | 0.06 | rolling | - | - | - | 919.85 | 0.5 | - | 449.85 | 4 | Flag | - | - | - | - | - | ECAP | 224.49 | UTS | MPa | 0.8642858
10.1016/j.msea.2015.10.046 | Aging behavior and precipitates analysis of the Cu-Cr-Zr-Ce alloy | Zhang, Yi; Volinsky, Alex A.; Tran, Hai T.; Chai, Zhe; Liu, Ping; Tian, Baohong; Liu, Yong | Materials Science and Engineering A-Structural Materials Properties Microstructure and Processing | 2016 | 10.1016-j.msea.2015.10.046-1-b | Aging temperature effect on: (a) the hardness and (b) conductivity of the 80% cold rolled Cu–Cr–Zr–Ce alloy. | 10.1016-j.msea.2015.10.046-1-b_colorcut_cluster_5 | #02fe02 | 350°C | Cu-Cr-Zr | wt.% | 99.4 | - | - | - | 0.05 | - | 0.4 | - | - | - | - | - | - | - | - | - | - | - | - | - | 0.15 | one-step aging | 930 | 2 | - | 900 | 1 | 80% | 350 | 1.77 | - | - | - | - | - | - | - | 52.75 | conductivity | %IACS | 0.8702858
10.1016/j.msea.2015.10.046 | Aging behavior and precipitates analysis of the Cu-Cr-Zr-Ce alloy | Zhang, Yi; Volinsky, Alex A.; Tran, Hai T.; Chai, Zhe; Liu, Ping; Tian, Baohong; Liu, Yong | Materials Science and Engineering A-Structural Materials Properties Microstructure and Processing | 2016 | 10.1016-j.msea.2015.10.046-1-b | Aging temperature effect on: (a) the hardness and (b) conductivity of the 80% cold rolled Cu–Cr–Zr–Ce alloy. | 10.1016-j.msea.2015.10.046-1-b_colorcut_cluster_5 | #02fe02 | 350°C | Cu-Cr-Zr | wt.% | 99.4 | - | - | - | 0.05 | - | 0.4 | - | - | - | - | - | - | - | - | - | - | - | - | - | 0.15 | one-step aging | 930 | 2 | - | 900 | 1 | 80% | 350 | 3.44 | - | - | - | - | - | - | - | 62.62 | conductivity | %IACS | 0.8702858
10.1016/j.msea.2015.10.046 | Aging behavior and precipitates analysis of the Cu-Cr-Zr-Ce alloy | Zhang, Yi; Volinsky, Alex A.; Tran, Hai T.; Chai, Zhe; Liu, Ping; Tian, Baohong; Liu, Yong | Materials Science and Engineering A-Structural Materials Properties Microstructure and Processing | 2016 | 10.1016-j.msea.2015.10.046-1-b | Aging temperature effect on: (a) the hardness and (b) conductivity of the 80% cold rolled Cu–Cr–Zr–Ce alloy. | 10.1016-j.msea.2015.10.046-1-b_colorcut_cluster_5 | #02fe02 | 350°C | Cu-Cr-Zr | wt.% | 99.4 | - | - | - | 0.05 | - | 0.4 | - | - | - | - | - | - | - | - | - | - | - | - | - | 0.15 | one-step aging | 930 | 2 | - | 900 | 1 | 80% | 350 | 7.3 | - | - | - | - | - | - | - | 70.53 | conductivity | %IACS | 0.8702858
10.1016/j.msea.2015.10.046 | Aging behavior and precipitates analysis of the Cu-Cr-Zr-Ce alloy | Zhang, Yi; Volinsky, Alex A.; Tran, Hai T.; Chai, Zhe; Liu, Ping; Tian, Baohong; Liu, Yong | Materials Science and Engineering A-Structural Materials Properties Microstructure and Processing | 2016 | 10.1016-j.msea.2015.10.046-1-b | Aging temperature effect on: (a) the hardness and (b) conductivity of the 80% cold rolled Cu–Cr–Zr–Ce alloy. | 10.1016-j.msea.2015.10.046-1-b_colorcut_cluster_5 | #02fe02 | 350°C | Cu-Cr-Zr | wt.% | 99.4 | - | - | - | 0.05 | - | 0.4 | - | - | - | - | - | - | - | - | - | - | - | - | - | 0.15 | one-step aging | 930 | 2 | - | 900 | 1 | 80% | 350 | 23.81 | - | - | - | - | - | - | - | 69.9 | conductivity | %IACS | 0.8702858
10.1016/j.msea.2015.10.046 | Aging behavior and precipitates analysis of the Cu-Cr-Zr-Ce alloy | Zhang, Yi; Volinsky, Alex A.; Tran, Hai T.; Chai, Zhe; Liu, Ping; Tian, Baohong; Liu, Yong | Materials Science and Engineering A-Structural Materials Properties Microstructure and Processing | 2016 | 10.1016-j.msea.2015.10.046-1-b | Aging temperature effect on: (a) the hardness and (b) conductivity of the 80% cold rolled Cu–Cr–Zr–Ce alloy. | 10.1016-j.msea.2015.10.046-1-b_colorcut_cluster_7 | #040404 | -250°C | Cu-Cr-Zr | wt.% | 99.4 | - | - | - | 0.05 | - | 0.4 | - | - | - | - | - | - | - | - | - | - | - | - | - | 0.15 | one-step aging | 930 | 2 | - | 900 | 1 | 80% | 250 | 3.78 | - | - | - | - | - | - | - | 43.86 | conductivity | %IACS | 0.8702858
10.1016/j.msea.2015.10.046 | Aging behavior and precipitates analysis of the Cu-Cr-Zr-Ce alloy | Zhang, Yi; Volinsky, Alex A.; Tran, Hai T.; Chai, Zhe; Liu, Ping; Tian, Baohong; Liu, Yong | Materials Science and Engineering A-Structural Materials Properties Microstructure and Processing | 2016 | 10.1016-j.msea.2015.10.046-1-b | Aging temperature effect on: (a) the hardness and (b) conductivity of the 80% cold rolled Cu–Cr–Zr–Ce alloy. | 10.1016-j.msea.2015.10.046-1-b_colorcut_cluster_7 | #040404 | -250°C | Cu-Cr-Zr | wt.% | 99.4 | - | - | - | 0.05 | - | 0.4 | - | - | - | - | - | - | - | - | - | - | - | - | - | 0.15 | one-step aging | 930 | 2 | - | 900 | 1 | 80% | 250 | 5.75 | - | - | - | - | - | - | - | 45.07 | conductivity | %IACS | 0.8702858
10.1016/j.msea.2015.10.046 | Aging behavior and precipitates analysis of the Cu-Cr-Zr-Ce alloy | Zhang, Yi; Volinsky, Alex A.; Tran, Hai T.; Chai, Zhe; Liu, Ping; Tian, Baohong; Liu, Yong | Materials Science and Engineering A-Structural Materials Properties Microstructure and Processing | 2016 | 10.1016-j.msea.2015.10.046-1-b | Aging temperature effect on: (a) the hardness and (b) conductivity of the 80% cold rolled Cu–Cr–Zr–Ce alloy. | 10.1016-j.msea.2015.10.046-1-b_colorcut_cluster_7 | #040404 | -250°C | Cu-Cr-Zr | wt.% | 99.4 | - | - | - | 0.05 | - | 0.4 | - | - | - | - | - | - | - | - | - | - | - | - | - | 0.15 | one-step aging | 930 | 2 | - | 900 | 1 | 80% | 250 | 7.81 | - | - | - | - | - | - | - | 43.63 | conductivity | %IACS | 0.8702858
10.1016/j.msea.2015.10.046 | Aging behavior and precipitates analysis of the Cu-Cr-Zr-Ce alloy | Zhang, Yi; Volinsky, Alex A.; Tran, Hai T.; Chai, Zhe; Liu, Ping; Tian, Baohong; Liu, Yong | Materials Science and Engineering A-Structural Materials Properties Microstructure and Processing | 2016 | 10.1016-j.msea.2015.10.046-1-b | Aging temperature effect on: (a) the hardness and (b) conductivity of the 80% cold rolled Cu–Cr–Zr–Ce alloy. | 10.1016-j.msea.2015.10.046-1-b_colorcut_cluster_7 | #040404 | -250°C | Cu-Cr-Zr | wt.% | 99.4 | - | - | - | 0.05 | - | 0.4 | - | - | - | - | - | - | - | - | - | - | - | - | - | 0.15 | one-step aging | 930 | 2 | - | 900 | 1 | 80% | 250 | 9.81 | - | - | - | - | - | - | - | 43.92 | conductivity | %IACS | 0.8702858
10.1016/j.msea.2015.10.046 | Aging behavior and precipitates analysis of the Cu-Cr-Zr-Ce alloy | Zhang, Yi; Volinsky, Alex A.; Tran, Hai T.; Chai, Zhe; Liu, Ping; Tian, Baohong; Liu, Yong | Materials Science and Engineering A-Structural Materials Properties Microstructure and Processing | 2016 | 10.1016-j.msea.2015.10.046-1-b | Aging temperature effect on: (a) the hardness and (b) conductivity of the 80% cold rolled Cu–Cr–Zr–Ce alloy. | 10.1016-j.msea.2015.10.046-1-b_colorcut_cluster_7 | #040404 | -250°C | Cu-Cr-Zr | wt.% | 99.4 | - | - | - | 0.05 | - | 0.4 | - | - | - | - | - | - | - | - | - | - | - | - | - | 0.15 | one-step aging | 930 | 2 | - | 900 | 1 | 80% | 250 | 12.28 | - | - | - | - | - | - | - | 43.64 | conductivity | %IACS | 0.8702858
10.1016/j.msea.2015.10.046 | Aging behavior and precipitates analysis of the Cu-Cr-Zr-Ce alloy | Zhang, Yi; Volinsky, Alex A.; Tran, Hai T.; Chai, Zhe; Liu, Ping; Tian, Baohong; Liu, Yong | Materials Science and Engineering A-Structural Materials Properties Microstructure and Processing | 2016 | 10.1016-j.msea.2015.10.046-1-b | Aging temperature effect on: (a) the hardness and (b) conductivity of the 80% cold rolled Cu–Cr–Zr–Ce alloy. | 10.1016-j.msea.2015.10.046-1-b_colorcut_cluster_7 | #040404 | -250°C | Cu-Cr-Zr | wt.% | 99.4 | - | - | - | 0.05 | - | 0.4 | - | - | - | - | - | - | - | - | - | - | - | - | - | 0.15 | one-step aging | 930 | 2 | - | 900 | 1 | 80% | 250 | 15.31 | - | - | - | - | - | - | - | 43.69 | conductivity | %IACS | 0.8702858
10.1016/j.msea.2015.10.046 | Aging behavior and precipitates analysis of the Cu-Cr-Zr-Ce alloy | Zhang, Yi; Volinsky, Alex A.; Tran, Hai T.; Chai, Zhe; Liu, Ping; Tian, Baohong; Liu, Yong | Materials Science and Engineering A-Structural Materials Properties Microstructure and Processing | 2016 | 10.1016-j.msea.2015.10.046-1-b | Aging temperature effect on: (a) the hardness and (b) conductivity of the 80% cold rolled Cu–Cr–Zr–Ce alloy. | 10.1016-j.msea.2015.10.046-1-b_colorcut_cluster_7 | #040404 | -250°C | Cu-Cr-Zr | wt.% | 99.4 | - | - | - | 0.05 | - | 0.4 | - | - | - | - | - | - | - | - | - | - | - | - | - | 0.15 | one-step aging | 930 | 2 | - | 900 | 1 | 80% | 250 | 17.77 | - | - | - | - | - | - | - | 43.94 | conductivity | %IACS | 0.8702858
10.1016/j.msea.2015.10.046 | Aging behavior and precipitates analysis of the Cu-Cr-Zr-Ce alloy | Zhang, Yi; Volinsky, Alex A.; Tran, Hai T.; Chai, Zhe; Liu, Ping; Tian, Baohong; Liu, Yong | Materials Science and Engineering A-Structural Materials Properties Microstructure and Processing | 2016 | 10.1016-j.msea.2015.10.046-1-b | Aging temperature effect on: (a) the hardness and (b) conductivity of the 80% cold rolled Cu–Cr–Zr–Ce alloy. | 10.1016-j.msea.2015.10.046-1-b_colorcut_cluster_7 | #040404 | -250°C | Cu-Cr-Zr | wt.% | 99.4 | - | - | - | 0.05 | - | 0.4 | - | - | - | - | - | - | - | - | - | - | - | - | - | 0.15 | one-step aging | 930 | 2 | - | 900 | 1 | 80% | 250 | 19.79 | - | - | - | - | - | - | - | 43.78 | conductivity | %IACS | 0.8702858
10.1016/j.msea.2015.10.046 | Aging behavior and precipitates analysis of the Cu-Cr-Zr-Ce alloy | Zhang, Yi; Volinsky, Alex A.; Tran, Hai T.; Chai, Zhe; Liu, Ping; Tian, Baohong; Liu, Yong | Materials Science and Engineering A-Structural Materials Properties Microstructure and Processing | 2016 | 10.1016-j.msea.2015.10.046-1-b | Aging temperature effect on: (a) the hardness and (b) conductivity of the 80% cold rolled Cu–Cr–Zr–Ce alloy. | 10.1016-j.msea.2015.10.046-1-b_colorcut_cluster_7 | #040404 | -250°C | Cu-Cr-Zr | wt.% | 99.4 | - | - | - | 0.05 | - | 0.4 | - | - | - | - | - | - | - | - | - | - | - | - | - | 0.15 | one-step aging | 930 | 2 | - | 900 | 1 | 80% | 250 | 22.32 | - | - | - | - | - | - | - | 43.73 | conductivity | %IACS | 0.8702858
10.1016/j.msea.2015.10.046 | Aging behavior and precipitates analysis of the Cu-Cr-Zr-Ce alloy | Zhang, Yi; Volinsky, Alex A.; Tran, Hai T.; Chai, Zhe; Liu, Ping; Tian, Baohong; Liu, Yong | Materials Science and Engineering A-Structural Materials Properties Microstructure and Processing | 2016 | 10.1016-j.msea.2015.10.046-2-b | Aging temperature effect on: (a) the hardness and (b) conductivity of the 80% cold rolled Cu–Cr–Zr–Ce alloy. | 10.1016-j.msea.2015.10.046-2-b_colorcut_cluster_3 | #fe02fd | 80% | Cu-Cr-Zr | wt.% | 99.4 | - | - | - | 0.05 | - | 0.4 | - | - | - | - | - | - | - | - | - | - | - | - | - | 0.15 | one-step aging | 930 | 2 | - | 900 | 1 | 80% | 300 | 1.3 | - | - | - | - | - | - | - | 46.01 | conductivity | %IACS | 0.8702858
10.1016/j.msea.2015.10.046 | Aging behavior and precipitates analysis of the Cu-Cr-Zr-Ce alloy | Zhang, Yi; Volinsky, Alex A.; Tran, Hai T.; Chai, Zhe; Liu, Ping; Tian, Baohong; Liu, Yong | Materials Science and Engineering A-Structural Materials Properties Microstructure and Processing | 2016 | 10.1016-j.msea.2015.10.046-2-b | Aging temperature effect on: (a) the hardness and (b) conductivity of the 80% cold rolled Cu–Cr–Zr–Ce alloy. | 10.1016-j.msea.2015.10.046-2-b_colorcut_cluster_3 | #fe02fd | 80% | Cu-Cr-Zr | wt.% | 99.4 | - | - | - | 0.05 | - | 0.4 | - | - | - | - | - | - | - | - | - | - | - | - | - | 0.15 | one-step aging | 930 | 2 | - | 900 | 1 | 80% | 300 | 8.2 | - | - | - | - | - | - | - | 47.99 | conductivity | %IACS | 0.8702858
10.1016/j.msea.2015.10.046 | Aging behavior and precipitates analysis of the Cu-Cr-Zr-Ce alloy | Zhang, Yi; Volinsky, Alex A.; Tran, Hai T.; Chai, Zhe; Liu, Ping; Tian, Baohong; Liu, Yong | Materials Science and Engineering A-Structural Materials Properties Microstructure and Processing | 2016 | 10.1016-j.msea.2015.10.046-2-b | Aging temperature effect on: (a) the hardness and (b) conductivity of the 80% cold rolled Cu–Cr–Zr–Ce alloy. | 10.1016-j.msea.2015.10.046-2-b_colorcut_cluster_3 | #fe02fd | 80% | Cu-Cr-Zr | wt.% | 99.4 | - | - | - | 0.05 | - | 0.4 | - | - | - | - | - | - | - | - | - | - | - | - | - | 0.15 | one-step aging | 930 | 2 | - | 900 | 1 | 80% | 300 | 9.83 | - | - | - | - | - | - | - | 53.85 | conductivity | %IACS | 0.8702858
10.1016/j.msea.2015.10.046 | Aging behavior and precipitates analysis of the Cu-Cr-Zr-Ce alloy | Zhang, Yi; Volinsky, Alex A.; Tran, Hai T.; Chai, Zhe; Liu, Ping; Tian, Baohong; Liu, Yong | Materials Science and Engineering A-Structural Materials Properties Microstructure and Processing | 2016 | 10.1016-j.msea.2015.10.046-2-b | Aging temperature effect on: (a) the hardness and (b) conductivity of the 80% cold rolled Cu–Cr–Zr–Ce alloy. | 10.1016-j.msea.2015.10.046-2-b_colorcut_cluster_3 | #fe02fd | 80% | Cu-Cr-Zr | wt.% | 99.4 | - | - | - | 0.05 | - | 0.4 | - | - | - | - | - | - | - | - | - | - | - | - | - | 0.15 | one-step aging | 930 | 2 | - | 900 | 1 | 80% | 300 | 11.57 | - | - | - | - | - | - | - | 61.24 | conductivity | %IACS | 0.8702858
10.1016/j.msea.2015.10.046 | Aging behavior and precipitates analysis of the Cu-Cr-Zr-Ce alloy | Zhang, Yi; Volinsky, Alex A.; Tran, Hai T.; Chai, Zhe; Liu, Ping; Tian, Baohong; Liu, Yong | Materials Science and Engineering A-Structural Materials Properties Microstructure and Processing | 2016 | 10.1016-j.msea.2015.10.046-2-b | Aging temperature effect on: (a) the hardness and (b) conductivity of the 80% cold rolled Cu–Cr–Zr–Ce alloy. | 10.1016-j.msea.2015.10.046-2-b_colorcut_cluster_3 | #fe02fd | 80% | Cu-Cr-Zr | wt.% | 99.4 | - | - | - | 0.05 | - | 0.4 | - | - | - | - | - | - | - | - | - | - | - | - | - | 0.15 | one-step aging | 930 | 2 | - | 900 | 1 | 80% | 300 | 13.32 | - | - | - | - | - | - | - | 65.32 | conductivity | %IACS | 0.8702858
10.1016/j.msea.2015.10.046 | Aging behavior and precipitates analysis of the Cu-Cr-Zr-Ce alloy | Zhang, Yi; Volinsky, Alex A.; Tran, Hai T.; Chai, Zhe; Liu, Ping; Tian, Baohong; Liu, Yong | Materials Science and Engineering A-Structural Materials Properties Microstructure and Processing | 2016 | 10.1016-j.msea.2015.10.046-2-b | Aging temperature effect on: (a) the hardness and (b) conductivity of the 80% cold rolled Cu–Cr–Zr–Ce alloy. | 10.1016-j.msea.2015.10.046-2-b_colorcut_cluster_3 | #fe02fd | 80% | Cu-Cr-Zr | wt.% | 99.4 | - | - | - | 0.05 | - | 0.4 | - | - | - | - | - | - | - | - | - | - | - | - | - | 0.15 | one-step aging | 930 | 2 | - | 900 | 1 | 80% | 300 | 23.69 | - | - | - | - | - | - | - | 65.28 | conductivity | %IACS | 0.8702858
10.1016/j.msea.2016.10.087 | A high strength and high electrical conductivity Cu-Cr-Zr alloy fabricated by cryorolling and intermediate aging treatment | Zhang, Shaojian; Li, Rengeng; Kang, Huijun; Chen, Zongning; Wang, Wei; Zou, Cunlei; Li, Tingju; Wang, Tongmin | Materials Science and Engineering A-Structural Materials Properties Microstructure and Processing | 2017 | 10.1016-j.msea.2016.10.087-4 | A cross-sectional bright field TEM image of RTR sample (a), CR sample (c) and CRA sample (e); the statistical distribution of the twin/matrix lamellar thickness in RTR sample (b), CR sample (d) and CRA sample (f). | 10.1016-j.msea.2016.10.087-4_colorcut_cluster_1 | #070607 | -CRA alloy | Cu-Cr-Zr | wt.% | 98.9 | - | - | - | - | - | 1 | - | - | - | - | - | - | - | - | - | - | - | - | - | 0.1 | rolling | 960 | 24 | 850℃@28.23% | 960 | 1 | 30%+Flag | 450 | 2 | 60%+Flag | - | - | - | - | - | liquid nitrogen | 693.88 | UTS | MPa | 0.8762858
10.1016/j.msea.2016.10.087 | A high strength and high electrical conductivity Cu-Cr-Zr alloy fabricated by cryorolling and intermediate aging treatment | Zhang, Shaojian; Li, Rengeng; Kang, Huijun; Chen, Zongning; Wang, Wei; Zou, Cunlei; Li, Tingju; Wang, Tongmin | Materials Science and Engineering A-Structural Materials Properties Microstructure and Processing | 2017 | 10.1016-j.msea.2016.10.087-4 | A cross-sectional bright field TEM image of RTR sample (a), CR sample (c) and CRA sample (e); the statistical distribution of the twin/matrix lamellar thickness in RTR sample (b), CR sample (d) and CRA sample (f). | 10.1016-j.msea.2016.10.087-4_colorcut_cluster_5 | #fb0507 | CR alloy | Cu-Cr-Zr | wt.% | 98.9 | - | - | - | - | - | 1 | - | - | - | - | - | - | - | - | - | - | - | - | - | 0.1 | rolling | 960 | 24 | 850℃@28.21% | 960 | 1 | 90%+Flag | - | - | - | - | - | - | - | - | liquid nitrogen | 564.63 | UTS | MPa | 0.8762858
10.1016/j.msea.2016.10.087 | A high strength and high electrical conductivity Cu-Cr-Zr alloy fabricated by cryorolling and intermediate aging treatment | Zhang, Shaojian; Li, Rengeng; Kang, Huijun; Chen, Zongning; Wang, Wei; Zou, Cunlei; Li, Tingju; Wang, Tongmin | Materials Science and Engineering A-Structural Materials Properties Microstructure and Processing | 2017 | 10.1016-j.msea.2016.10.087-4 | A cross-sectional bright field TEM image of RTR sample (a), CR sample (c) and CRA sample (e); the statistical distribution of the twin/matrix lamellar thickness in RTR sample (b), CR sample (d) and CRA sample (f). | 10.1016-j.msea.2016.10.087-4_colorcut_cluster_6 | #0705fa | -RTR alloy | Cu-Cr-Zr | wt.% | 98.9 | - | - | - | - | - | 1 | - | - | - | - | - | - | - | - | - | - | - | - | - | 0.1 | rolling | 960 | 24 | 850℃@28.22% | 960 | 1 | 90% | - | - | - | - | - | - | - | - | - | 484.35 | UTS | MPa | 0.8762858
10.1016/j.msea.2017.05.114 | Effect of rolling and aging processes on microstructure and properties of Cu-Cr-Zr alloy | Fu, Huadong; Xu, Sheng; Li, Wei; Xie, Jianxin; Zhao, Hongbin; Pan, Zhijun | Materials Science and Engineering A-Structural Materials Properties Microstructure and Processing | 2017 | 10.1016-j.msea.2017.05.114-2-a | Microstructure of Cu-Cr-Zr alloy after rolling with different reductions at room temperature (a) 0%; (b) EDS analysis of precipitates; (c) 60%; (d) 80%; (e) 90%; (f) 95%. | 10.1016-j.msea.2017.05.114-2-a_colorcut_cluster_5 | #0f1df5 | 0.95 | Cu-Cr-Zr | wt.% | 98.9 | - | - | - | - | - | 1 | - | - | - | - | - | - | - | - | - | - | - | - | - | 0.1 | rolling | 750-853 | - | - | 1000 | 1 | 95% | - | - | - | - | - | - | - | - | - | 597.1 | UTS | MPa | 0.8762858
10.1016/j.msea.2017.05.114 | Effect of rolling and aging processes on microstructure and properties of Cu-Cr-Zr alloy | Fu, Huadong; Xu, Sheng; Li, Wei; Xie, Jianxin; Zhao, Hongbin; Pan, Zhijun | Materials Science and Engineering A-Structural Materials Properties Microstructure and Processing | 2017 | 10.1016-j.msea.2017.05.114-2-a | Microstructure of Cu-Cr-Zr alloy after rolling with different reductions at room temperature (a) 0%; (b) EDS analysis of precipitates; (c) 60%; (d) 80%; (e) 90%; (f) 95%. | 10.1016-j.msea.2017.05.114-2-a_colorcut_cluster_6 | #47fc34 | 0.9 | Cu-Cr-Zr | wt.% | 98.9 | - | - | - | - | - | 1 | - | - | - | - | - | - | - | - | - | - | - | - | - | 0.1 | rolling | 750-853 | - | - | 1000 | 1 | 90% | - | - | - | - | - | - | - | - | - | 544.93 | UTS | MPa | 0.8762858
10.1016/j.msea.2017.05.114 | Effect of rolling and aging processes on microstructure and properties of Cu-Cr-Zr alloy | Fu, Huadong; Xu, Sheng; Li, Wei; Xie, Jianxin; Zhao, Hongbin; Pan, Zhijun | Materials Science and Engineering A-Structural Materials Properties Microstructure and Processing | 2017 | 10.1016-j.msea.2017.05.114-2-a | Microstructure of Cu-Cr-Zr alloy after rolling with different reductions at room temperature (a) 0%; (b) EDS analysis of precipitates; (c) 60%; (d) 80%; (e) 90%; (f) 95%. | 10.1016-j.msea.2017.05.114-2-a_colorcut_cluster_7 | #f4151f | 0.8 | Cu-Cr-Zr | wt.% | 98.9 | - | - | - | - | - | 1 | - | - | - | - | - | - | - | - | - | - | - | - | - | 0.1 | rolling | 750-853 | - | - | 1000 | 1 | 80% | - | - | - | - | - | - | - | - | - | 505.07 | UTS | MPa | 0.8762858
10.1016/j.msea.2017.05.114 | Effect of rolling and aging processes on microstructure and properties of Cu-Cr-Zr alloy | Fu, Huadong; Xu, Sheng; Li, Wei; Xie, Jianxin; Zhao, Hongbin; Pan, Zhijun | Materials Science and Engineering A-Structural Materials Properties Microstructure and Processing | 2017 | 10.1016-j.msea.2017.05.114-4-a | Microstructure of Cu-Cr-Zr alloy after rolling with different reductions at room temperature (a) 0%; (b) EDS analysis of precipitates; (c) 60%; (d) 80%; (e) 90%; (f) 95%. | 10.1016-j.msea.2017.05.114-4-a_colorcut_cluster_3 | #090808 | 300°C rolling | Cu-Cr-Zr | wt.% | 98.963 | - | - | - | - | - | 0.98 | - | - | - | - | - | - | - | - | - | - | - | - | - | 0.057 | rolling | - | - | - | 1000 | 1 | 59.66%+Flag | - | - | - | - | - | - | - | - | 300℃ | 333.52 | UTS | MPa | 0.8762858
10.1016/j.msea.2017.05.114 | Effect of rolling and aging processes on microstructure and properties of Cu-Cr-Zr alloy | Fu, Huadong; Xu, Sheng; Li, Wei; Xie, Jianxin; Zhao, Hongbin; Pan, Zhijun | Materials Science and Engineering A-Structural Materials Properties Microstructure and Processing | 2017 | 10.1016-j.msea.2017.05.114-4-a | Microstructure of Cu-Cr-Zr alloy after rolling with different reductions at room temperature (a) 0%; (b) EDS analysis of precipitates; (c) 60%; (d) 80%; (e) 90%; (f) 95%. | 10.1016-j.msea.2017.05.114-4-a_colorcut_cluster_3 | #090808 | 300°C rolling | Cu-Cr-Zr | wt.% | 98.963 | - | - | - | - | - | 0.98 | - | - | - | - | - | - | - | - | - | - | - | - | - | 0.057 | rolling | - | - | - | 1000 | 1 | 79.62%+Flag | - | - | - | - | - | - | - | - | 300℃ | 516.48 | UTS | MPa | 0.8762858
10.1016/j.msea.2017.05.114 | Effect of rolling and aging processes on microstructure and properties of Cu-Cr-Zr alloy | Fu, Huadong; Xu, Sheng; Li, Wei; Xie, Jianxin; Zhao, Hongbin; Pan, Zhijun | Materials Science and Engineering A-Structural Materials Properties Microstructure and Processing | 2017 | 10.1016-j.msea.2017.05.114-4-a | Microstructure of Cu-Cr-Zr alloy after rolling with different reductions at room temperature (a) 0%; (b) EDS analysis of precipitates; (c) 60%; (d) 80%; (e) 90%; (f) 95%. | 10.1016-j.msea.2017.05.114-4-a_colorcut_cluster_3 | #090808 | 300°C rolling | Cu-Cr-Zr | wt.% | 98.963 | - | - | - | - | - | 0.98 | - | - | - | - | - | - | - | - | - | - | - | - | - | 0.057 | rolling | - | - | - | 1000 | 1 | 89.59%+Flag | - | - | - | - | - | - | - | - | 300℃ | 553.02 | UTS | MPa | 0.8762858
10.1016/j.msea.2017.05.114 | Effect of rolling and aging processes on microstructure and properties of Cu-Cr-Zr alloy | Fu, Huadong; Xu, Sheng; Li, Wei; Xie, Jianxin; Zhao, Hongbin; Pan, Zhijun | Materials Science and Engineering A-Structural Materials Properties Microstructure and Processing | 2017 | 10.1016-j.msea.2017.05.114-4-a | Microstructure of Cu-Cr-Zr alloy after rolling with different reductions at room temperature (a) 0%; (b) EDS analysis of precipitates; (c) 60%; (d) 80%; (e) 90%; (f) 95%. | 10.1016-j.msea.2017.05.114-4-a_colorcut_cluster_5 | #f60c17 | Room-temperature rolling | Cu-Cr-Zr | wt.% | 98.963 | - | - | - | - | - | 0.98 | - | - | - | - | - | - | - | - | - | - | - | - | - | 0.057 | rolling | - | - | - | 1000 | 1 | 59.68% | - | - | - | - | - | - | - | - | - | 428.85 | UTS | MPa | 0.8762858
10.1016/j.msea.2017.05.114 | Effect of rolling and aging processes on microstructure and properties of Cu-Cr-Zr alloy | Fu, Huadong; Xu, Sheng; Li, Wei; Xie, Jianxin; Zhao, Hongbin; Pan, Zhijun | Materials Science and Engineering A-Structural Materials Properties Microstructure and Processing | 2017 | 10.1016-j.msea.2017.05.114-4-a | Microstructure of Cu-Cr-Zr alloy after rolling with different reductions at room temperature (a) 0%; (b) EDS analysis of precipitates; (c) 60%; (d) 80%; (e) 90%; (f) 95%. | 10.1016-j.msea.2017.05.114-4-a_colorcut_cluster_5 | #f60c17 | Room-temperature rolling | Cu-Cr-Zr | wt.% | 98.963 | - | - | - | - | - | 0.98 | - | - | - | - | - | - | - | - | - | - | - | - | - | 0.057 | rolling | - | - | - | 1000 | 1 | 79.64% | - | - | - | - | - | - | - | - | - | 495.33 | UTS | MPa | 0.8762858
10.1016/j.msea.2017.05.114 | Effect of rolling and aging processes on microstructure and properties of Cu-Cr-Zr alloy | Fu, Huadong; Xu, Sheng; Li, Wei; Xie, Jianxin; Zhao, Hongbin; Pan, Zhijun | Materials Science and Engineering A-Structural Materials Properties Microstructure and Processing | 2017 | 10.1016-j.msea.2017.05.114-4-a | Microstructure of Cu-Cr-Zr alloy after rolling with different reductions at room temperature (a) 0%; (b) EDS analysis of precipitates; (c) 60%; (d) 80%; (e) 90%; (f) 95%. | 10.1016-j.msea.2017.05.114-4-a_colorcut_cluster_5 | #f60c17 | Room-temperature rolling | Cu-Cr-Zr | wt.% | 98.963 | - | - | - | - | - | 0.98 | - | - | - | - | - | - | - | - | - | - | - | - | - | 0.057 | rolling | - | - | - | 1000 | 1 | 89.59% | - | - | - | - | - | - | - | - | - | 542.58 | UTS | MPa | 0.8762858
10.1016/j.msea.2017.05.114 | Effect of rolling and aging processes on microstructure and properties of Cu-Cr-Zr alloy | Fu, Huadong; Xu, Sheng; Li, Wei; Xie, Jianxin; Zhao, Hongbin; Pan, Zhijun | Materials Science and Engineering A-Structural Materials Properties Microstructure and Processing | 2017 | 10.1016-j.msea.2017.05.114-4-a | Microstructure of Cu-Cr-Zr alloy after rolling with different reductions at room temperature (a) 0%; (b) EDS analysis of precipitates; (c) 60%; (d) 80%; (e) 90%; (f) 95%. | 10.1016-j.msea.2017.05.114-4-a_colorcut_cluster_5 | #f60c17 | Room-temperature rolling | Cu-Cr-Zr | wt.% | 98.963 | - | - | - | - | - | 0.98 | - | - | - | - | - | - | - | - | - | - | - | - | - | 0.057 | rolling | - | - | - | 1000 | 1 | 94.57% | - | - | - | - | - | - | - | - | - | 598.63 | UTS | MPa | 0.8762858
10.1016/j.msea.2017.05.114 | Effect of rolling and aging processes on microstructure and properties of Cu-Cr-Zr alloy | Fu, Huadong; Xu, Sheng; Li, Wei; Xie, Jianxin; Zhao, Hongbin; Pan, Zhijun | Materials Science and Engineering A-Structural Materials Properties Microstructure and Processing | 2017 | 10.1016-j.msea.2017.05.114-4-a | Microstructure of Cu-Cr-Zr alloy after rolling with different reductions at room temperature (a) 0%; (b) EDS analysis of precipitates; (c) 60%; (d) 80%; (e) 90%; (f) 95%. | 10.1016-j.msea.2017.05.114-4-a_colorcut_cluster_6 | #1422fc | Liquid nitrogen temperature rolling | Cu-Cr-Zr | wt.% | 98.963 | - | - | - | - | - | 0.98 | - | - | - | - | - | - | - | - | - | - | - | - | - | 0.057 | rolling | - | - | - | 1000 | 1 | 59.68%+Flag | - | - | - | - | - | - | - | - | liquid nitrogen | 567.03 | UTS | MPa | 0.8762858
10.1016/j.msea.2017.05.114 | Effect of rolling and aging processes on microstructure and properties of Cu-Cr-Zr alloy | Fu, Huadong; Xu, Sheng; Li, Wei; Xie, Jianxin; Zhao, Hongbin; Pan, Zhijun | Materials Science and Engineering A-Structural Materials Properties Microstructure and Processing | 2017 | 10.1016-j.msea.2017.05.114-4-a | Microstructure of Cu-Cr-Zr alloy after rolling with different reductions at room temperature (a) 0%; (b) EDS analysis of precipitates; (c) 60%; (d) 80%; (e) 90%; (f) 95%. | 10.1016-j.msea.2017.05.114-4-a_colorcut_cluster_6 | #1422fc | Liquid nitrogen temperature rolling | Cu-Cr-Zr | wt.% | 98.963 | - | - | - | - | - | 0.98 | - | - | - | - | - | - | - | - | - | - | - | - | - | 0.057 | rolling | - | - | - | 1000 | 1 | 79.64%+Flag | - | - | - | - | - | - | - | - | liquid nitrogen | 617.31 | UTS | MPa | 0.8762858
10.1016/j.msea.2017.05.114 | Effect of rolling and aging processes on microstructure and properties of Cu-Cr-Zr alloy | Fu, Huadong; Xu, Sheng; Li, Wei; Xie, Jianxin; Zhao, Hongbin; Pan, Zhijun | Materials Science and Engineering A-Structural Materials Properties Microstructure and Processing | 2017 | 10.1016-j.msea.2017.05.114-4-a | Microstructure of Cu-Cr-Zr alloy after rolling with different reductions at room temperature (a) 0%; (b) EDS analysis of precipitates; (c) 60%; (d) 80%; (e) 90%; (f) 95%. | 10.1016-j.msea.2017.05.114-4-a_colorcut_cluster_6 | #1422fc | Liquid nitrogen temperature rolling | Cu-Cr-Zr | wt.% | 98.963 | - | - | - | - | - | 0.98 | - | - | - | - | - | - | - | - | - | - | - | - | - | 0.057 | rolling | - | - | - | 1000 | 1 | 89.66%+Flag | - | - | - | - | - | - | - | - | liquid nitrogen | 621.7 | UTS | MPa | 0.8762858
10.1016/j.msea.2017.05.114 | Effect of rolling and aging processes on microstructure and properties of Cu-Cr-Zr alloy | Fu, Huadong; Xu, Sheng; Li, Wei; Xie, Jianxin; Zhao, Hongbin; Pan, Zhijun | Materials Science and Engineering A-Structural Materials Properties Microstructure and Processing | 2017 | 10.1016-j.msea.2017.05.114-4-a | Microstructure of Cu-Cr-Zr alloy after rolling with different reductions at room temperature (a) 0%; (b) EDS analysis of precipitates; (c) 60%; (d) 80%; (e) 90%; (f) 95%. | 10.1016-j.msea.2017.05.114-4-a_colorcut_cluster_6 | #1422fc | Liquid nitrogen temperature rolling | Cu-Cr-Zr | wt.% | 98.963 | - | - | - | - | - | 0.98 | - | - | - | - | - | - | - | - | - | - | - | - | - | 0.057 | rolling | - | - | - | 1000 | 1 | 94.57%+Flag | - | - | - | - | - | - | - | - | liquid nitrogen | 668.41 | UTS | MPa | 0.8762858
10.1016/j.msea.2017.05.114 | Effect of rolling and aging processes on microstructure and properties of Cu-Cr-Zr alloy | Fu, Huadong; Xu, Sheng; Li, Wei; Xie, Jianxin; Zhao, Hongbin; Pan, Zhijun | Materials Science and Engineering A-Structural Materials Properties Microstructure and Processing | 2017 | 10.1016-j.msea.2017.05.114-4-b | Microstructure of Cu-Cr-Zr alloy after rolling with different reductions at room temperature (a) 0%; (b) EDS analysis of precipitates; (c) 60%; (d) 80%; (e) 90%; (f) 95%. | 10.1016-j.msea.2017.05.114-4-b_colorcut_cluster_3 | #0e0e0e | 300°C rolling | Cu-Cr-Zr | wt.% | 98.963 | - | - | - | - | - | 0.98 | - | - | - | - | - | - | - | - | - | - | - | - | - | 0.057 | rolling | - | - | - | 1000 | 1 | 59.57%+Flag | - | - | - | - | - | - | - | - | 300℃ | 31.93 | conductivity | %IACS | 0.8762858
10.1016/j.msea.2017.05.114 | Effect of rolling and aging processes on microstructure and properties of Cu-Cr-Zr alloy | Fu, Huadong; Xu, Sheng; Li, Wei; Xie, Jianxin; Zhao, Hongbin; Pan, Zhijun | Materials Science and Engineering A-Structural Materials Properties Microstructure and Processing | 2017 | 10.1016-j.msea.2017.05.114-4-b | Microstructure of Cu-Cr-Zr alloy after rolling with different reductions at room temperature (a) 0%; (b) EDS analysis of precipitates; (c) 60%; (d) 80%; (e) 90%; (f) 95%. | 10.1016-j.msea.2017.05.114-4-b_colorcut_cluster_3 | #0e0e0e | 300°C rolling | Cu-Cr-Zr | wt.% | 98.963 | - | - | - | - | - | 0.98 | - | - | - | - | - | - | - | - | - | - | - | - | - | 0.057 | rolling | - | - | - | 1000 | 1 | 79.57%+Flag | - | - | - | - | - | - | - | - | 300℃ | 37.82 | conductivity | %IACS | 0.8762858
10.1016/j.msea.2017.05.114 | Effect of rolling and aging processes on microstructure and properties of Cu-Cr-Zr alloy | Fu, Huadong; Xu, Sheng; Li, Wei; Xie, Jianxin; Zhao, Hongbin; Pan, Zhijun | Materials Science and Engineering A-Structural Materials Properties Microstructure and Processing | 2017 | 10.1016-j.msea.2017.05.114-4-b | Microstructure of Cu-Cr-Zr alloy after rolling with different reductions at room temperature (a) 0%; (b) EDS analysis of precipitates; (c) 60%; (d) 80%; (e) 90%; (f) 95%. | 10.1016-j.msea.2017.05.114-4-b_colorcut_cluster_3 | #0e0e0e | 300°C rolling | Cu-Cr-Zr | wt.% | 98.963 | - | - | - | - | - | 0.98 | - | - | - | - | - | - | - | - | - | - | - | - | - | 0.057 | rolling | - | - | - | 1000 | 1 | 89.61%+Flag | - | - | - | - | - | - | - | - | 300℃ | 38.82 | conductivity | %IACS | 0.8762858
10.1016/j.msea.2018.04.077 | Effect of Ag addition on the microstructure and mechanical properties of Cu-Cr alloy | Xu, Sheng; Fu, Huadong; Wang, Yingtao; Xie, Jianxin | Materials Science and Engineering A-Structural Materials Properties Microstructure and Processing | 2018 | 10.1016-j.msea.2018.04.077-3-a | Casting microstructure of Cu-Cr-based alloys with different Ag contents (a) 0 wt%; (b) 0.056 wt%; (c) 0.11 wt%; (d) 0.22 wt%; (e) 0.44 wt%; (f) EDS analysis of precipitates and matrix. | 10.1016-j.msea.2018.04.077-3-a_colorcut_cluster_1 | #330807 | -0wt.%Ag | Cu-Cr | wt.% | 99.06 | - | - | - | - | - | 0.94 | - | - | - | - | - | - | - | - | - | - | - | - | - | - | one-step aging | - | - | - | 1000 | 1 | 95% | 94.69 | 1 | - | - | - | - | - | - | - | 154.55 | hardness | HV | 0.8822858
10.1016/j.msea.2018.04.077 | Effect of Ag addition on the microstructure and mechanical properties of Cu-Cr alloy | Xu, Sheng; Fu, Huadong; Wang, Yingtao; Xie, Jianxin | Materials Science and Engineering A-Structural Materials Properties Microstructure and Processing | 2018 | 10.1016-j.msea.2018.04.077-3-a | Casting microstructure of Cu-Cr-based alloys with different Ag contents (a) 0 wt%; (b) 0.056 wt%; (c) 0.11 wt%; (d) 0.22 wt%; (e) 0.44 wt%; (f) EDS analysis of precipitates and matrix. | 10.1016-j.msea.2018.04.077-3-a_colorcut_cluster_1 | #330807 | -0wt.%Ag | Cu-Cr | wt.% | 99.06 | - | - | - | - | - | 0.94 | - | - | - | - | - | - | - | - | - | - | - | - | - | - | one-step aging | - | - | - | 1000 | 1 | 95% | 195.1 | 1 | - | - | - | - | - | - | - | 156.02 | hardness | HV | 0.8822858
10.1016/j.msea.2018.04.077 | Effect of Ag addition on the microstructure and mechanical properties of Cu-Cr alloy | Xu, Sheng; Fu, Huadong; Wang, Yingtao; Xie, Jianxin | Materials Science and Engineering A-Structural Materials Properties Microstructure and Processing | 2018 | 10.1016-j.msea.2018.04.077-3-a | Casting microstructure of Cu-Cr-based alloys with different Ag contents (a) 0 wt%; (b) 0.056 wt%; (c) 0.11 wt%; (d) 0.22 wt%; (e) 0.44 wt%; (f) EDS analysis of precipitates and matrix. | 10.1016-j.msea.2018.04.077-3-a_colorcut_cluster_1 | #330807 | -0wt.%Ag | Cu-Cr | wt.% | 99.06 | - | - | - | - | - | 0.94 | - | - | - | - | - | - | - | - | - | - | - | - | - | - | one-step aging | - | - | - | 1000 | 1 | 95% | 295.71 | 1 | - | - | - | - | - | - | - | 157.16 | hardness | HV | 0.8822858
10.1016/j.msea.2018.04.077 | Effect of Ag addition on the microstructure and mechanical properties of Cu-Cr alloy | Xu, Sheng; Fu, Huadong; Wang, Yingtao; Xie, Jianxin | Materials Science and Engineering A-Structural Materials Properties Microstructure and Processing | 2018 | 10.1016-j.msea.2018.04.077-3-a | Casting microstructure of Cu-Cr-based alloys with different Ag contents (a) 0 wt%; (b) 0.056 wt%; (c) 0.11 wt%; (d) 0.22 wt%; (e) 0.44 wt%; (f) EDS analysis of precipitates and matrix. | 10.1016-j.msea.2018.04.077-3-a_colorcut_cluster_1 | #330807 | -0wt.%Ag | Cu-Cr | wt.% | 99.06 | - | - | - | - | - | 0.94 | - | - | - | - | - | - | - | - | - | - | - | - | - | - | one-step aging | - | - | - | 1000 | 1 | 95% | 396.94 | 1 | - | - | - | - | - | - | - | 163.92 | hardness | HV | 0.8822858
10.1016/j.msea.2018.04.077 | Effect of Ag addition on the microstructure and mechanical properties of Cu-Cr alloy | Xu, Sheng; Fu, Huadong; Wang, Yingtao; Xie, Jianxin | Materials Science and Engineering A-Structural Materials Properties Microstructure and Processing | 2018 | 10.1016-j.msea.2018.04.077-3-a | Casting microstructure of Cu-Cr-based alloys with different Ag contents (a) 0 wt%; (b) 0.056 wt%; (c) 0.11 wt%; (d) 0.22 wt%; (e) 0.44 wt%; (f) EDS analysis of precipitates and matrix. | 10.1016-j.msea.2018.04.077-3-a_colorcut_cluster_1 | #330807 | -0wt.%Ag | Cu-Cr | wt.% | 99.06 | - | - | - | - | - | 0.94 | - | - | - | - | - | - | - | - | - | - | - | - | - | - | one-step aging | - | - | - | 1000 | 1 | 95% | 495.51 | 1 | - | - | - | - | - | - | - | 114.43 | hardness | HV | 0.8822858
10.1016/j.msea.2018.04.077 | Effect of Ag addition on the microstructure and mechanical properties of Cu-Cr alloy | Xu, Sheng; Fu, Huadong; Wang, Yingtao; Xie, Jianxin | Materials Science and Engineering A-Structural Materials Properties Microstructure and Processing | 2018 | 10.1016-j.msea.2018.04.077-3-a | Casting microstructure of Cu-Cr-based alloys with different Ag contents (a) 0 wt%; (b) 0.056 wt%; (c) 0.11 wt%; (d) 0.22 wt%; (e) 0.44 wt%; (f) EDS analysis of precipitates and matrix. | 10.1016-j.msea.2018.04.077-3-a_colorcut_cluster_3 | #f512f7 | 0.44wt.%Ag | Cu-Cr-Zr | wt.% | 98.67 | - | - | - | - | - | 0.89 | - | - | - | - | - | - | - | - | - | - | - | - | - | 0.44 | one-step aging | - | - | - | 1000 | 1 | 95% | 94.9 | 1 | - | - | - | - | - | - | - | 186.99 | hardness | HV | 0.8822858
10.1016/j.msea.2018.04.077 | Effect of Ag addition on the microstructure and mechanical properties of Cu-Cr alloy | Xu, Sheng; Fu, Huadong; Wang, Yingtao; Xie, Jianxin | Materials Science and Engineering A-Structural Materials Properties Microstructure and Processing | 2018 | 10.1016-j.msea.2018.04.077-3-a | Casting microstructure of Cu-Cr-based alloys with different Ag contents (a) 0 wt%; (b) 0.056 wt%; (c) 0.11 wt%; (d) 0.22 wt%; (e) 0.44 wt%; (f) EDS analysis of precipitates and matrix. | 10.1016-j.msea.2018.04.077-3-a_colorcut_cluster_3 | #f512f7 | 0.44wt.%Ag | Cu-Cr-Zr | wt.% | 98.67 | - | - | - | - | - | 0.89 | - | - | - | - | - | - | - | - | - | - | - | - | - | 0.44 | one-step aging | - | - | - | 1000 | 1 | 95% | 195.31 | 1 | - | - | - | - | - | - | - | 189.83 | hardness | HV | 0.8822858
10.1016/j.msea.2018.04.077 | Effect of Ag addition on the microstructure and mechanical properties of Cu-Cr alloy | Xu, Sheng; Fu, Huadong; Wang, Yingtao; Xie, Jianxin | Materials Science and Engineering A-Structural Materials Properties Microstructure and Processing | 2018 | 10.1016-j.msea.2018.04.077-3-a | Casting microstructure of Cu-Cr-based alloys with different Ag contents (a) 0 wt%; (b) 0.056 wt%; (c) 0.11 wt%; (d) 0.22 wt%; (e) 0.44 wt%; (f) EDS analysis of precipitates and matrix. | 10.1016-j.msea.2018.04.077-3-a_colorcut_cluster_3 | #f512f7 | 0.44wt.%Ag | Cu-Cr-Zr | wt.% | 98.67 | - | - | - | - | - | 0.89 | - | - | - | - | - | - | - | - | - | - | - | - | - | 0.44 | one-step aging | - | - | - | 1000 | 1 | 95% | 295.51 | 1 | - | - | - | - | - | - | - | 187.44 | hardness | HV | 0.8822858
10.1016/j.msea.2018.04.077 | Effect of Ag addition on the microstructure and mechanical properties of Cu-Cr alloy | Xu, Sheng; Fu, Huadong; Wang, Yingtao; Xie, Jianxin | Materials Science and Engineering A-Structural Materials Properties Microstructure and Processing | 2018 | 10.1016-j.msea.2018.04.077-3-a | Casting microstructure of Cu-Cr-based alloys with different Ag contents (a) 0 wt%; (b) 0.056 wt%; (c) 0.11 wt%; (d) 0.22 wt%; (e) 0.44 wt%; (f) EDS analysis of precipitates and matrix. | 10.1016-j.msea.2018.04.077-3-a_colorcut_cluster_3 | #f512f7 | 0.44wt.%Ag | Cu-Cr-Zr | wt.% | 98.67 | - | - | - | - | - | 0.89 | - | - | - | - | - | - | - | - | - | - | - | - | - | 0.44 | one-step aging | - | - | - | 1000 | 1 | 95% | 398.37 | 1 | - | - | - | - | - | - | - | 217.5 | hardness | HV | 0.8822858
10.1016/j.msea.2018.04.077 | Effect of Ag addition on the microstructure and mechanical properties of Cu-Cr alloy | Xu, Sheng; Fu, Huadong; Wang, Yingtao; Xie, Jianxin | Materials Science and Engineering A-Structural Materials Properties Microstructure and Processing | 2018 | 10.1016-j.msea.2018.04.077-3-a | Casting microstructure of Cu-Cr-based alloys with different Ag contents (a) 0 wt%; (b) 0.056 wt%; (c) 0.11 wt%; (d) 0.22 wt%; (e) 0.44 wt%; (f) EDS analysis of precipitates and matrix. | 10.1016-j.msea.2018.04.077-3-a_colorcut_cluster_3 | #f512f7 | 0.44wt.%Ag | Cu-Cr-Zr | wt.% | 98.67 | - | - | - | - | - | 0.89 | - | - | - | - | - | - | - | - | - | - | - | - | - | 0.44 | one-step aging | - | - | - | 1000 | 1 | 95% | 493.88 | 1 | - | - | - | - | - | - | - | 173.07 | hardness | HV | 0.8822858
10.1016/j.msea.2018.04.077 | Effect of Ag addition on the microstructure and mechanical properties of Cu-Cr alloy | Xu, Sheng; Fu, Huadong; Wang, Yingtao; Xie, Jianxin | Materials Science and Engineering A-Structural Materials Properties Microstructure and Processing | 2018 | 10.1016-j.msea.2018.04.077-3-a | Casting microstructure of Cu-Cr-based alloys with different Ag contents (a) 0 wt%; (b) 0.056 wt%; (c) 0.11 wt%; (d) 0.22 wt%; (e) 0.44 wt%; (f) EDS analysis of precipitates and matrix. | 10.1016-j.msea.2018.04.077-3-a_colorcut_cluster_4 | #48f833 | 0.22wt.%Ag | Cu-Cr-Zr | wt.% | 98.85 | - | - | - | - | - | 0.93 | - | - | - | - | - | - | - | - | - | - | - | - | - | 0.22 | one-step aging | - | - | - | 1000 | 1 | 95% | 196.33 | 1 | - | - | - | - | - | - | - | 179.6 | hardness | HV | 0.8822858
10.1016/j.msea.2018.04.077 | Effect of Ag addition on the microstructure and mechanical properties of Cu-Cr alloy | Xu, Sheng; Fu, Huadong; Wang, Yingtao; Xie, Jianxin | Materials Science and Engineering A-Structural Materials Properties Microstructure and Processing | 2018 | 10.1016-j.msea.2018.04.077-3-a | Casting microstructure of Cu-Cr-based alloys with different Ag contents (a) 0 wt%; (b) 0.056 wt%; (c) 0.11 wt%; (d) 0.22 wt%; (e) 0.44 wt%; (f) EDS analysis of precipitates and matrix. | 10.1016-j.msea.2018.04.077-3-a_colorcut_cluster_4 | #48f833 | 0.22wt.%Ag | Cu-Cr-Zr | wt.% | 98.85 | - | - | - | - | - | 0.93 | - | - | - | - | - | - | - | - | - | - | - | - | - | 0.22 | one-step aging | - | - | - | 1000 | 1 | 95% | 295.71 | 1 | - | - | - | - | - | - | - | 170.91 | hardness | HV | 0.8822858
10.1016/j.msea.2018.04.077 | Effect of Ag addition on the microstructure and mechanical properties of Cu-Cr alloy | Xu, Sheng; Fu, Huadong; Wang, Yingtao; Xie, Jianxin | Materials Science and Engineering A-Structural Materials Properties Microstructure and Processing | 2018 | 10.1016-j.msea.2018.04.077-3-a | Casting microstructure of Cu-Cr-based alloys with different Ag contents (a) 0 wt%; (b) 0.056 wt%; (c) 0.11 wt%; (d) 0.22 wt%; (e) 0.44 wt%; (f) EDS analysis of precipitates and matrix. | 10.1016-j.msea.2018.04.077-3-a_colorcut_cluster_4 | #48f833 | 0.22wt.%Ag | Cu-Cr-Zr | wt.% | 98.85 | - | - | - | - | - | 0.93 | - | - | - | - | - | - | - | - | - | - | - | - | - | 0.22 | one-step aging | - | - | - | 1000 | 1 | 95% | 446.12 | 1 | - | - | - | - | - | - | - | 173.64 | hardness | HV | 0.8822858
10.1016/j.msea.2018.04.077 | Effect of Ag addition on the microstructure and mechanical properties of Cu-Cr alloy | Xu, Sheng; Fu, Huadong; Wang, Yingtao; Xie, Jianxin | Materials Science and Engineering A-Structural Materials Properties Microstructure and Processing | 2018 | 10.1016-j.msea.2018.04.077-3-b | Casting microstructure of Cu-Cr-based alloys with different Ag contents (a) 0 wt%; (b) 0.056 wt%; (c) 0.11 wt%; (d) 0.22 wt%; (e) 0.44 wt%; (f) EDS analysis of precipitates and matrix. | 10.1016-j.msea.2018.04.077-3-b_colorcut_cluster_1 | #360836 | 0wt.%Ag | Cu-Cr-Zr | wt.% | 98.95 | - | - | - | - | - | 0.94 | - | - | - | - | - | - | - | - | - | - | - | - | - | 0.11 | one-step aging | - | - | - | 1000 | 1 | 95% | 400 | 0 | - | - | - | - | - | - | - | 155.43 | hardness | HV | 0.8822858
10.1016/j.msea.2018.04.077 | Effect of Ag addition on the microstructure and mechanical properties of Cu-Cr alloy | Xu, Sheng; Fu, Huadong; Wang, Yingtao; Xie, Jianxin | Materials Science and Engineering A-Structural Materials Properties Microstructure and Processing | 2018 | 10.1016-j.msea.2018.04.077-3-b | Casting microstructure of Cu-Cr-based alloys with different Ag contents (a) 0 wt%; (b) 0.056 wt%; (c) 0.11 wt%; (d) 0.22 wt%; (e) 0.44 wt%; (f) EDS analysis of precipitates and matrix. | 10.1016-j.msea.2018.04.077-3-b_colorcut_cluster_1 | #360836 | 0wt.%Ag | Cu-Cr-Zr | wt.% | 98.95 | - | - | - | - | - | 0.94 | - | - | - | - | - | - | - | - | - | - | - | - | - | 0.11 | one-step aging | - | - | - | 1000 | 1 | 95% | 400 | 0.502 | - | - | - | - | - | - | - | 164.24 | hardness | HV | 0.8822858
10.1016/j.msea.2018.04.077 | Effect of Ag addition on the microstructure and mechanical properties of Cu-Cr alloy | Xu, Sheng; Fu, Huadong; Wang, Yingtao; Xie, Jianxin | Materials Science and Engineering A-Structural Materials Properties Microstructure and Processing | 2018 | 10.1016-j.msea.2018.04.077-3-b | Casting microstructure of Cu-Cr-based alloys with different Ag contents (a) 0 wt%; (b) 0.056 wt%; (c) 0.11 wt%; (d) 0.22 wt%; (e) 0.44 wt%; (f) EDS analysis of precipitates and matrix. | 10.1016-j.msea.2018.04.077-3-b_colorcut_cluster_1 | #360836 | 0wt.%Ag | Cu-Cr-Zr | wt.% | 98.95 | - | - | - | - | - | 0.94 | - | - | - | - | - | - | - | - | - | - | - | - | - | 0.11 | one-step aging | - | - | - | 1000 | 1 | 95% | 400 | 1.003 | - | - | - | - | - | - | - | 164.61 | hardness | HV | 0.8822858
10.1016/j.msea.2018.04.077 | Effect of Ag addition on the microstructure and mechanical properties of Cu-Cr alloy | Xu, Sheng; Fu, Huadong; Wang, Yingtao; Xie, Jianxin | Materials Science and Engineering A-Structural Materials Properties Microstructure and Processing | 2018 | 10.1016-j.msea.2018.04.077-3-b | Casting microstructure of Cu-Cr-based alloys with different Ag contents (a) 0 wt%; (b) 0.056 wt%; (c) 0.11 wt%; (d) 0.22 wt%; (e) 0.44 wt%; (f) EDS analysis of precipitates and matrix. | 10.1016-j.msea.2018.04.077-3-b_colorcut_cluster_1 | #360836 | 0wt.%Ag | Cu-Cr-Zr | wt.% | 98.95 | - | - | - | - | - | 0.94 | - | - | - | - | - | - | - | - | - | - | - | - | - | 0.11 | one-step aging | - | - | - | 1000 | 1 | 95% | 400 | 1.755166667 | - | - | - | - | - | - | - | 151.16 | hardness | HV | 0.8822858
10.1016/j.msea.2018.04.077 | Effect of Ag addition on the microstructure and mechanical properties of Cu-Cr alloy | Xu, Sheng; Fu, Huadong; Wang, Yingtao; Xie, Jianxin | Materials Science and Engineering A-Structural Materials Properties Microstructure and Processing | 2018 | 10.1016-j.msea.2018.04.077-3-b | Casting microstructure of Cu-Cr-based alloys with different Ag contents (a) 0 wt%; (b) 0.056 wt%; (c) 0.11 wt%; (d) 0.22 wt%; (e) 0.44 wt%; (f) EDS analysis of precipitates and matrix. | 10.1016-j.msea.2018.04.077-3-b_colorcut_cluster_3 | #f50ff6 | -0.44wt%Ag | Cu-Cr-Zr | wt.% | 98.67 | - | - | - | - | - | 0.89 | - | - | - | - | - | - | - | - | - | - | - | - | - | 0.44 | one-step aging | - | - | - | 1000 | 1 | 95% | 400 | 0.8765 | - | - | - | - | - | - | - | 213.62 | hardness | HV | 0.8822858
10.1016/j.msea.2018.04.077 | Effect of Ag addition on the microstructure and mechanical properties of Cu-Cr alloy | Xu, Sheng; Fu, Huadong; Wang, Yingtao; Xie, Jianxin | Materials Science and Engineering A-Structural Materials Properties Microstructure and Processing | 2018 | 10.1016-j.msea.2018.04.077-3-b | Casting microstructure of Cu-Cr-based alloys with different Ag contents (a) 0 wt%; (b) 0.056 wt%; (c) 0.11 wt%; (d) 0.22 wt%; (e) 0.44 wt%; (f) EDS analysis of precipitates and matrix. | 10.1016-j.msea.2018.04.077-3-b_colorcut_cluster_3 | #f50ff6 | -0.44wt%Ag | Cu-Cr-Zr | wt.% | 98.67 | - | - | - | - | - | 0.89 | - | - | - | - | - | - | - | - | - | - | - | - | - | 0.44 | one-step aging | - | - | - | 1000 | 1 | 95% | 400 | 1.481666667 | - | - | - | - | - | - | - | 205.78 | hardness | HV | 0.8822858
10.1016/j.msea.2018.04.077 | Effect of Ag addition on the microstructure and mechanical properties of Cu-Cr alloy | Xu, Sheng; Fu, Huadong; Wang, Yingtao; Xie, Jianxin | Materials Science and Engineering A-Structural Materials Properties Microstructure and Processing | 2018 | 10.1016-j.msea.2018.04.077-3-b | Casting microstructure of Cu-Cr-based alloys with different Ag contents (a) 0 wt%; (b) 0.056 wt%; (c) 0.11 wt%; (d) 0.22 wt%; (e) 0.44 wt%; (f) EDS analysis of precipitates and matrix. | 10.1016-j.msea.2018.04.077-3-b_colorcut_cluster_3 | #f50ff6 | -0.44wt%Ag | Cu-Cr-Zr | wt.% | 98.67 | - | - | - | - | - | 0.89 | - | - | - | - | - | - | - | - | - | - | - | - | - | 0.44 | one-step aging | - | - | - | 1000 | 1 | 95% | 400 | 1.982666667 | - | - | - | - | - | - | - | 200.26 | hardness | HV | 0.8822858
10.1016/j.msea.2018.04.077 | Effect of Ag addition on the microstructure and mechanical properties of Cu-Cr alloy | Xu, Sheng; Fu, Huadong; Wang, Yingtao; Xie, Jianxin | Materials Science and Engineering A-Structural Materials Properties Microstructure and Processing | 2018 | 10.1016-j.msea.2018.04.077-3-b | Casting microstructure of Cu-Cr-based alloys with different Ag contents (a) 0 wt%; (b) 0.056 wt%; (c) 0.11 wt%; (d) 0.22 wt%; (e) 0.44 wt%; (f) EDS analysis of precipitates and matrix. | 10.1016-j.msea.2018.04.077-3-b_colorcut_cluster_4 | #0c18f4 | -0.22wt%Ag | Cu-Cr-Zr | wt.% | 98.85 | - | - | - | - | - | 0.93 | - | - | - | - | - | - | - | - | - | - | - | - | - | 0.22 | one-step aging | - | - | - | 1000 | 1 | 95% | 400 | 0 | - | - | - | - | - | - | - | 176.92 | hardness | HV | 0.8822858
10.1016/j.msea.2018.04.077 | Effect of Ag addition on the microstructure and mechanical properties of Cu-Cr alloy | Xu, Sheng; Fu, Huadong; Wang, Yingtao; Xie, Jianxin | Materials Science and Engineering A-Structural Materials Properties Microstructure and Processing | 2018 | 10.1016-j.msea.2018.04.077-3-b | Casting microstructure of Cu-Cr-based alloys with different Ag contents (a) 0 wt%; (b) 0.056 wt%; (c) 0.11 wt%; (d) 0.22 wt%; (e) 0.44 wt%; (f) EDS analysis of precipitates and matrix. | 10.1016-j.msea.2018.04.077-3-b_colorcut_cluster_4 | #0c18f4 | -0.22wt%Ag | Cu-Cr-Zr | wt.% | 98.85 | - | - | - | - | - | 0.93 | - | - | - | - | - | - | - | - | - | - | - | - | - | 0.22 | one-step aging | - | - | - | 1000 | 1 | 95% | 400 | 0.514333333 | - | - | - | - | - | - | - | 182 | hardness | HV | 0.8822858
10.1016/j.msea.2018.04.077 | Effect of Ag addition on the microstructure and mechanical properties of Cu-Cr alloy | Xu, Sheng; Fu, Huadong; Wang, Yingtao; Xie, Jianxin | Materials Science and Engineering A-Structural Materials Properties Microstructure and Processing | 2018 | 10.1016-j.msea.2018.04.077-3-b | Casting microstructure of Cu-Cr-based alloys with different Ag contents (a) 0 wt%; (b) 0.056 wt%; (c) 0.11 wt%; (d) 0.22 wt%; (e) 0.44 wt%; (f) EDS analysis of precipitates and matrix. | 10.1016-j.msea.2018.04.077-3-b_colorcut_cluster_4 | #0c18f4 | -0.22wt%Ag | Cu-Cr-Zr | wt.% | 98.85 | - | - | - | - | - | 0.93 | - | - | - | - | - | - | - | - | - | - | - | - | - | 0.22 | one-step aging | - | - | - | 1000 | 1 | 95% | 400 | 0.987833333 | - | - | - | - | - | - | - | 208 | hardness | HV | 0.8822858
10.1016/j.msea.2018.04.077 | Effect of Ag addition on the microstructure and mechanical properties of Cu-Cr alloy | Xu, Sheng; Fu, Huadong; Wang, Yingtao; Xie, Jianxin | Materials Science and Engineering A-Structural Materials Properties Microstructure and Processing | 2018 | 10.1016-j.msea.2018.04.077-3-b | Casting microstructure of Cu-Cr-based alloys with different Ag contents (a) 0 wt%; (b) 0.056 wt%; (c) 0.11 wt%; (d) 0.22 wt%; (e) 0.44 wt%; (f) EDS analysis of precipitates and matrix. | 10.1016-j.msea.2018.04.077-3-b_colorcut_cluster_4 | #0c18f4 | -0.22wt%Ag | Cu-Cr-Zr | wt.% | 98.85 | - | - | - | - | - | 0.93 | - | - | - | - | - | - | - | - | - | - | - | - | - | 0.22 | one-step aging | - | - | - | 1000 | 1 | 95% | 400 | 1.359166667 | - | - | - | - | - | - | - | 199.25 | hardness | HV | 0.8822858
10.1016/j.msea.2018.04.077 | Effect of Ag addition on the microstructure and mechanical properties of Cu-Cr alloy | Xu, Sheng; Fu, Huadong; Wang, Yingtao; Xie, Jianxin | Materials Science and Engineering A-Structural Materials Properties Microstructure and Processing | 2018 | 10.1016-j.msea.2018.04.077-3-b | Casting microstructure of Cu-Cr-based alloys with different Ag contents (a) 0 wt%; (b) 0.056 wt%; (c) 0.11 wt%; (d) 0.22 wt%; (e) 0.44 wt%; (f) EDS analysis of precipitates and matrix. | 10.1016-j.msea.2018.04.077-3-b_colorcut_cluster_4 | #0c18f4 | -0.22wt%Ag | Cu-Cr-Zr | wt.% | 98.85 | - | - | - | - | - | 0.93 | - | - | - | - | - | - | - | - | - | - | - | - | - | 0.22 | one-step aging | - | - | - | 1000 | 1 | 95% | 400 | 2.005166667 | - | - | - | - | - | - | - | 193.4 | hardness | HV | 0.8822858
10.1016/j.msea.2018.04.077 | Effect of Ag addition on the microstructure and mechanical properties of Cu-Cr alloy | Xu, Sheng; Fu, Huadong; Wang, Yingtao; Xie, Jianxin | Materials Science and Engineering A-Structural Materials Properties Microstructure and Processing | 2018 | 10.1016-j.msea.2018.04.077-3-b | Casting microstructure of Cu-Cr-based alloys with different Ag contents (a) 0 wt%; (b) 0.056 wt%; (c) 0.11 wt%; (d) 0.22 wt%; (e) 0.44 wt%; (f) EDS analysis of precipitates and matrix. | 10.1016-j.msea.2018.04.077-3-b_colorcut_cluster_5 | #ef0c1a | -0.056wt%Ag | Cu-Cr-Zr | wt.% | 99.054 | - | - | - | - | - | 0.89 | - | - | - | - | - | - | - | - | - | - | - | - | - | 0.056 | one-step aging | - | - | - | 1000 | 1 | 95% | 400 | 0 | - | - | - | - | - | - | - | 171.72 | hardness | HV | 0.8822858
10.1016/j.msea.2018.04.077 | Effect of Ag addition on the microstructure and mechanical properties of Cu-Cr alloy | Xu, Sheng; Fu, Huadong; Wang, Yingtao; Xie, Jianxin | Materials Science and Engineering A-Structural Materials Properties Microstructure and Processing | 2018 | 10.1016-j.msea.2018.04.077-3-b | Casting microstructure of Cu-Cr-based alloys with different Ag contents (a) 0 wt%; (b) 0.056 wt%; (c) 0.11 wt%; (d) 0.22 wt%; (e) 0.44 wt%; (f) EDS analysis of precipitates and matrix. | 10.1016-j.msea.2018.04.077-3-b_colorcut_cluster_5 | #ef0c1a | -0.056wt%Ag | Cu-Cr-Zr | wt.% | 99.054 | - | - | - | - | - | 0.89 | - | - | - | - | - | - | - | - | - | - | - | - | - | 0.056 | one-step aging | - | - | - | 1000 | 1 | 95% | 400 | 1.006833333 | - | - | - | - | - | - | - | 189.99 | hardness | HV | 0.8822858
10.1016/j.msea.2018.04.077 | Effect of Ag addition on the microstructure and mechanical properties of Cu-Cr alloy | Xu, Sheng; Fu, Huadong; Wang, Yingtao; Xie, Jianxin | Materials Science and Engineering A-Structural Materials Properties Microstructure and Processing | 2018 | 10.1016-j.msea.2018.04.077-3-b | Casting microstructure of Cu-Cr-based alloys with different Ag contents (a) 0 wt%; (b) 0.056 wt%; (c) 0.11 wt%; (d) 0.22 wt%; (e) 0.44 wt%; (f) EDS analysis of precipitates and matrix. | 10.1016-j.msea.2018.04.077-3-b_colorcut_cluster_5 | #ef0c1a | -0.056wt%Ag | Cu-Cr-Zr | wt.% | 99.054 | - | - | - | - | - | 0.89 | - | - | - | - | - | - | - | - | - | - | - | - | - | 0.056 | one-step aging | - | - | - | 1000 | 1 | 95% | 400 | 1.124 | - | - | - | - | - | - | - | 186.63 | hardness | HV | 0.8822858
10.1016/j.msea.2018.04.077 | Effect of Ag addition on the microstructure and mechanical properties of Cu-Cr alloy | Xu, Sheng; Fu, Huadong; Wang, Yingtao; Xie, Jianxin | Materials Science and Engineering A-Structural Materials Properties Microstructure and Processing | 2018 | 10.1016-j.msea.2018.04.077-3-b | Casting microstructure of Cu-Cr-based alloys with different Ag contents (a) 0 wt%; (b) 0.056 wt%; (c) 0.11 wt%; (d) 0.22 wt%; (e) 0.44 wt%; (f) EDS analysis of precipitates and matrix. | 10.1016-j.msea.2018.04.077-3-b_colorcut_cluster_5 | #ef0c1a | -0.056wt%Ag | Cu-Cr-Zr | wt.% | 99.054 | - | - | - | - | - | 0.89 | - | - | - | - | - | - | - | - | - | - | - | - | - | 0.056 | one-step aging | - | - | - | 1000 | 1 | 95% | 400 | 1.363333333 | - | - | - | - | - | - | - | 178.73 | hardness | HV | 0.8822858
10.1016/j.msea.2018.04.077 | Effect of Ag addition on the microstructure and mechanical properties of Cu-Cr alloy | Xu, Sheng; Fu, Huadong; Wang, Yingtao; Xie, Jianxin | Materials Science and Engineering A-Structural Materials Properties Microstructure and Processing | 2018 | 10.1016-j.msea.2018.04.077-3-b | Casting microstructure of Cu-Cr-based alloys with different Ag contents (a) 0 wt%; (b) 0.056 wt%; (c) 0.11 wt%; (d) 0.22 wt%; (e) 0.44 wt%; (f) EDS analysis of precipitates and matrix. | 10.1016-j.msea.2018.04.077-3-b_colorcut_cluster_5 | #ef0c1a | -0.056wt%Ag | Cu-Cr-Zr | wt.% | 99.054 | - | - | - | - | - | 0.89 | - | - | - | - | - | - | - | - | - | - | - | - | - | 0.056 | one-step aging | - | - | - | 1000 | 1 | 95% | 400 | 2.006166667 | - | - | - | - | - | - | - | 170.82 | hardness | HV | 0.8822858
10.1016/j.msea.2018.10.093 | Effects of Co and Si additions and cryogenic rolling on structure and properties of Cu-Cr alloys | Sun, Xinglong; Jie, Jinchuan; Wang, Pengfei; Qin, Bailiang; Ma, Xiaodong; Wang, Tongmin; Li, Tingju | Materials Science and Engineering A-Structural Materials Properties Microstructure and Processing | 2019 | 10.1016-j.msea.2018.10.093-6-a | Macrostructures of as-cast Cu–Cr–Co–Si alloys: (a) Cu–1Cr, and (b) Cu–1Cr–1Co–0.6Si. | 10.1016-j.msea.2018.10.093-6-a_colorcut_cluster_2 | #040202 | - CR 90% deformation | Cu-Cr-Si | wt.% | 97.459 | - | - | - | - | 0.955 | 0.986 | - | - | - | - | - | - | - | - | 0.6 | - | - | - | - | - | one-step aging | 900 | 2 | - | 990 | 4 | 90%+Flag | 440 | 0.070333333 | - | - | - | - | - | - | liquid nitrogen | 195.77 | hardness | HV | 0.8882858
10.1016/j.msea.2018.10.093 | Effects of Co and Si additions and cryogenic rolling on structure and properties of Cu-Cr alloys | Sun, Xinglong; Jie, Jinchuan; Wang, Pengfei; Qin, Bailiang; Ma, Xiaodong; Wang, Tongmin; Li, Tingju | Materials Science and Engineering A-Structural Materials Properties Microstructure and Processing | 2019 | 10.1016-j.msea.2018.10.093-6-a | Macrostructures of as-cast Cu–Cr–Co–Si alloys: (a) Cu–1Cr, and (b) Cu–1Cr–1Co–0.6Si. | 10.1016-j.msea.2018.10.093-6-a_colorcut_cluster_2 | #040202 | - CR 90% deformation | Cu-Cr-Si | wt.% | 97.459 | - | - | - | - | 0.955 | 0.986 | - | - | - | - | - | - | - | - | 0.6 | - | - | - | - | - | one-step aging | 900 | 2 | - | 990 | 4 | 90%+Flag | 440 | 0.214 | - | - | - | - | - | - | liquid nitrogen | 198.29 | hardness | HV | 0.8882858
10.1016/j.msea.2018.10.093 | Effects of Co and Si additions and cryogenic rolling on structure and properties of Cu-Cr alloys | Sun, Xinglong; Jie, Jinchuan; Wang, Pengfei; Qin, Bailiang; Ma, Xiaodong; Wang, Tongmin; Li, Tingju | Materials Science and Engineering A-Structural Materials Properties Microstructure and Processing | 2019 | 10.1016-j.msea.2018.10.093-6-a | Macrostructures of as-cast Cu–Cr–Co–Si alloys: (a) Cu–1Cr, and (b) Cu–1Cr–1Co–0.6Si. | 10.1016-j.msea.2018.10.093-6-a_colorcut_cluster_2 | #040202 | - CR 90% deformation | Cu-Cr-Si | wt.% | 97.459 | - | - | - | - | 0.955 | 0.986 | - | - | - | - | - | - | - | - | 0.6 | - | - | - | - | - | one-step aging | 900 | 2 | - | 990 | 4 | 90%+Flag | 440 | 0.38 | - | - | - | - | - | - | liquid nitrogen | 203.87 | hardness | HV | 0.8882858
10.1016/j.msea.2018.10.093 | Effects of Co and Si additions and cryogenic rolling on structure and properties of Cu-Cr alloys | Sun, Xinglong; Jie, Jinchuan; Wang, Pengfei; Qin, Bailiang; Ma, Xiaodong; Wang, Tongmin; Li, Tingju | Materials Science and Engineering A-Structural Materials Properties Microstructure and Processing | 2019 | 10.1016-j.msea.2018.10.093-6-a | Macrostructures of as-cast Cu–Cr–Co–Si alloys: (a) Cu–1Cr, and (b) Cu–1Cr–1Co–0.6Si. | 10.1016-j.msea.2018.10.093-6-a_colorcut_cluster_2 | #040202 | - CR 90% deformation | Cu-Cr-Si | wt.% | 97.459 | - | - | - | - | 0.955 | 0.986 | - | - | - | - | - | - | - | - | 0.6 | - | - | - | - | - | one-step aging | 900 | 2 | - | 990 | 4 | 90%+Flag | 440 | 0.962833333 | - | - | - | - | - | - | liquid nitrogen | 219.1 | hardness | HV | 0.8882858
10.1016/j.msea.2018.10.093 | Effects of Co and Si additions and cryogenic rolling on structure and properties of Cu-Cr alloys | Sun, Xinglong; Jie, Jinchuan; Wang, Pengfei; Qin, Bailiang; Ma, Xiaodong; Wang, Tongmin; Li, Tingju | Materials Science and Engineering A-Structural Materials Properties Microstructure and Processing | 2019 | 10.1016-j.msea.2018.10.093-6-a | Macrostructures of as-cast Cu–Cr–Co–Si alloys: (a) Cu–1Cr, and (b) Cu–1Cr–1Co–0.6Si. | 10.1016-j.msea.2018.10.093-6-a_colorcut_cluster_2 | #040202 | - CR 90% deformation | Cu-Cr-Si | wt.% | 97.459 | - | - | - | - | 0.955 | 0.986 | - | - | - | - | - | - | - | - | 0.6 | - | - | - | - | - | one-step aging | 900 | 2 | - | 990 | 4 | 90%+Flag | 440 | 1.953833333 | - | - | - | - | - | - | liquid nitrogen | 210.9 | hardness | HV | 0.8882858
10.1016/j.msea.2018.10.093 | Effects of Co and Si additions and cryogenic rolling on structure and properties of Cu-Cr alloys | Sun, Xinglong; Jie, Jinchuan; Wang, Pengfei; Qin, Bailiang; Ma, Xiaodong; Wang, Tongmin; Li, Tingju | Materials Science and Engineering A-Structural Materials Properties Microstructure and Processing | 2019 | 10.1016-j.msea.2018.10.093-6-a | Macrostructures of as-cast Cu–Cr–Co–Si alloys: (a) Cu–1Cr, and (b) Cu–1Cr–1Co–0.6Si. | 10.1016-j.msea.2018.10.093-6-a_colorcut_cluster_2 | #040202 | - CR 90% deformation | Cu-Cr-Si | wt.% | 97.459 | - | - | - | - | 0.955 | 0.986 | - | - | - | - | - | - | - | - | 0.6 | - | - | - | - | - | one-step aging | 900 | 2 | - | 990 | 4 | 90%+Flag | 440 | 2.947666667 | - | - | - | - | - | - | liquid nitrogen | 196.4 | hardness | HV | 0.8882858
10.1016/j.msea.2018.10.093 | Effects of Co and Si additions and cryogenic rolling on structure and properties of Cu-Cr alloys | Sun, Xinglong; Jie, Jinchuan; Wang, Pengfei; Qin, Bailiang; Ma, Xiaodong; Wang, Tongmin; Li, Tingju | Materials Science and Engineering A-Structural Materials Properties Microstructure and Processing | 2019 | 10.1016-j.msea.2018.10.093-6-a | Macrostructures of as-cast Cu–Cr–Co–Si alloys: (a) Cu–1Cr, and (b) Cu–1Cr–1Co–0.6Si. | 10.1016-j.msea.2018.10.093-6-a_colorcut_cluster_2 | #040202 | - CR 90% deformation | Cu-Cr-Si | wt.% | 97.459 | - | - | - | - | 0.955 | 0.986 | - | - | - | - | - | - | - | - | 0.6 | - | - | - | - | - | one-step aging | 900 | 2 | - | 990 | 4 | 90%+Flag | 440 | 3.9415 | - | - | - | - | - | - | liquid nitrogen | 198.02 | hardness | HV | 0.8882858
10.1016/j.msea.2018.10.093 | Effects of Co and Si additions and cryogenic rolling on structure and properties of Cu-Cr alloys | Sun, Xinglong; Jie, Jinchuan; Wang, Pengfei; Qin, Bailiang; Ma, Xiaodong; Wang, Tongmin; Li, Tingju | Materials Science and Engineering A-Structural Materials Properties Microstructure and Processing | 2019 | 10.1016-j.msea.2018.10.093-6-a | Macrostructures of as-cast Cu–Cr–Co–Si alloys: (a) Cu–1Cr, and (b) Cu–1Cr–1Co–0.6Si. | 10.1016-j.msea.2018.10.093-6-a_colorcut_cluster_2 | #040202 | - CR 90% deformation | Cu-Cr-Si | wt.% | 97.459 | - | - | - | - | 0.955 | 0.986 | - | - | - | - | - | - | - | - | 0.6 | - | - | - | - | - | one-step aging | 900 | 2 | - | 990 | 4 | 90%+Flag | 440 | 4.935166667 | - | - | - | - | - | - | liquid nitrogen | 195.86 | hardness | HV | 0.8882858
10.1016/j.msea.2018.10.093 | Effects of Co and Si additions and cryogenic rolling on structure and properties of Cu-Cr alloys | Sun, Xinglong; Jie, Jinchuan; Wang, Pengfei; Qin, Bailiang; Ma, Xiaodong; Wang, Tongmin; Li, Tingju | Materials Science and Engineering A-Structural Materials Properties Microstructure and Processing | 2019 | 10.1016-j.msea.2018.10.093-6-a | Macrostructures of as-cast Cu–Cr–Co–Si alloys: (a) Cu–1Cr, and (b) Cu–1Cr–1Co–0.6Si. | 10.1016-j.msea.2018.10.093-6-a_colorcut_cluster_5 | #fa0303 | RTR 90% deformation | Cu-Cr-Si | wt.% | 97.459 | - | - | - | - | 0.955 | 0.986 | - | - | - | - | - | - | - | - | 0.6 | - | - | - | - | - | one-step aging | 900 | 2 | - | 990 | 4 | 90% | 440 | 0.034166667 | - | - | - | - | - | - | - | 176.41 | hardness | HV | 0.8882858
10.1016/j.msea.2018.10.093 | Effects of Co and Si additions and cryogenic rolling on structure and properties of Cu-Cr alloys | Sun, Xinglong; Jie, Jinchuan; Wang, Pengfei; Qin, Bailiang; Ma, Xiaodong; Wang, Tongmin; Li, Tingju | Materials Science and Engineering A-Structural Materials Properties Microstructure and Processing | 2019 | 10.1016-j.msea.2018.10.093-6-a | Macrostructures of as-cast Cu–Cr–Co–Si alloys: (a) Cu–1Cr, and (b) Cu–1Cr–1Co–0.6Si. | 10.1016-j.msea.2018.10.093-6-a_colorcut_cluster_5 | #fa0303 | RTR 90% deformation | Cu-Cr-Si | wt.% | 97.459 | - | - | - | - | 0.955 | 0.986 | - | - | - | - | - | - | - | - | 0.6 | - | - | - | - | - | one-step aging | 900 | 2 | - | 990 | 4 | 90% | 440 | 0.308166667 | - | - | - | - | - | - | - | 189.22 | hardness | HV | 0.8882858
10.1016/j.msea.2018.10.093 | Effects of Co and Si additions and cryogenic rolling on structure and properties of Cu-Cr alloys | Sun, Xinglong; Jie, Jinchuan; Wang, Pengfei; Qin, Bailiang; Ma, Xiaodong; Wang, Tongmin; Li, Tingju | Materials Science and Engineering A-Structural Materials Properties Microstructure and Processing | 2019 | 10.1016-j.msea.2018.10.093-6-a | Macrostructures of as-cast Cu–Cr–Co–Si alloys: (a) Cu–1Cr, and (b) Cu–1Cr–1Co–0.6Si. | 10.1016-j.msea.2018.10.093-6-a_colorcut_cluster_5 | #fa0303 | RTR 90% deformation | Cu-Cr-Si | wt.% | 97.459 | - | - | - | - | 0.955 | 0.986 | - | - | - | - | - | - | - | - | 0.6 | - | - | - | - | - | one-step aging | 900 | 2 | - | 990 | 4 | 90% | 440 | 0.96 | - | - | - | - | - | - | - | 200.87 | hardness | HV | 0.8882858
10.1016/j.msea.2018.10.093 | Effects of Co and Si additions and cryogenic rolling on structure and properties of Cu-Cr alloys | Sun, Xinglong; Jie, Jinchuan; Wang, Pengfei; Qin, Bailiang; Ma, Xiaodong; Wang, Tongmin; Li, Tingju | Materials Science and Engineering A-Structural Materials Properties Microstructure and Processing | 2019 | 10.1016-j.msea.2018.10.093-6-a | Macrostructures of as-cast Cu–Cr–Co–Si alloys: (a) Cu–1Cr, and (b) Cu–1Cr–1Co–0.6Si. | 10.1016-j.msea.2018.10.093-6-a_colorcut_cluster_5 | #fa0303 | RTR 90% deformation | Cu-Cr-Si | wt.% | 97.459 | - | - | - | - | 0.955 | 0.986 | - | - | - | - | - | - | - | - | 0.6 | - | - | - | - | - | one-step aging | 900 | 2 | - | 990 | 4 | 90% | 440 | 1.953833333 | - | - | - | - | - | - | - | 198.38 | hardness | HV | 0.8882858
10.1016/j.msea.2018.10.093 | Effects of Co and Si additions and cryogenic rolling on structure and properties of Cu-Cr alloys | Sun, Xinglong; Jie, Jinchuan; Wang, Pengfei; Qin, Bailiang; Ma, Xiaodong; Wang, Tongmin; Li, Tingju | Materials Science and Engineering A-Structural Materials Properties Microstructure and Processing | 2019 | 10.1016-j.msea.2018.10.093-6-a | Macrostructures of as-cast Cu–Cr–Co–Si alloys: (a) Cu–1Cr, and (b) Cu–1Cr–1Co–0.6Si. | 10.1016-j.msea.2018.10.093-6-a_colorcut_cluster_5 | #fa0303 | RTR 90% deformation | Cu-Cr-Si | wt.% | 97.459 | - | - | - | - | 0.955 | 0.986 | - | - | - | - | - | - | - | - | 0.6 | - | - | - | - | - | one-step aging | 900 | 2 | - | 990 | 4 | 90% | 440 | 2.947666667 | - | - | - | - | - | - | - | 197.21 | hardness | HV | 0.8882858
10.1016/j.msea.2018.10.093 | Effects of Co and Si additions and cryogenic rolling on structure and properties of Cu-Cr alloys | Sun, Xinglong; Jie, Jinchuan; Wang, Pengfei; Qin, Bailiang; Ma, Xiaodong; Wang, Tongmin; Li, Tingju | Materials Science and Engineering A-Structural Materials Properties Microstructure and Processing | 2019 | 10.1016-j.msea.2018.10.093-6-a | Macrostructures of as-cast Cu–Cr–Co–Si alloys: (a) Cu–1Cr, and (b) Cu–1Cr–1Co–0.6Si. | 10.1016-j.msea.2018.10.093-6-a_colorcut_cluster_5 | #fa0303 | RTR 90% deformation | Cu-Cr-Si | wt.% | 97.459 | - | - | - | - | 0.955 | 0.986 | - | - | - | - | - | - | - | - | 0.6 | - | - | - | - | - | one-step aging | 900 | 2 | - | 990 | 4 | 90% | 440 | 3.938666667 | - | - | - | - | - | - | - | 190.81 | hardness | HV | 0.8882858
10.1016/j.msea.2018.10.093 | Effects of Co and Si additions and cryogenic rolling on structure and properties of Cu-Cr alloys | Sun, Xinglong; Jie, Jinchuan; Wang, Pengfei; Qin, Bailiang; Ma, Xiaodong; Wang, Tongmin; Li, Tingju | Materials Science and Engineering A-Structural Materials Properties Microstructure and Processing | 2019 | 10.1016-j.msea.2018.10.093-6-a | Macrostructures of as-cast Cu–Cr–Co–Si alloys: (a) Cu–1Cr, and (b) Cu–1Cr–1Co–0.6Si. | 10.1016-j.msea.2018.10.093-6-a_colorcut_cluster_5 | #fa0303 | RTR 90% deformation | Cu-Cr-Si | wt.% | 97.459 | - | - | - | - | 0.955 | 0.986 | - | - | - | - | - | - | - | - | 0.6 | - | - | - | - | - | one-step aging | 900 | 2 | - | 990 | 4 | 90% | 440 | 4.9325 | - | - | - | - | - | - | - | 184.86 | hardness | HV | 0.8882858
10.1016/j.msea.2018.10.093 | Effects of Co and Si additions and cryogenic rolling on structure and properties of Cu-Cr alloys | Sun, Xinglong; Jie, Jinchuan; Wang, Pengfei; Qin, Bailiang; Ma, Xiaodong; Wang, Tongmin; Li, Tingju | Materials Science and Engineering A-Structural Materials Properties Microstructure and Processing | 2019 | 10.1016-j.msea.2018.10.093-6-b | Macrostructures of as-cast Cu–Cr–Co–Si alloys: (a) Cu–1Cr, and (b) Cu–1Cr–1Co–0.6Si. | 10.1016-j.msea.2018.10.093-6-b_colorcut_cluster_2 | #060303 | - CR 90% deformation | Cu-Cr-Si | wt.% | 97.459 | - | - | - | - | 0.955 | 0.986 | - | - | - | - | - | - | - | - | 0.6 | - | - | - | - | - | one-step aging | 900 | 2 | - | 990 | 4 | 90%+Flag | 440 | 0.043666667 | - | - | - | - | - | - | liquid nitrogen | 34.22 | conductivity | %IACS | 0.8882858
10.1016/j.msea.2018.10.093 | Effects of Co and Si additions and cryogenic rolling on structure and properties of Cu-Cr alloys | Sun, Xinglong; Jie, Jinchuan; Wang, Pengfei; Qin, Bailiang; Ma, Xiaodong; Wang, Tongmin; Li, Tingju | Materials Science and Engineering A-Structural Materials Properties Microstructure and Processing | 2019 | 10.1016-j.msea.2018.10.093-6-b | Macrostructures of as-cast Cu–Cr–Co–Si alloys: (a) Cu–1Cr, and (b) Cu–1Cr–1Co–0.6Si. | 10.1016-j.msea.2018.10.093-6-b_colorcut_cluster_2 | #060303 | - CR 90% deformation | Cu-Cr-Si | wt.% | 97.459 | - | - | - | - | 0.955 | 0.986 | - | - | - | - | - | - | - | - | 0.6 | - | - | - | - | - | one-step aging | 900 | 2 | - | 990 | 4 | 90%+Flag | 440 | 0.274833333 | - | - | - | - | - | - | liquid nitrogen | 38.06 | conductivity | %IACS | 0.8882858
10.1016/j.msea.2018.10.093 | Effects of Co and Si additions and cryogenic rolling on structure and properties of Cu-Cr alloys | Sun, Xinglong; Jie, Jinchuan; Wang, Pengfei; Qin, Bailiang; Ma, Xiaodong; Wang, Tongmin; Li, Tingju | Materials Science and Engineering A-Structural Materials Properties Microstructure and Processing | 2019 | 10.1016-j.msea.2018.10.093-6-b | Macrostructures of as-cast Cu–Cr–Co–Si alloys: (a) Cu–1Cr, and (b) Cu–1Cr–1Co–0.6Si. | 10.1016-j.msea.2018.10.093-6-b_colorcut_cluster_2 | #060303 | - CR 90% deformation | Cu-Cr-Si | wt.% | 97.459 | - | - | - | - | 0.955 | 0.986 | - | - | - | - | - | - | - | - | 0.6 | - | - | - | - | - | one-step aging | 900 | 2 | - | 990 | 4 | 90%+Flag | 440 | 0.941166667 | - | - | - | - | - | - | liquid nitrogen | 41.46 | conductivity | %IACS | 0.8882858
10.1016/j.msea.2018.10.093 | Effects of Co and Si additions and cryogenic rolling on structure and properties of Cu-Cr alloys | Sun, Xinglong; Jie, Jinchuan; Wang, Pengfei; Qin, Bailiang; Ma, Xiaodong; Wang, Tongmin; Li, Tingju | Materials Science and Engineering A-Structural Materials Properties Microstructure and Processing | 2019 | 10.1016-j.msea.2018.10.093-6-b | Macrostructures of as-cast Cu–Cr–Co–Si alloys: (a) Cu–1Cr, and (b) Cu–1Cr–1Co–0.6Si. | 10.1016-j.msea.2018.10.093-6-b_colorcut_cluster_2 | #060303 | - CR 90% deformation | Cu-Cr-Si | wt.% | 97.459 | - | - | - | - | 0.955 | 0.986 | - | - | - | - | - | - | - | - | 0.6 | - | - | - | - | - | one-step aging | 900 | 2 | - | 990 | 4 | 90%+Flag | 440 | 1.9435 | - | - | - | - | - | - | liquid nitrogen | 42.77 | conductivity | %IACS | 0.8882858
10.1016/j.msea.2018.10.093 | Effects of Co and Si additions and cryogenic rolling on structure and properties of Cu-Cr alloys | Sun, Xinglong; Jie, Jinchuan; Wang, Pengfei; Qin, Bailiang; Ma, Xiaodong; Wang, Tongmin; Li, Tingju | Materials Science and Engineering A-Structural Materials Properties Microstructure and Processing | 2019 | 10.1016-j.msea.2018.10.093-6-b | Macrostructures of as-cast Cu–Cr–Co–Si alloys: (a) Cu–1Cr, and (b) Cu–1Cr–1Co–0.6Si. | 10.1016-j.msea.2018.10.093-6-b_colorcut_cluster_2 | #060303 | - CR 90% deformation | Cu-Cr-Si | wt.% | 97.459 | - | - | - | - | 0.955 | 0.986 | - | - | - | - | - | - | - | - | 0.6 | - | - | - | - | - | one-step aging | 900 | 2 | - | 990 | 4 | 90%+Flag | 440 | 2.945833333 | - | - | - | - | - | - | liquid nitrogen | 42.6 | conductivity | %IACS | 0.8882858
10.1016/j.msea.2018.10.093 | Effects of Co and Si additions and cryogenic rolling on structure and properties of Cu-Cr alloys | Sun, Xinglong; Jie, Jinchuan; Wang, Pengfei; Qin, Bailiang; Ma, Xiaodong; Wang, Tongmin; Li, Tingju | Materials Science and Engineering A-Structural Materials Properties Microstructure and Processing | 2019 | 10.1016-j.msea.2018.10.093-6-b | Macrostructures of as-cast Cu–Cr–Co–Si alloys: (a) Cu–1Cr, and (b) Cu–1Cr–1Co–0.6Si. | 10.1016-j.msea.2018.10.093-6-b_colorcut_cluster_2 | #060303 | - CR 90% deformation | Cu-Cr-Si | wt.% | 97.459 | - | - | - | - | 0.955 | 0.986 | - | - | - | - | - | - | - | - | 0.6 | - | - | - | - | - | one-step aging | 900 | 2 | - | 990 | 4 | 90%+Flag | 440 | 5.043666667 | - | - | - | - | - | - | liquid nitrogen | 44.02 | conductivity | %IACS | 0.8882858
10.1016/j.msea.2018.10.093 | Effects of Co and Si additions and cryogenic rolling on structure and properties of Cu-Cr alloys | Sun, Xinglong; Jie, Jinchuan; Wang, Pengfei; Qin, Bailiang; Ma, Xiaodong; Wang, Tongmin; Li, Tingju | Materials Science and Engineering A-Structural Materials Properties Microstructure and Processing | 2019 | 10.1016-j.msea.2018.10.093-6-b | Macrostructures of as-cast Cu–Cr–Co–Si alloys: (a) Cu–1Cr, and (b) Cu–1Cr–1Co–0.6Si. | 10.1016-j.msea.2018.10.093-6-b_colorcut_cluster_6 | #fb0202 | RTR 90% deformation | Cu-Cr-Si | wt.% | 97.459 | - | - | - | - | 0.955 | 0.986 | - | - | - | - | - | - | - | - | 0.6 | - | - | - | - | - | one-step aging | 900 | 2 | - | 990 | 4 | 90% | 440 | 0.026166667 | - | - | - | - | - | - | - | 30.77 | conductivity | %IACS | 0.8882858
10.1016/j.msea.2018.10.093 | Effects of Co and Si additions and cryogenic rolling on structure and properties of Cu-Cr alloys | Sun, Xinglong; Jie, Jinchuan; Wang, Pengfei; Qin, Bailiang; Ma, Xiaodong; Wang, Tongmin; Li, Tingju | Materials Science and Engineering A-Structural Materials Properties Microstructure and Processing | 2019 | 10.1016-j.msea.2018.10.093-6-b | Macrostructures of as-cast Cu–Cr–Co–Si alloys: (a) Cu–1Cr, and (b) Cu–1Cr–1Co–0.6Si. | 10.1016-j.msea.2018.10.093-6-b_colorcut_cluster_6 | #fb0202 | RTR 90% deformation | Cu-Cr-Si | wt.% | 97.459 | - | - | - | - | 0.955 | 0.986 | - | - | - | - | - | - | - | - | 0.6 | - | - | - | - | - | one-step aging | 900 | 2 | - | 990 | 4 | 90% | 440 | 0.282833333 | - | - | - | - | - | - | - | 40.5 | conductivity | %IACS | 0.8882858
10.1016/j.msea.2018.10.093 | Effects of Co and Si additions and cryogenic rolling on structure and properties of Cu-Cr alloys | Sun, Xinglong; Jie, Jinchuan; Wang, Pengfei; Qin, Bailiang; Ma, Xiaodong; Wang, Tongmin; Li, Tingju | Materials Science and Engineering A-Structural Materials Properties Microstructure and Processing | 2019 | 10.1016-j.msea.2018.10.093-6-b | Macrostructures of as-cast Cu–Cr–Co–Si alloys: (a) Cu–1Cr, and (b) Cu–1Cr–1Co–0.6Si. | 10.1016-j.msea.2018.10.093-6-b_colorcut_cluster_6 | #fb0202 | RTR 90% deformation | Cu-Cr-Si | wt.% | 97.459 | - | - | - | - | 0.955 | 0.986 | - | - | - | - | - | - | - | - | 0.6 | - | - | - | - | - | one-step aging | 900 | 2 | - | 990 | 4 | 90% | 440 | 0.941166667 | - | - | - | - | - | - | - | 42.38 | conductivity | %IACS | 0.8882858
10.1016/j.msea.2018.10.093 | Effects of Co and Si additions and cryogenic rolling on structure and properties of Cu-Cr alloys | Sun, Xinglong; Jie, Jinchuan; Wang, Pengfei; Qin, Bailiang; Ma, Xiaodong; Wang, Tongmin; Li, Tingju | Materials Science and Engineering A-Structural Materials Properties Microstructure and Processing | 2019 | 10.1016-j.msea.2018.10.093-6-b | Macrostructures of as-cast Cu–Cr–Co–Si alloys: (a) Cu–1Cr, and (b) Cu–1Cr–1Co–0.6Si. | 10.1016-j.msea.2018.10.093-6-b_colorcut_cluster_6 | #fb0202 | RTR 90% deformation | Cu-Cr-Si | wt.% | 97.459 | - | - | - | - | 0.955 | 0.986 | - | - | - | - | - | - | - | - | 0.6 | - | - | - | - | - | one-step aging | 900 | 2 | - | 990 | 4 | 90% | 440 | 1.9435 | - | - | - | - | - | - | - | 43.14 | conductivity | %IACS | 0.8882858
10.1016/j.msea.2018.10.093 | Effects of Co and Si additions and cryogenic rolling on structure and properties of Cu-Cr alloys | Sun, Xinglong; Jie, Jinchuan; Wang, Pengfei; Qin, Bailiang; Ma, Xiaodong; Wang, Tongmin; Li, Tingju | Materials Science and Engineering A-Structural Materials Properties Microstructure and Processing | 2019 | 10.1016-j.msea.2018.10.093-6-b | Macrostructures of as-cast Cu–Cr–Co–Si alloys: (a) Cu–1Cr, and (b) Cu–1Cr–1Co–0.6Si. | 10.1016-j.msea.2018.10.093-6-b_colorcut_cluster_6 | #fb0202 | RTR 90% deformation | Cu-Cr-Si | wt.% | 97.459 | - | - | - | - | 0.955 | 0.986 | - | - | - | - | - | - | - | - | 0.6 | - | - | - | - | - | one-step aging | 900 | 2 | - | 990 | 4 | 90% | 440 | 2.945833333 | - | - | - | - | - | - | - | 45.3 | conductivity | %IACS | 0.8882858
10.1016/j.msea.2018.10.093 | Effects of Co and Si additions and cryogenic rolling on structure and properties of Cu-Cr alloys | Sun, Xinglong; Jie, Jinchuan; Wang, Pengfei; Qin, Bailiang; Ma, Xiaodong; Wang, Tongmin; Li, Tingju | Materials Science and Engineering A-Structural Materials Properties Microstructure and Processing | 2019 | 10.1016-j.msea.2018.10.093-6-b | Macrostructures of as-cast Cu–Cr–Co–Si alloys: (a) Cu–1Cr, and (b) Cu–1Cr–1Co–0.6Si. | 10.1016-j.msea.2018.10.093-6-b_colorcut_cluster_6 | #fb0202 | RTR 90% deformation | Cu-Cr-Si | wt.% | 97.459 | - | - | - | - | 0.955 | 0.986 | - | - | - | - | - | - | - | - | 0.6 | - | - | - | - | - | one-step aging | 900 | 2 | - | 990 | 4 | 90% | 440 | 3.948166667 | - | - | - | - | - | - | - | 45.27 | conductivity | %IACS | 0.8882858
10.1016/j.msea.2018.10.093 | Effects of Co and Si additions and cryogenic rolling on structure and properties of Cu-Cr alloys | Sun, Xinglong; Jie, Jinchuan; Wang, Pengfei; Qin, Bailiang; Ma, Xiaodong; Wang, Tongmin; Li, Tingju | Materials Science and Engineering A-Structural Materials Properties Microstructure and Processing | 2019 | 10.1016-j.msea.2018.10.093-6-b | Macrostructures of as-cast Cu–Cr–Co–Si alloys: (a) Cu–1Cr, and (b) Cu–1Cr–1Co–0.6Si. | 10.1016-j.msea.2018.10.093-6-b_colorcut_cluster_6 | #fb0202 | RTR 90% deformation | Cu-Cr-Si | wt.% | 97.459 | - | - | - | - | 0.955 | 0.986 | - | - | - | - | - | - | - | - | 0.6 | - | - | - | - | - | one-step aging | 900 | 2 | - | 990 | 4 | 90% | 440 | 4.944666667 | - | - | - | - | - | - | - | 45.37 | conductivity | %IACS | 0.8882858
10.1016/j.msea.2018.10.093 | Effects of Co and Si additions and cryogenic rolling on structure and properties of Cu-Cr alloys | Sun, Xinglong; Jie, Jinchuan; Wang, Pengfei; Qin, Bailiang; Ma, Xiaodong; Wang, Tongmin; Li, Tingju | Materials Science and Engineering A-Structural Materials Properties Microstructure and Processing | 2019 | 10.1016-j.msea.2018.10.093-6-c | Macrostructures of as-cast Cu–Cr–Co–Si alloys: (a) Cu–1Cr, and (b) Cu–1Cr–1Co–0.6Si. | 10.1016-j.msea.2018.10.093-6-c_colorcut_cluster_1 | #0d0b0b | CR 90% deformation | Cu-Cr-Si | wt.% | 97.459 | - | - | - | - | 0.955 | 0.986 | - | - | - | - | - | - | - | - | 0.6 | - | - | - | - | - | one-step aging | 900 | 2 | - | 990 | 4 | 90%+Flag | 398.42 | 1 | - | - | - | - | - | - | liquid nitrogen | 181.76 | hardness | HV | 0.8882858
10.1016/j.msea.2018.10.093 | Effects of Co and Si additions and cryogenic rolling on structure and properties of Cu-Cr alloys | Sun, Xinglong; Jie, Jinchuan; Wang, Pengfei; Qin, Bailiang; Ma, Xiaodong; Wang, Tongmin; Li, Tingju | Materials Science and Engineering A-Structural Materials Properties Microstructure and Processing | 2019 | 10.1016-j.msea.2018.10.093-6-c | Macrostructures of as-cast Cu–Cr–Co–Si alloys: (a) Cu–1Cr, and (b) Cu–1Cr–1Co–0.6Si. | 10.1016-j.msea.2018.10.093-6-c_colorcut_cluster_1 | #0d0b0b | CR 90% deformation | Cu-Cr-Si | wt.% | 97.459 | - | - | - | - | 0.955 | 0.986 | - | - | - | - | - | - | - | - | 0.6 | - | - | - | - | - | one-step aging | 900 | 2 | - | 990 | 4 | 90%+Flag | 438.56 | 1 | - | - | - | - | - | - | liquid nitrogen | 217.87 | hardness | HV | 0.8882858
10.1016/j.msea.2018.10.093 | Effects of Co and Si additions and cryogenic rolling on structure and properties of Cu-Cr alloys | Sun, Xinglong; Jie, Jinchuan; Wang, Pengfei; Qin, Bailiang; Ma, Xiaodong; Wang, Tongmin; Li, Tingju | Materials Science and Engineering A-Structural Materials Properties Microstructure and Processing | 2019 | 10.1016-j.msea.2018.10.093-6-c | Macrostructures of as-cast Cu–Cr–Co–Si alloys: (a) Cu–1Cr, and (b) Cu–1Cr–1Co–0.6Si. | 10.1016-j.msea.2018.10.093-6-c_colorcut_cluster_1 | #0d0b0b | CR 90% deformation | Cu-Cr-Si | wt.% | 97.459 | - | - | - | - | 0.955 | 0.986 | - | - | - | - | - | - | - | - | 0.6 | - | - | - | - | - | one-step aging | 900 | 2 | - | 990 | 4 | 90%+Flag | 478.9 | 1 | - | - | - | - | - | - | liquid nitrogen | 189.54 | hardness | HV | 0.8882858
10.1016/j.msea.2018.10.093 | Effects of Co and Si additions and cryogenic rolling on structure and properties of Cu-Cr alloys | Sun, Xinglong; Jie, Jinchuan; Wang, Pengfei; Qin, Bailiang; Ma, Xiaodong; Wang, Tongmin; Li, Tingju | Materials Science and Engineering A-Structural Materials Properties Microstructure and Processing | 2019 | 10.1016-j.msea.2018.10.093-6-c | Macrostructures of as-cast Cu–Cr–Co–Si alloys: (a) Cu–1Cr, and (b) Cu–1Cr–1Co–0.6Si. | 10.1016-j.msea.2018.10.093-6-c_colorcut_cluster_1 | #0d0b0b | CR 90% deformation | Cu-Cr-Si | wt.% | 97.459 | - | - | - | - | 0.955 | 0.986 | - | - | - | - | - | - | - | - | 0.6 | - | - | - | - | - | one-step aging | 900 | 2 | - | 990 | 4 | 90%+Flag | 519.11 | 1 | - | - | - | - | - | - | liquid nitrogen | 145.74 | hardness | HV | 0.8882858
10.1016/j.msea.2018.10.093 | Effects of Co and Si additions and cryogenic rolling on structure and properties of Cu-Cr alloys | Sun, Xinglong; Jie, Jinchuan; Wang, Pengfei; Qin, Bailiang; Ma, Xiaodong; Wang, Tongmin; Li, Tingju | Materials Science and Engineering A-Structural Materials Properties Microstructure and Processing | 2019 | 10.1016-j.msea.2018.10.093-6-c | Macrostructures of as-cast Cu–Cr–Co–Si alloys: (a) Cu–1Cr, and (b) Cu–1Cr–1Co–0.6Si. | 10.1016-j.msea.2018.10.093-6-c_colorcut_cluster_3 | #fb0506 | RTR 90% deformation | Cu-Cr-Si | wt.% | 97.459 | - | - | - | - | 0.955 | 0.986 | - | - | - | - | - | - | - | - | 0.6 | - | - | - | - | - | one-step aging | 900 | 2 | - | 990 | 4 | 90% | 398.35 | 1 | - | - | - | - | - | - | - | 183.89 | hardness | HV | 0.8882858
10.1016/j.msea.2018.10.093 | Effects of Co and Si additions and cryogenic rolling on structure and properties of Cu-Cr alloys | Sun, Xinglong; Jie, Jinchuan; Wang, Pengfei; Qin, Bailiang; Ma, Xiaodong; Wang, Tongmin; Li, Tingju | Materials Science and Engineering A-Structural Materials Properties Microstructure and Processing | 2019 | 10.1016-j.msea.2018.10.093-6-c | Macrostructures of as-cast Cu–Cr–Co–Si alloys: (a) Cu–1Cr, and (b) Cu–1Cr–1Co–0.6Si. | 10.1016-j.msea.2018.10.093-6-c_colorcut_cluster_3 | #fb0506 | RTR 90% deformation | Cu-Cr-Si | wt.% | 97.459 | - | - | - | - | 0.955 | 0.986 | - | - | - | - | - | - | - | - | 0.6 | - | - | - | - | - | one-step aging | 900 | 2 | - | 990 | 4 | 90% | 438.56 | 1 | - | - | - | - | - | - | - | 196.02 | hardness | HV | 0.8882858
10.1016/j.msea.2018.10.093 | Effects of Co and Si additions and cryogenic rolling on structure and properties of Cu-Cr alloys | Sun, Xinglong; Jie, Jinchuan; Wang, Pengfei; Qin, Bailiang; Ma, Xiaodong; Wang, Tongmin; Li, Tingju | Materials Science and Engineering A-Structural Materials Properties Microstructure and Processing | 2019 | 10.1016-j.msea.2018.10.093-6-c | Macrostructures of as-cast Cu–Cr–Co–Si alloys: (a) Cu–1Cr, and (b) Cu–1Cr–1Co–0.6Si. | 10.1016-j.msea.2018.10.093-6-c_colorcut_cluster_3 | #fb0506 | RTR 90% deformation | Cu-Cr-Si | wt.% | 97.459 | - | - | - | - | 0.955 | 0.986 | - | - | - | - | - | - | - | - | 0.6 | - | - | - | - | - | one-step aging | 900 | 2 | - | 990 | 4 | 90% | 478.76 | 1 | - | - | - | - | - | - | - | 172.13 | hardness | HV | 0.8882858
10.1016/j.msea.2018.10.093 | Effects of Co and Si additions and cryogenic rolling on structure and properties of Cu-Cr alloys | Sun, Xinglong; Jie, Jinchuan; Wang, Pengfei; Qin, Bailiang; Ma, Xiaodong; Wang, Tongmin; Li, Tingju | Materials Science and Engineering A-Structural Materials Properties Microstructure and Processing | 2019 | 10.1016-j.msea.2018.10.093-6-c | Macrostructures of as-cast Cu–Cr–Co–Si alloys: (a) Cu–1Cr, and (b) Cu–1Cr–1Co–0.6Si. | 10.1016-j.msea.2018.10.093-6-c_colorcut_cluster_3 | #fb0506 | RTR 90% deformation | Cu-Cr-Si | wt.% | 97.459 | - | - | - | - | 0.955 | 0.986 | - | - | - | - | - | - | - | - | 0.6 | - | - | - | - | - | one-step aging | 900 | 2 | - | 990 | 4 | 90% | 518.97 | 1 | - | - | - | - | - | - | - | 154.35 | hardness | HV | 0.8882858
10.1016/j.msea.2018.10.093 | Effects of Co and Si additions and cryogenic rolling on structure and properties of Cu-Cr alloys | Sun, Xinglong; Jie, Jinchuan; Wang, Pengfei; Qin, Bailiang; Ma, Xiaodong; Wang, Tongmin; Li, Tingju | Materials Science and Engineering A-Structural Materials Properties Microstructure and Processing | 2019 | 10.1016-j.msea.2018.10.093-6-d | Macrostructures of as-cast Cu–Cr–Co–Si alloys: (a) Cu–1Cr, and (b) Cu–1Cr–1Co–0.6Si. | 10.1016-j.msea.2018.10.093-6-d_colorcut_cluster_1 | #3d3434 | - CR 90% deformation | Cu-Cr-Si | wt.% | 97.459 | - | - | - | - | 0.955 | 0.986 | - | - | - | - | - | - | - | - | 0.6 | - | - | - | - | - | one-step aging | 900 | 2 | - | 990 | 4 | 90%+Flag | 401.24 | 1 | - | - | - | - | - | - | liquid nitrogen | 36.64 | conductivity | %IACS | 0.8882858
10.1016/j.msea.2018.10.093 | Effects of Co and Si additions and cryogenic rolling on structure and properties of Cu-Cr alloys | Sun, Xinglong; Jie, Jinchuan; Wang, Pengfei; Qin, Bailiang; Ma, Xiaodong; Wang, Tongmin; Li, Tingju | Materials Science and Engineering A-Structural Materials Properties Microstructure and Processing | 2019 | 10.1016-j.msea.2018.10.093-6-d | Macrostructures of as-cast Cu–Cr–Co–Si alloys: (a) Cu–1Cr, and (b) Cu–1Cr–1Co–0.6Si. | 10.1016-j.msea.2018.10.093-6-d_colorcut_cluster_1 | #3d3434 | - CR 90% deformation | Cu-Cr-Si | wt.% | 97.459 | - | - | - | - | 0.955 | 0.986 | - | - | - | - | - | - | - | - | 0.6 | - | - | - | - | - | one-step aging | 900 | 2 | - | 990 | 4 | 90%+Flag | 441.24 | 1 | - | - | - | - | - | - | liquid nitrogen | 41.91 | conductivity | %IACS | 0.8882858
10.1016/j.msea.2018.10.093 | Effects of Co and Si additions and cryogenic rolling on structure and properties of Cu-Cr alloys | Sun, Xinglong; Jie, Jinchuan; Wang, Pengfei; Qin, Bailiang; Ma, Xiaodong; Wang, Tongmin; Li, Tingju | Materials Science and Engineering A-Structural Materials Properties Microstructure and Processing | 2019 | 10.1016-j.msea.2018.10.093-6-d | Macrostructures of as-cast Cu–Cr–Co–Si alloys: (a) Cu–1Cr, and (b) Cu–1Cr–1Co–0.6Si. | 10.1016-j.msea.2018.10.093-6-d_colorcut_cluster_1 | #3d3434 | - CR 90% deformation | Cu-Cr-Si | wt.% | 97.459 | - | - | - | - | 0.955 | 0.986 | - | - | - | - | - | - | - | - | 0.6 | - | - | - | - | - | one-step aging | 900 | 2 | - | 990 | 4 | 90%+Flag | 478.83 | 1 | - | - | - | - | - | - | liquid nitrogen | 43.45 | conductivity | %IACS | 0.8882858
10.1016/j.msea.2018.10.093 | Effects of Co and Si additions and cryogenic rolling on structure and properties of Cu-Cr alloys | Sun, Xinglong; Jie, Jinchuan; Wang, Pengfei; Qin, Bailiang; Ma, Xiaodong; Wang, Tongmin; Li, Tingju | Materials Science and Engineering A-Structural Materials Properties Microstructure and Processing | 2019 | 10.1016-j.msea.2018.10.093-6-d | Macrostructures of as-cast Cu–Cr–Co–Si alloys: (a) Cu–1Cr, and (b) Cu–1Cr–1Co–0.6Si. | 10.1016-j.msea.2018.10.093-6-d_colorcut_cluster_1 | #3d3434 | - CR 90% deformation | Cu-Cr-Si | wt.% | 97.459 | - | - | - | - | 0.955 | 0.986 | - | - | - | - | - | - | - | - | 0.6 | - | - | - | - | - | one-step aging | 900 | 2 | - | 990 | 4 | 90%+Flag | 516.41 | 1 | - | - | - | - | - | - | liquid nitrogen | 46.04 | conductivity | %IACS | 0.8882858
10.1016/j.msea.2018.10.093 | Effects of Co and Si additions and cryogenic rolling on structure and properties of Cu-Cr alloys | Sun, Xinglong; Jie, Jinchuan; Wang, Pengfei; Qin, Bailiang; Ma, Xiaodong; Wang, Tongmin; Li, Tingju | Materials Science and Engineering A-Structural Materials Properties Microstructure and Processing | 2019 | 10.1016-j.msea.2018.10.093-6-d | Macrostructures of as-cast Cu–Cr–Co–Si alloys: (a) Cu–1Cr, and (b) Cu–1Cr–1Co–0.6Si. | 10.1016-j.msea.2018.10.093-6-d_colorcut_cluster_4 | #fb0303 | RTR 90% deformation | Cu-Cr-Si | wt.% | 97.459 | - | - | - | - | 0.955 | 0.986 | - | - | - | - | - | - | - | - | 0.6 | - | - | - | - | - | one-step aging | 900 | 2 | - | 990 | 4 | 90% | 398.83 | 1 | - | - | - | - | - | - | - | 38.06 | conductivity | %IACS | 0.8882858
10.1016/j.msea.2018.10.093 | Effects of Co and Si additions and cryogenic rolling on structure and properties of Cu-Cr alloys | Sun, Xinglong; Jie, Jinchuan; Wang, Pengfei; Qin, Bailiang; Ma, Xiaodong; Wang, Tongmin; Li, Tingju | Materials Science and Engineering A-Structural Materials Properties Microstructure and Processing | 2019 | 10.1016-j.msea.2018.10.093-6-d | Macrostructures of as-cast Cu–Cr–Co–Si alloys: (a) Cu–1Cr, and (b) Cu–1Cr–1Co–0.6Si. | 10.1016-j.msea.2018.10.093-6-d_colorcut_cluster_4 | #fb0303 | RTR 90% deformation | Cu-Cr-Si | wt.% | 97.459 | - | - | - | - | 0.955 | 0.986 | - | - | - | - | - | - | - | - | 0.6 | - | - | - | - | - | one-step aging | 900 | 2 | - | 990 | 4 | 90% | 438.9 | 1 | - | - | - | - | - | - | - | 42.4 | conductivity | %IACS | 0.8882858
10.1016/j.msea.2018.10.093 | Effects of Co and Si additions and cryogenic rolling on structure and properties of Cu-Cr alloys | Sun, Xinglong; Jie, Jinchuan; Wang, Pengfei; Qin, Bailiang; Ma, Xiaodong; Wang, Tongmin; Li, Tingju | Materials Science and Engineering A-Structural Materials Properties Microstructure and Processing | 2019 | 10.1016-j.msea.2018.10.093-6-d | Macrostructures of as-cast Cu–Cr–Co–Si alloys: (a) Cu–1Cr, and (b) Cu–1Cr–1Co–0.6Si. | 10.1016-j.msea.2018.10.093-6-d_colorcut_cluster_4 | #fb0303 | RTR 90% deformation | Cu-Cr-Si | wt.% | 97.459 | - | - | - | - | 0.955 | 0.986 | - | - | - | - | - | - | - | - | 0.6 | - | - | - | - | - | one-step aging | 900 | 2 | - | 990 | 4 | 90% | 478.83 | 1 | - | - | - | - | - | - | - | 44.3 | conductivity | %IACS | 0.8882858
10.1016/j.msea.2018.10.093 | Effects of Co and Si additions and cryogenic rolling on structure and properties of Cu-Cr alloys | Sun, Xinglong; Jie, Jinchuan; Wang, Pengfei; Qin, Bailiang; Ma, Xiaodong; Wang, Tongmin; Li, Tingju | Materials Science and Engineering A-Structural Materials Properties Microstructure and Processing | 2019 | 10.1016-j.msea.2018.10.093-6-d | Macrostructures of as-cast Cu–Cr–Co–Si alloys: (a) Cu–1Cr, and (b) Cu–1Cr–1Co–0.6Si. | 10.1016-j.msea.2018.10.093-6-d_colorcut_cluster_4 | #fb0303 | RTR 90% deformation | Cu-Cr-Si | wt.% | 97.459 | - | - | - | - | 0.955 | 0.986 | - | - | - | - | - | - | - | - | 0.6 | - | - | - | - | - | one-step aging | 900 | 2 | - | 990 | 4 | 90% | 518.76 | 1 | - | - | - | - | - | - | - | 45.06 | conductivity | %IACS | 0.8882858
10.1016/j.msea.2018.10.093 | Effects of Co and Si additions and cryogenic rolling on structure and properties of Cu-Cr alloys | Sun, Xinglong; Jie, Jinchuan; Wang, Pengfei; Qin, Bailiang; Ma, Xiaodong; Wang, Tongmin; Li, Tingju | Materials Science and Engineering A-Structural Materials Properties Microstructure and Processing | 2019 | 10.1016-j.msea.2018.10.093-7-a | Macrostructures of as-cast Cu–Cr–Co–Si alloys: (a) Cu–1Cr, and (b) Cu–1Cr–1Co–0.6Si. | 10.1016-j.msea.2018.10.093-7-a_colorcut_cluster_1 | #222222 | Cu-1Cr-1Co-0.6Si alloy | Cu-Cr-Si | wt.% | 97.459 | - | - | - | - | 0.955 | 0.986 | - | - | - | - | - | - | - | - | 0.6 | - | - | - | - | - | one-step aging | 900 | 2 | - | 990 | 4 | 90%+Flag | 440 | 1 | - | - | - | - | - | - | liquid nitrogen | 753.41 | UTS | MPa | 0.8882858
10.1016/j.msea.2018.10.093 | Effects of Co and Si additions and cryogenic rolling on structure and properties of Cu-Cr alloys | Sun, Xinglong; Jie, Jinchuan; Wang, Pengfei; Qin, Bailiang; Ma, Xiaodong; Wang, Tongmin; Li, Tingju | Materials Science and Engineering A-Structural Materials Properties Microstructure and Processing | 2019 | 10.1016-j.msea.2018.10.093-7-a | Macrostructures of as-cast Cu–Cr–Co–Si alloys: (a) Cu–1Cr, and (b) Cu–1Cr–1Co–0.6Si. | 10.1016-j.msea.2018.10.093-7-a_colorcut_cluster_4 | #f11414 | Cu-1Cr alloy | Cu-Cr | wt.% | 99.033 | - | - | - | - | - | 0.967 | - | - | - | - | - | - | - | - | - | - | - | - | - | - | one-step aging | 900 | 2 | - | 990 | 4 | 90%+Flag | 440 | 1 | - | - | - | - | - | - | liquid nitrogen | 495.45 | UTS | MPa | 0.8882858
10.1016/j.msea.2018.10.093 | Effects of Co and Si additions and cryogenic rolling on structure and properties of Cu-Cr alloys | Sun, Xinglong; Jie, Jinchuan; Wang, Pengfei; Qin, Bailiang; Ma, Xiaodong; Wang, Tongmin; Li, Tingju | Materials Science and Engineering A-Structural Materials Properties Microstructure and Processing | 2019 | 10.1016-j.msea.2018.10.093-8-a | Macrostructures of as-cast Cu–Cr–Co–Si alloys: (a) Cu–1Cr, and (b) Cu–1Cr–1Co–0.6Si. | 10.1016-j.msea.2018.10.093-8-a_colorcut_cluster_1 | #1c1c1c | Cu-1Cr | Cu-Cr | wt.% | 99.033 | - | - | - | - | - | 0.967 | - | - | - | - | - | - | - | - | - | - | - | - | - | - | one-step aging | 900 | 2 | - | 990 | 4 | 90%+Flag | 440 | 0 | - | - | - | - | - | - | liquid nitrogen | 61.43 | conductivity | %IACS | 0.8882858
10.1016/j.msea.2018.10.093 | Effects of Co and Si additions and cryogenic rolling on structure and properties of Cu-Cr alloys | Sun, Xinglong; Jie, Jinchuan; Wang, Pengfei; Qin, Bailiang; Ma, Xiaodong; Wang, Tongmin; Li, Tingju | Materials Science and Engineering A-Structural Materials Properties Microstructure and Processing | 2019 | 10.1016-j.msea.2018.10.093-8-a | Macrostructures of as-cast Cu–Cr–Co–Si alloys: (a) Cu–1Cr, and (b) Cu–1Cr–1Co–0.6Si. | 10.1016-j.msea.2018.10.093-8-a_colorcut_cluster_1 | #1c1c1c | Cu-1Cr | Cu-Cr | wt.% | 99.033 | - | - | - | - | - | 0.967 | - | - | - | - | - | - | - | - | - | - | - | - | - | - | one-step aging | 900 | 2 | - | 990 | 4 | 90%+Flag | 440 | 0.054333333 | - | - | - | - | - | - | liquid nitrogen | 69.41 | conductivity | %IACS | 0.8882858
10.1016/j.msea.2018.10.093 | Effects of Co and Si additions and cryogenic rolling on structure and properties of Cu-Cr alloys | Sun, Xinglong; Jie, Jinchuan; Wang, Pengfei; Qin, Bailiang; Ma, Xiaodong; Wang, Tongmin; Li, Tingju | Materials Science and Engineering A-Structural Materials Properties Microstructure and Processing | 2019 | 10.1016-j.msea.2018.10.093-8-a | Macrostructures of as-cast Cu–Cr–Co–Si alloys: (a) Cu–1Cr, and (b) Cu–1Cr–1Co–0.6Si. | 10.1016-j.msea.2018.10.093-8-a_colorcut_cluster_1 | #1c1c1c | Cu-1Cr | Cu-Cr | wt.% | 99.033 | - | - | - | - | - | 0.967 | - | - | - | - | - | - | - | - | - | - | - | - | - | - | one-step aging | 900 | 2 | - | 990 | 4 | 90%+Flag | 440 | 0.0825 | - | - | - | - | - | - | liquid nitrogen | 76.26 | conductivity | %IACS | 0.8882858
10.1016/j.msea.2018.10.093 | Effects of Co and Si additions and cryogenic rolling on structure and properties of Cu-Cr alloys | Sun, Xinglong; Jie, Jinchuan; Wang, Pengfei; Qin, Bailiang; Ma, Xiaodong; Wang, Tongmin; Li, Tingju | Materials Science and Engineering A-Structural Materials Properties Microstructure and Processing | 2019 | 10.1016-j.msea.2018.10.093-8-a | Macrostructures of as-cast Cu–Cr–Co–Si alloys: (a) Cu–1Cr, and (b) Cu–1Cr–1Co–0.6Si. | 10.1016-j.msea.2018.10.093-8-a_colorcut_cluster_1 | #1c1c1c | Cu-1Cr | Cu-Cr | wt.% | 99.033 | - | - | - | - | - | 0.967 | - | - | - | - | - | - | - | - | - | - | - | - | - | - | one-step aging | 900 | 2 | - | 990 | 4 | 90%+Flag | 440 | 0.199166667 | - | - | - | - | - | - | liquid nitrogen | 76.16 | conductivity | %IACS | 0.8882858
10.1016/j.msea.2018.10.093 | Effects of Co and Si additions and cryogenic rolling on structure and properties of Cu-Cr alloys | Sun, Xinglong; Jie, Jinchuan; Wang, Pengfei; Qin, Bailiang; Ma, Xiaodong; Wang, Tongmin; Li, Tingju | Materials Science and Engineering A-Structural Materials Properties Microstructure and Processing | 2019 | 10.1016-j.msea.2018.10.093-8-a | Macrostructures of as-cast Cu–Cr–Co–Si alloys: (a) Cu–1Cr, and (b) Cu–1Cr–1Co–0.6Si. | 10.1016-j.msea.2018.10.093-8-a_colorcut_cluster_1 | #1c1c1c | Cu-1Cr | Cu-Cr | wt.% | 99.033 | - | - | - | - | - | 0.967 | - | - | - | - | - | - | - | - | - | - | - | - | - | - | one-step aging | 900 | 2 | - | 990 | 4 | 90%+Flag | 440 | 0.384166667 | - | - | - | - | - | - | liquid nitrogen | 76.58 | conductivity | %IACS | 0.8882858
10.1016/j.msea.2018.10.093 | Effects of Co and Si additions and cryogenic rolling on structure and properties of Cu-Cr alloys | Sun, Xinglong; Jie, Jinchuan; Wang, Pengfei; Qin, Bailiang; Ma, Xiaodong; Wang, Tongmin; Li, Tingju | Materials Science and Engineering A-Structural Materials Properties Microstructure and Processing | 2019 | 10.1016-j.msea.2018.10.093-8-a | Macrostructures of as-cast Cu–Cr–Co–Si alloys: (a) Cu–1Cr, and (b) Cu–1Cr–1Co–0.6Si. | 10.1016-j.msea.2018.10.093-8-a_colorcut_cluster_1 | #1c1c1c | Cu-1Cr | Cu-Cr | wt.% | 99.033 | - | - | - | - | - | 0.967 | - | - | - | - | - | - | - | - | - | - | - | - | - | - | one-step aging | 900 | 2 | - | 990 | 4 | 90%+Flag | 440 | 1.902333333 | - | - | - | - | - | - | liquid nitrogen | 83.94 | conductivity | %IACS | 0.8882858
10.1016/j.msea.2018.10.093 | Effects of Co and Si additions and cryogenic rolling on structure and properties of Cu-Cr alloys | Sun, Xinglong; Jie, Jinchuan; Wang, Pengfei; Qin, Bailiang; Ma, Xiaodong; Wang, Tongmin; Li, Tingju | Materials Science and Engineering A-Structural Materials Properties Microstructure and Processing | 2019 | 10.1016-j.msea.2018.10.093-8-a | Macrostructures of as-cast Cu–Cr–Co–Si alloys: (a) Cu–1Cr, and (b) Cu–1Cr–1Co–0.6Si. | 10.1016-j.msea.2018.10.093-8-a_colorcut_cluster_1 | #1c1c1c | Cu-1Cr | Cu-Cr | wt.% | 99.033 | - | - | - | - | - | 0.967 | - | - | - | - | - | - | - | - | - | - | - | - | - | - | one-step aging | 900 | 2 | - | 990 | 4 | 90%+Flag | 440 | 2.027333333 | - | - | - | - | - | - | liquid nitrogen | 82.74 | conductivity | %IACS | 0.8882858
10.1016/j.msea.2018.10.093 | Effects of Co and Si additions and cryogenic rolling on structure and properties of Cu-Cr alloys | Sun, Xinglong; Jie, Jinchuan; Wang, Pengfei; Qin, Bailiang; Ma, Xiaodong; Wang, Tongmin; Li, Tingju | Materials Science and Engineering A-Structural Materials Properties Microstructure and Processing | 2019 | 10.1016-j.msea.2018.10.093-8-a | Macrostructures of as-cast Cu–Cr–Co–Si alloys: (a) Cu–1Cr, and (b) Cu–1Cr–1Co–0.6Si. | 10.1016-j.msea.2018.10.093-8-a_colorcut_cluster_1 | #1c1c1c | Cu-1Cr | Cu-Cr | wt.% | 99.033 | - | - | - | - | - | 0.967 | - | - | - | - | - | - | - | - | - | - | - | - | - | - | one-step aging | 900 | 2 | - | 990 | 4 | 90%+Flag | 440 | 2.962166667 | - | - | - | - | - | - | liquid nitrogen | 82.63 | conductivity | %IACS | 0.8882858
10.1016/j.msea.2018.10.093 | Effects of Co and Si additions and cryogenic rolling on structure and properties of Cu-Cr alloys | Sun, Xinglong; Jie, Jinchuan; Wang, Pengfei; Qin, Bailiang; Ma, Xiaodong; Wang, Tongmin; Li, Tingju | Materials Science and Engineering A-Structural Materials Properties Microstructure and Processing | 2019 | 10.1016-j.msea.2018.10.093-8-a | Macrostructures of as-cast Cu–Cr–Co–Si alloys: (a) Cu–1Cr, and (b) Cu–1Cr–1Co–0.6Si. | 10.1016-j.msea.2018.10.093-8-a_colorcut_cluster_1 | #1c1c1c | Cu-1Cr | Cu-Cr | wt.% | 99.033 | - | - | - | - | - | 0.967 | - | - | - | - | - | - | - | - | - | - | - | - | - | - | one-step aging | 900 | 2 | - | 990 | 4 | 90%+Flag | 440 | 3.9675 | - | - | - | - | - | - | liquid nitrogen | 84.74 | conductivity | %IACS | 0.8882858
10.1016/j.msea.2018.10.093 | Effects of Co and Si additions and cryogenic rolling on structure and properties of Cu-Cr alloys | Sun, Xinglong; Jie, Jinchuan; Wang, Pengfei; Qin, Bailiang; Ma, Xiaodong; Wang, Tongmin; Li, Tingju | Materials Science and Engineering A-Structural Materials Properties Microstructure and Processing | 2019 | 10.1016-j.msea.2018.10.093-8-a | Macrostructures of as-cast Cu–Cr–Co–Si alloys: (a) Cu–1Cr, and (b) Cu–1Cr–1Co–0.6Si. | 10.1016-j.msea.2018.10.093-8-a_colorcut_cluster_1 | #1c1c1c | Cu-1Cr | Cu-Cr | wt.% | 99.033 | - | - | - | - | - | 0.967 | - | - | - | - | - | - | - | - | - | - | - | - | - | - | one-step aging | 900 | 2 | - | 990 | 4 | 90%+Flag | 440 | 4.97 | - | - | - | - | - | - | liquid nitrogen | 86.23 | conductivity | %IACS | 0.8882858
10.1016/j.msea.2018.10.093 | Effects of Co and Si additions and cryogenic rolling on structure and properties of Cu-Cr alloys | Sun, Xinglong; Jie, Jinchuan; Wang, Pengfei; Qin, Bailiang; Ma, Xiaodong; Wang, Tongmin; Li, Tingju | Materials Science and Engineering A-Structural Materials Properties Microstructure and Processing | 2019 | 10.1016-j.msea.2018.10.093-8-a | Macrostructures of as-cast Cu–Cr–Co–Si alloys: (a) Cu–1Cr, and (b) Cu–1Cr–1Co–0.6Si. | 10.1016-j.msea.2018.10.093-8-a_colorcut_cluster_4 | #fe0909 | Cu-1Cr-1C0-0.6Si | Cu-Cr-Si | wt.% | 97.459 | - | - | - | - | 0.955 | 0.986 | - | - | - | - | - | - | - | - | 0.6 | - | - | - | - | - | one-step aging | 900 | 2 | - | 990 | 4 | 90%+Flag | 440 | 0.026 | - | - | - | - | - | - | liquid nitrogen | 28.64 | conductivity | %IACS | 0.8882858
10.1016/j.msea.2018.10.093 | Effects of Co and Si additions and cryogenic rolling on structure and properties of Cu-Cr alloys | Sun, Xinglong; Jie, Jinchuan; Wang, Pengfei; Qin, Bailiang; Ma, Xiaodong; Wang, Tongmin; Li, Tingju | Materials Science and Engineering A-Structural Materials Properties Microstructure and Processing | 2019 | 10.1016-j.msea.2018.10.093-8-a | Macrostructures of as-cast Cu–Cr–Co–Si alloys: (a) Cu–1Cr, and (b) Cu–1Cr–1Co–0.6Si. | 10.1016-j.msea.2018.10.093-8-a_colorcut_cluster_4 | #fe0909 | Cu-1Cr-1C0-0.6Si | Cu-Cr-Si | wt.% | 97.459 | - | - | - | - | 0.955 | 0.986 | - | - | - | - | - | - | - | - | 0.6 | - | - | - | - | - | one-step aging | 900 | 2 | - | 990 | 4 | 90%+Flag | 440 | 0.308166667 | - | - | - | - | - | - | liquid nitrogen | 36.47 | conductivity | %IACS | 0.8882858
10.1016/j.msea.2018.10.093 | Effects of Co and Si additions and cryogenic rolling on structure and properties of Cu-Cr alloys | Sun, Xinglong; Jie, Jinchuan; Wang, Pengfei; Qin, Bailiang; Ma, Xiaodong; Wang, Tongmin; Li, Tingju | Materials Science and Engineering A-Structural Materials Properties Microstructure and Processing | 2019 | 10.1016-j.msea.2018.10.093-8-a | Macrostructures of as-cast Cu–Cr–Co–Si alloys: (a) Cu–1Cr, and (b) Cu–1Cr–1Co–0.6Si. | 10.1016-j.msea.2018.10.093-8-a_colorcut_cluster_4 | #fe0909 | Cu-1Cr-1C0-0.6Si | Cu-Cr-Si | wt.% | 97.459 | - | - | - | - | 0.955 | 0.986 | - | - | - | - | - | - | - | - | 0.6 | - | - | - | - | - | one-step aging | 900 | 2 | - | 990 | 4 | 90%+Flag | 440 | 0.942666667 | - | - | - | - | - | - | liquid nitrogen | 41.24 | conductivity | %IACS | 0.8882858
10.1016/j.msea.2018.10.093 | Effects of Co and Si additions and cryogenic rolling on structure and properties of Cu-Cr alloys | Sun, Xinglong; Jie, Jinchuan; Wang, Pengfei; Qin, Bailiang; Ma, Xiaodong; Wang, Tongmin; Li, Tingju | Materials Science and Engineering A-Structural Materials Properties Microstructure and Processing | 2019 | 10.1016-j.msea.2018.10.093-8-a | Macrostructures of as-cast Cu–Cr–Co–Si alloys: (a) Cu–1Cr, and (b) Cu–1Cr–1Co–0.6Si. | 10.1016-j.msea.2018.10.093-8-a_colorcut_cluster_4 | #fe0909 | Cu-1Cr-1C0-0.6Si | Cu-Cr-Si | wt.% | 97.459 | - | - | - | - | 0.955 | 0.986 | - | - | - | - | - | - | - | - | 0.6 | - | - | - | - | - | one-step aging | 900 | 2 | - | 990 | 4 | 90%+Flag | 440 | 1.948 | - | - | - | - | - | - | liquid nitrogen | 41.37 | conductivity | %IACS | 0.8882858
10.1016/j.msea.2018.10.093 | Effects of Co and Si additions and cryogenic rolling on structure and properties of Cu-Cr alloys | Sun, Xinglong; Jie, Jinchuan; Wang, Pengfei; Qin, Bailiang; Ma, Xiaodong; Wang, Tongmin; Li, Tingju | Materials Science and Engineering A-Structural Materials Properties Microstructure and Processing | 2019 | 10.1016-j.msea.2018.10.093-8-a | Macrostructures of as-cast Cu–Cr–Co–Si alloys: (a) Cu–1Cr, and (b) Cu–1Cr–1Co–0.6Si. | 10.1016-j.msea.2018.10.093-8-a_colorcut_cluster_4 | #fe0909 | Cu-1Cr-1C0-0.6Si | Cu-Cr-Si | wt.% | 97.459 | - | - | - | - | 0.955 | 0.986 | - | - | - | - | - | - | - | - | 0.6 | - | - | - | - | - | one-step aging | 900 | 2 | - | 990 | 4 | 90%+Flag | 440 | 2.953166667 | - | - | - | - | - | - | liquid nitrogen | 43.94 | conductivity | %IACS | 0.8882858
10.1016/j.msea.2018.10.093 | Effects of Co and Si additions and cryogenic rolling on structure and properties of Cu-Cr alloys | Sun, Xinglong; Jie, Jinchuan; Wang, Pengfei; Qin, Bailiang; Ma, Xiaodong; Wang, Tongmin; Li, Tingju | Materials Science and Engineering A-Structural Materials Properties Microstructure and Processing | 2019 | 10.1016-j.msea.2018.10.093-8-a | Macrostructures of as-cast Cu–Cr–Co–Si alloys: (a) Cu–1Cr, and (b) Cu–1Cr–1Co–0.6Si. | 10.1016-j.msea.2018.10.093-8-a_colorcut_cluster_4 | #fe0909 | Cu-1Cr-1C0-0.6Si | Cu-Cr-Si | wt.% | 97.459 | - | - | - | - | 0.955 | 0.986 | - | - | - | - | - | - | - | - | 0.6 | - | - | - | - | - | one-step aging | 900 | 2 | - | 990 | 4 | 90%+Flag | 440 | 3.958333333 | - | - | - | - | - | - | liquid nitrogen | 43.54 | conductivity | %IACS | 0.8882858
10.1016/j.msea.2018.10.093 | Effects of Co and Si additions and cryogenic rolling on structure and properties of Cu-Cr alloys | Sun, Xinglong; Jie, Jinchuan; Wang, Pengfei; Qin, Bailiang; Ma, Xiaodong; Wang, Tongmin; Li, Tingju | Materials Science and Engineering A-Structural Materials Properties Microstructure and Processing | 2019 | 10.1016-j.msea.2018.10.093-8-a | Macrostructures of as-cast Cu–Cr–Co–Si alloys: (a) Cu–1Cr, and (b) Cu–1Cr–1Co–0.6Si. | 10.1016-j.msea.2018.10.093-8-a_colorcut_cluster_4 | #fe0909 | Cu-1Cr-1C0-0.6Si | Cu-Cr-Si | wt.% | 97.459 | - | - | - | - | 0.955 | 0.986 | - | - | - | - | - | - | - | - | 0.6 | - | - | - | - | - | one-step aging | 900 | 2 | - | 990 | 4 | 90%+Flag | 440 | 4.9635 | - | - | - | - | - | - | liquid nitrogen | 46 | conductivity | %IACS | 0.8882858
10.1016/j.msea.2018.10.093 | Effects of Co and Si additions and cryogenic rolling on structure and properties of Cu-Cr alloys | Sun, Xinglong; Jie, Jinchuan; Wang, Pengfei; Qin, Bailiang; Ma, Xiaodong; Wang, Tongmin; Li, Tingju | Materials Science and Engineering A-Structural Materials Properties Microstructure and Processing | 2019 | 10.1016-j.msea.2018.10.093-8-b | Macrostructures of as-cast Cu–Cr–Co–Si alloys: (a) Cu–1Cr, and (b) Cu–1Cr–1Co–0.6Si. | 10.1016-j.msea.2018.10.093-8-b_colorcut_cluster_3 | #067b7f | CR90%deformation | Cu-Cr-Si | wt.% | 97.459 | - | - | - | - | 0.955 | 0.986 | - | - | - | - | - | - | - | - | 0.6 | - | - | - | - | - | one-step aging | 900 | 2 | - | 990 | 4 | 90%+Flag | 440 | 0.177333333 | - | - | - | - | - | - | liquid nitrogen | 30.65 | conductivity | %IACS | 0.8882858
10.1016/j.msea.2018.10.093 | Effects of Co and Si additions and cryogenic rolling on structure and properties of Cu-Cr alloys | Sun, Xinglong; Jie, Jinchuan; Wang, Pengfei; Qin, Bailiang; Ma, Xiaodong; Wang, Tongmin; Li, Tingju | Materials Science and Engineering A-Structural Materials Properties Microstructure and Processing | 2019 | 10.1016-j.msea.2018.10.093-8-b | Macrostructures of as-cast Cu–Cr–Co–Si alloys: (a) Cu–1Cr, and (b) Cu–1Cr–1Co–0.6Si. | 10.1016-j.msea.2018.10.093-8-b_colorcut_cluster_3 | #067b7f | CR90%deformation | Cu-Cr-Si | wt.% | 97.459 | - | - | - | - | 0.955 | 0.986 | - | - | - | - | - | - | - | - | 0.6 | - | - | - | - | - | one-step aging | 900 | 2 | - | 990 | 4 | 90%+Flag | 440 | 0.940333333 | - | - | - | - | - | - | liquid nitrogen | 42.05 | conductivity | %IACS | 0.8882858
10.1016/j.msea.2018.10.093 | Effects of Co and Si additions and cryogenic rolling on structure and properties of Cu-Cr alloys | Sun, Xinglong; Jie, Jinchuan; Wang, Pengfei; Qin, Bailiang; Ma, Xiaodong; Wang, Tongmin; Li, Tingju | Materials Science and Engineering A-Structural Materials Properties Microstructure and Processing | 2019 | 10.1016-j.msea.2018.10.093-8-b | Macrostructures of as-cast Cu–Cr–Co–Si alloys: (a) Cu–1Cr, and (b) Cu–1Cr–1Co–0.6Si. | 10.1016-j.msea.2018.10.093-8-b_colorcut_cluster_4 | #110ff7 | CR70%deformation | Cu-Cr-Si | wt.% | 97.459 | - | - | - | - | 0.955 | 0.986 | - | - | - | - | - | - | - | - | 0.6 | - | - | - | - | - | one-step aging | 900 | 2 | - | 990 | 4 | 70%+Flag | 440 | 0.9375 | - | - | - | - | - | - | liquid nitrogen | 39.68 | conductivity | %IACS | 0.8882858
10.1016/j.msea.2018.10.093 | Effects of Co and Si additions and cryogenic rolling on structure and properties of Cu-Cr alloys | Sun, Xinglong; Jie, Jinchuan; Wang, Pengfei; Qin, Bailiang; Ma, Xiaodong; Wang, Tongmin; Li, Tingju | Materials Science and Engineering A-Structural Materials Properties Microstructure and Processing | 2019 | 10.1016-j.msea.2018.10.093-8-b | Macrostructures of as-cast Cu–Cr–Co–Si alloys: (a) Cu–1Cr, and (b) Cu–1Cr–1Co–0.6Si. | 10.1016-j.msea.2018.10.093-8-b_colorcut_cluster_4 | #110ff7 | CR70%deformation | Cu-Cr-Si | wt.% | 97.459 | - | - | - | - | 0.955 | 0.986 | - | - | - | - | - | - | - | - | 0.6 | - | - | - | - | - | one-step aging | 900 | 2 | - | 990 | 4 | 70%+Flag | 440 | 1.945333333 | - | - | - | - | - | - | liquid nitrogen | 39.45 | conductivity | %IACS | 0.8882858
10.1016/j.msea.2018.10.093 | Effects of Co and Si additions and cryogenic rolling on structure and properties of Cu-Cr alloys | Sun, Xinglong; Jie, Jinchuan; Wang, Pengfei; Qin, Bailiang; Ma, Xiaodong; Wang, Tongmin; Li, Tingju | Materials Science and Engineering A-Structural Materials Properties Microstructure and Processing | 2019 | 10.1016-j.msea.2018.10.093-8-b | Macrostructures of as-cast Cu–Cr–Co–Si alloys: (a) Cu–1Cr, and (b) Cu–1Cr–1Co–0.6Si. | 10.1016-j.msea.2018.10.093-8-b_colorcut_cluster_4 | #110ff7 | CR70%deformation | Cu-Cr-Si | wt.% | 97.459 | - | - | - | - | 0.955 | 0.986 | - | - | - | - | - | - | - | - | 0.6 | - | - | - | - | - | one-step aging | 900 | 2 | - | 990 | 4 | 70%+Flag | 440 | 2.953333333 | - | - | - | - | - | - | liquid nitrogen | 40.81 | conductivity | %IACS | 0.8882858
10.1016/j.msea.2018.10.093 | Effects of Co and Si additions and cryogenic rolling on structure and properties of Cu-Cr alloys | Sun, Xinglong; Jie, Jinchuan; Wang, Pengfei; Qin, Bailiang; Ma, Xiaodong; Wang, Tongmin; Li, Tingju | Materials Science and Engineering A-Structural Materials Properties Microstructure and Processing | 2019 | 10.1016-j.msea.2018.10.093-8-b | Macrostructures of as-cast Cu–Cr–Co–Si alloys: (a) Cu–1Cr, and (b) Cu–1Cr–1Co–0.6Si. | 10.1016-j.msea.2018.10.093-8-b_colorcut_cluster_4 | #110ff7 | CR70%deformation | Cu-Cr-Si | wt.% | 97.459 | - | - | - | - | 0.955 | 0.986 | - | - | - | - | - | - | - | - | 0.6 | - | - | - | - | - | one-step aging | 900 | 2 | - | 990 | 4 | 70%+Flag | 440 | 3.958333333 | - | - | - | - | - | - | liquid nitrogen | 41.95 | conductivity | %IACS | 0.8882858
10.1016/j.msea.2018.10.093 | Effects of Co and Si additions and cryogenic rolling on structure and properties of Cu-Cr alloys | Sun, Xinglong; Jie, Jinchuan; Wang, Pengfei; Qin, Bailiang; Ma, Xiaodong; Wang, Tongmin; Li, Tingju | Materials Science and Engineering A-Structural Materials Properties Microstructure and Processing | 2019 | 10.1016-j.msea.2018.10.093-8-b | Macrostructures of as-cast Cu–Cr–Co–Si alloys: (a) Cu–1Cr, and (b) Cu–1Cr–1Co–0.6Si. | 10.1016-j.msea.2018.10.093-8-b_colorcut_cluster_6 | #f60c0f | CR50%deformation | Cu-Cr-Si | wt.% | 97.459 | - | - | - | - | 0.955 | 0.986 | - | - | - | - | - | - | - | - | 0.6 | - | - | - | - | - | one-step aging | 900 | 2 | - | 990 | 4 | 50%+Flag | 440 | 0.062 | - | - | - | - | - | - | liquid nitrogen | 22.69 | conductivity | %IACS | 0.8882858
10.1016/j.msea.2018.10.093 | Effects of Co and Si additions and cryogenic rolling on structure and properties of Cu-Cr alloys | Sun, Xinglong; Jie, Jinchuan; Wang, Pengfei; Qin, Bailiang; Ma, Xiaodong; Wang, Tongmin; Li, Tingju | Materials Science and Engineering A-Structural Materials Properties Microstructure and Processing | 2019 | 10.1016-j.msea.2018.10.093-8-b | Macrostructures of as-cast Cu–Cr–Co–Si alloys: (a) Cu–1Cr, and (b) Cu–1Cr–1Co–0.6Si. | 10.1016-j.msea.2018.10.093-8-b_colorcut_cluster_6 | #f60c0f | CR50%deformation | Cu-Cr-Si | wt.% | 97.459 | - | - | - | - | 0.955 | 0.986 | - | - | - | - | - | - | - | - | 0.6 | - | - | - | - | - | one-step aging | 900 | 2 | - | 990 | 4 | 50%+Flag | 440 | 0.304 | - | - | - | - | - | - | liquid nitrogen | 32.18 | conductivity | %IACS | 0.8882858
10.1016/j.msea.2018.10.093 | Effects of Co and Si additions and cryogenic rolling on structure and properties of Cu-Cr alloys | Sun, Xinglong; Jie, Jinchuan; Wang, Pengfei; Qin, Bailiang; Ma, Xiaodong; Wang, Tongmin; Li, Tingju | Materials Science and Engineering A-Structural Materials Properties Microstructure and Processing | 2019 | 10.1016-j.msea.2018.10.093-8-b | Macrostructures of as-cast Cu–Cr–Co–Si alloys: (a) Cu–1Cr, and (b) Cu–1Cr–1Co–0.6Si. | 10.1016-j.msea.2018.10.093-8-b_colorcut_cluster_6 | #f60c0f | CR50%deformation | Cu-Cr-Si | wt.% | 97.459 | - | - | - | - | 0.955 | 0.986 | - | - | - | - | - | - | - | - | 0.6 | - | - | - | - | - | one-step aging | 900 | 2 | - | 990 | 4 | 50%+Flag | 440 | 0.453333333 | - | - | - | - | - | - | liquid nitrogen | 33.21 | conductivity | %IACS | 0.8882858
10.1016/j.msea.2018.10.093 | Effects of Co and Si additions and cryogenic rolling on structure and properties of Cu-Cr alloys | Sun, Xinglong; Jie, Jinchuan; Wang, Pengfei; Qin, Bailiang; Ma, Xiaodong; Wang, Tongmin; Li, Tingju | Materials Science and Engineering A-Structural Materials Properties Microstructure and Processing | 2019 | 10.1016-j.msea.2018.10.093-8-b | Macrostructures of as-cast Cu–Cr–Co–Si alloys: (a) Cu–1Cr, and (b) Cu–1Cr–1Co–0.6Si. | 10.1016-j.msea.2018.10.093-8-b_colorcut_cluster_6 | #f60c0f | CR50%deformation | Cu-Cr-Si | wt.% | 97.459 | - | - | - | - | 0.955 | 0.986 | - | - | - | - | - | - | - | - | 0.6 | - | - | - | - | - | one-step aging | 900 | 2 | - | 990 | 4 | 50%+Flag | 440 | 0.9375 | - | - | - | - | - | - | liquid nitrogen | 35.94 | conductivity | %IACS | 0.8882858
10.1016/j.msea.2018.10.093 | Effects of Co and Si additions and cryogenic rolling on structure and properties of Cu-Cr alloys | Sun, Xinglong; Jie, Jinchuan; Wang, Pengfei; Qin, Bailiang; Ma, Xiaodong; Wang, Tongmin; Li, Tingju | Materials Science and Engineering A-Structural Materials Properties Microstructure and Processing | 2019 | 10.1016-j.msea.2018.10.093-8-b | Macrostructures of as-cast Cu–Cr–Co–Si alloys: (a) Cu–1Cr, and (b) Cu–1Cr–1Co–0.6Si. | 10.1016-j.msea.2018.10.093-8-b_colorcut_cluster_6 | #f60c0f | CR50%deformation | Cu-Cr-Si | wt.% | 97.459 | - | - | - | - | 0.955 | 0.986 | - | - | - | - | - | - | - | - | 0.6 | - | - | - | - | - | one-step aging | 900 | 2 | - | 990 | 4 | 50%+Flag | 440 | 2.947666667 | - | - | - | - | - | - | liquid nitrogen | 38.54 | conductivity | %IACS | 0.8882858
10.1016/j.msea.2018.10.093 | Effects of Co and Si additions and cryogenic rolling on structure and properties of Cu-Cr alloys | Sun, Xinglong; Jie, Jinchuan; Wang, Pengfei; Qin, Bailiang; Ma, Xiaodong; Wang, Tongmin; Li, Tingju | Materials Science and Engineering A-Structural Materials Properties Microstructure and Processing | 2019 | 10.1016-j.msea.2018.10.093-8-b | Macrostructures of as-cast Cu–Cr–Co–Si alloys: (a) Cu–1Cr, and (b) Cu–1Cr–1Co–0.6Si. | 10.1016-j.msea.2018.10.093-8-b_colorcut_cluster_7 | #110f0f | CR0%deformation | Cu-Cr-Si | wt.% | 97.459 | - | - | - | - | 0.955 | 0.986 | - | - | - | - | - | - | - | - | 0.6 | - | - | - | - | - | one-step aging | 900 | 2 | - | 990 | 4 | - | 440 | 0 | - | - | - | - | - | - | - | 32.44 | conductivity | %IACS | 0.8882858
10.1016/j.msea.2018.10.093 | Effects of Co and Si additions and cryogenic rolling on structure and properties of Cu-Cr alloys | Sun, Xinglong; Jie, Jinchuan; Wang, Pengfei; Qin, Bailiang; Ma, Xiaodong; Wang, Tongmin; Li, Tingju | Materials Science and Engineering A-Structural Materials Properties Microstructure and Processing | 2019 | 10.1016-j.msea.2018.10.093-8-b | Macrostructures of as-cast Cu–Cr–Co–Si alloys: (a) Cu–1Cr, and (b) Cu–1Cr–1Co–0.6Si. | 10.1016-j.msea.2018.10.093-8-b_colorcut_cluster_7 | #110f0f | CR0%deformation | Cu-Cr-Si | wt.% | 97.459 | - | - | - | - | 0.955 | 0.986 | - | - | - | - | - | - | - | - | 0.6 | - | - | - | - | - | one-step aging | 900 | 2 | - | 990 | 4 | - | 440 | 0.141833333 | - | - | - | - | - | - | - | 33.18 | conductivity | %IACS | 0.8882858
10.1016/j.msea.2018.10.093 | Effects of Co and Si additions and cryogenic rolling on structure and properties of Cu-Cr alloys | Sun, Xinglong; Jie, Jinchuan; Wang, Pengfei; Qin, Bailiang; Ma, Xiaodong; Wang, Tongmin; Li, Tingju | Materials Science and Engineering A-Structural Materials Properties Microstructure and Processing | 2019 | 10.1016-j.msea.2018.10.093-8-b | Macrostructures of as-cast Cu–Cr–Co–Si alloys: (a) Cu–1Cr, and (b) Cu–1Cr–1Co–0.6Si. | 10.1016-j.msea.2018.10.093-8-b_colorcut_cluster_7 | #110f0f | CR0%deformation | Cu-Cr-Si | wt.% | 97.459 | - | - | - | - | 0.955 | 0.986 | - | - | - | - | - | - | - | - | 0.6 | - | - | - | - | - | one-step aging | 900 | 2 | - | 990 | 4 | - | 440 | 1.030333333 | - | - | - | - | - | - | - | 34.69 | conductivity | %IACS | 0.8882858
10.1016/j.msea.2018.10.093 | Effects of Co and Si additions and cryogenic rolling on structure and properties of Cu-Cr alloys | Sun, Xinglong; Jie, Jinchuan; Wang, Pengfei; Qin, Bailiang; Ma, Xiaodong; Wang, Tongmin; Li, Tingju | Materials Science and Engineering A-Structural Materials Properties Microstructure and Processing | 2019 | 10.1016-j.msea.2018.10.093-8-b | Macrostructures of as-cast Cu–Cr–Co–Si alloys: (a) Cu–1Cr, and (b) Cu–1Cr–1Co–0.6Si. | 10.1016-j.msea.2018.10.093-8-b_colorcut_cluster_7 | #110f0f | CR0%deformation | Cu-Cr-Si | wt.% | 97.459 | - | - | - | - | 0.955 | 0.986 | - | - | - | - | - | - | - | - | 0.6 | - | - | - | - | - | one-step aging | 900 | 2 | - | 990 | 4 | - | 440 | 1.9735 | - | - | - | - | - | - | - | 37.86 | conductivity | %IACS | 0.8882858
10.1016/j.msea.2018.10.093 | Effects of Co and Si additions and cryogenic rolling on structure and properties of Cu-Cr alloys | Sun, Xinglong; Jie, Jinchuan; Wang, Pengfei; Qin, Bailiang; Ma, Xiaodong; Wang, Tongmin; Li, Tingju | Materials Science and Engineering A-Structural Materials Properties Microstructure and Processing | 2019 | 10.1016-j.msea.2018.10.093-8-b | Macrostructures of as-cast Cu–Cr–Co–Si alloys: (a) Cu–1Cr, and (b) Cu–1Cr–1Co–0.6Si. | 10.1016-j.msea.2018.10.093-8-b_colorcut_cluster_7 | #110f0f | CR0%deformation | Cu-Cr-Si | wt.% | 97.459 | - | - | - | - | 0.955 | 0.986 | - | - | - | - | - | - | - | - | 0.6 | - | - | - | - | - | one-step aging | 900 | 2 | - | 990 | 4 | - | 440 | 2.105833333 | - | - | - | - | - | - | - | 37.01 | conductivity | %IACS | 0.8882858
10.1016/j.msea.2018.10.093 | Effects of Co and Si additions and cryogenic rolling on structure and properties of Cu-Cr alloys | Sun, Xinglong; Jie, Jinchuan; Wang, Pengfei; Qin, Bailiang; Ma, Xiaodong; Wang, Tongmin; Li, Tingju | Materials Science and Engineering A-Structural Materials Properties Microstructure and Processing | 2019 | 10.1016-j.msea.2018.10.093-8-b | Macrostructures of as-cast Cu–Cr–Co–Si alloys: (a) Cu–1Cr, and (b) Cu–1Cr–1Co–0.6Si. | 10.1016-j.msea.2018.10.093-8-b_colorcut_cluster_7 | #110f0f | CR0%deformation | Cu-Cr-Si | wt.% | 97.459 | - | - | - | - | 0.955 | 0.986 | - | - | - | - | - | - | - | - | 0.6 | - | - | - | - | - | one-step aging | 900 | 2 | - | 990 | 4 | - | 440 | 4.051166667 | - | - | - | - | - | - | - | 38.51 | conductivity | %IACS | 0.8882858
10.1016/j.msea.2018.10.093 | Effects of Co and Si additions and cryogenic rolling on structure and properties of Cu-Cr alloys | Sun, Xinglong; Jie, Jinchuan; Wang, Pengfei; Qin, Bailiang; Ma, Xiaodong; Wang, Tongmin; Li, Tingju | Materials Science and Engineering A-Structural Materials Properties Microstructure and Processing | 2019 | 10.1016-j.msea.2018.10.093-8-b | Macrostructures of as-cast Cu–Cr–Co–Si alloys: (a) Cu–1Cr, and (b) Cu–1Cr–1Co–0.6Si. | 10.1016-j.msea.2018.10.093-8-b_colorcut_cluster_7 | #110f0f | CR0%deformation | Cu-Cr-Si | wt.% | 97.459 | - | - | - | - | 0.955 | 0.986 | - | - | - | - | - | - | - | - | 0.6 | - | - | - | - | - | one-step aging | 900 | 2 | - | 990 | 4 | - | 440 | 5.059166667 | - | - | - | - | - | - | - | 38.93 | conductivity | %IACS | 0.8882858
10.1016/j.msea.2019.01.002 | Optimizing the strength, ductility and electrical conductivity of a Cu-Cr-Zr alloy by rotary swaging and aging treatment | Huang, A. H.; Wang, Y. F.; Wang, M. S.; Song, L. Y.; Li, Y. S.; Gao, L.; Huang, C. X.; Zhu, Y. T. | Materials Science and Engineering A-Structural Materials Properties Microstructure and Processing | 2019 | 10.1016-j.msea.2019.01.002-1-a | Aging of Cu-Cr-Zr alloy specimens: (a) variation of hardness with aging temperature (60 min), (b) variation of hardness with aging time. (A: aging). | 10.1016-j.msea.2019.01.002-1-a_colorcut_cluster_1 | #18171b | pre-aging | Cu-Cr-Zr | wt.% | 99.55 | - | - | - | - | - | 0.3 | - | - | - | 0.05 | - | - | - | - | - | - | - | - | - | 0.1 | one-step aging | - | - | - | 960 | 1 | - | 294.9 | 1 | - | - | - | - | - | - | - | 85.64 | hardness | HV | 0.8882858
10.1016/j.msea.2019.01.002 | Optimizing the strength, ductility and electrical conductivity of a Cu-Cr-Zr alloy by rotary swaging and aging treatment | Huang, A. H.; Wang, Y. F.; Wang, M. S.; Song, L. Y.; Li, Y. S.; Gao, L.; Huang, C. X.; Zhu, Y. T. | Materials Science and Engineering A-Structural Materials Properties Microstructure and Processing | 2019 | 10.1016-j.msea.2019.01.002-1-a | Aging of Cu-Cr-Zr alloy specimens: (a) variation of hardness with aging temperature (60 min), (b) variation of hardness with aging time. (A: aging). | 10.1016-j.msea.2019.01.002-1-a_colorcut_cluster_1 | #18171b | pre-aging | Cu-Cr-Zr | wt.% | 99.55 | - | - | - | - | - | 0.3 | - | - | - | 0.05 | - | - | - | - | - | - | - | - | - | 0.1 | one-step aging | - | - | - | 960 | 1 | - | 319.9 | 1 | - | - | - | - | - | - | - | 86.51 | hardness | HV | 0.8882858
10.1016/j.msea.2019.01.002 | Optimizing the strength, ductility and electrical conductivity of a Cu-Cr-Zr alloy by rotary swaging and aging treatment | Huang, A. H.; Wang, Y. F.; Wang, M. S.; Song, L. Y.; Li, Y. S.; Gao, L.; Huang, C. X.; Zhu, Y. T. | Materials Science and Engineering A-Structural Materials Properties Microstructure and Processing | 2019 | 10.1016-j.msea.2019.01.002-1-a | Aging of Cu-Cr-Zr alloy specimens: (a) variation of hardness with aging temperature (60 min), (b) variation of hardness with aging time. (A: aging). | 10.1016-j.msea.2019.01.002-1-a_colorcut_cluster_1 | #18171b | pre-aging | Cu-Cr-Zr | wt.% | 99.55 | - | - | - | - | - | 0.3 | - | - | - | 0.05 | - | - | - | - | - | - | - | - | - | 0.1 | one-step aging | - | - | - | 960 | 1 | - | 345.15 | 1 | - | - | - | - | - | - | - | 87.79 | hardness | HV | 0.8882858
10.1016/j.msea.2019.01.002 | Optimizing the strength, ductility and electrical conductivity of a Cu-Cr-Zr alloy by rotary swaging and aging treatment | Huang, A. H.; Wang, Y. F.; Wang, M. S.; Song, L. Y.; Li, Y. S.; Gao, L.; Huang, C. X.; Zhu, Y. T. | Materials Science and Engineering A-Structural Materials Properties Microstructure and Processing | 2019 | 10.1016-j.msea.2019.01.002-1-a | Aging of Cu-Cr-Zr alloy specimens: (a) variation of hardness with aging temperature (60 min), (b) variation of hardness with aging time. (A: aging). | 10.1016-j.msea.2019.01.002-1-a_colorcut_cluster_1 | #18171b | pre-aging | Cu-Cr-Zr | wt.% | 99.55 | - | - | - | - | - | 0.3 | - | - | - | 0.05 | - | - | - | - | - | - | - | - | - | 0.1 | one-step aging | - | - | - | 960 | 1 | - | 369.9 | 1 | - | - | - | - | - | - | - | 88.72 | hardness | HV | 0.8882858
10.1016/j.msea.2019.01.002 | Optimizing the strength, ductility and electrical conductivity of a Cu-Cr-Zr alloy by rotary swaging and aging treatment | Huang, A. H.; Wang, Y. F.; Wang, M. S.; Song, L. Y.; Li, Y. S.; Gao, L.; Huang, C. X.; Zhu, Y. T. | Materials Science and Engineering A-Structural Materials Properties Microstructure and Processing | 2019 | 10.1016-j.msea.2019.01.002-1-a | Aging of Cu-Cr-Zr alloy specimens: (a) variation of hardness with aging temperature (60 min), (b) variation of hardness with aging time. (A: aging). | 10.1016-j.msea.2019.01.002-1-a_colorcut_cluster_1 | #18171b | pre-aging | Cu-Cr-Zr | wt.% | 99.55 | - | - | - | - | - | 0.3 | - | - | - | 0.05 | - | - | - | - | - | - | - | - | - | 0.1 | one-step aging | - | - | - | 960 | 1 | - | 395.15 | 1 | - | - | - | - | - | - | - | 97.18 | hardness | HV | 0.8882858
10.1016/j.msea.2019.01.002 | Optimizing the strength, ductility and electrical conductivity of a Cu-Cr-Zr alloy by rotary swaging and aging treatment | Huang, A. H.; Wang, Y. F.; Wang, M. S.; Song, L. Y.; Li, Y. S.; Gao, L.; Huang, C. X.; Zhu, Y. T. | Materials Science and Engineering A-Structural Materials Properties Microstructure and Processing | 2019 | 10.1016-j.msea.2019.01.002-1-a | Aging of Cu-Cr-Zr alloy specimens: (a) variation of hardness with aging temperature (60 min), (b) variation of hardness with aging time. (A: aging). | 10.1016-j.msea.2019.01.002-1-a_colorcut_cluster_1 | #18171b | pre-aging | Cu-Cr-Zr | wt.% | 99.55 | - | - | - | - | - | 0.3 | - | - | - | 0.05 | - | - | - | - | - | - | - | - | - | 0.1 | one-step aging | - | - | - | 960 | 1 | - | 420.92 | 1 | - | - | - | - | - | - | - | 113.89 | hardness | HV | 0.8882858
10.1016/j.msea.2019.01.002 | Optimizing the strength, ductility and electrical conductivity of a Cu-Cr-Zr alloy by rotary swaging and aging treatment | Huang, A. H.; Wang, Y. F.; Wang, M. S.; Song, L. Y.; Li, Y. S.; Gao, L.; Huang, C. X.; Zhu, Y. T. | Materials Science and Engineering A-Structural Materials Properties Microstructure and Processing | 2019 | 10.1016-j.msea.2019.01.002-1-a | Aging of Cu-Cr-Zr alloy specimens: (a) variation of hardness with aging temperature (60 min), (b) variation of hardness with aging time. (A: aging). | 10.1016-j.msea.2019.01.002-1-a_colorcut_cluster_1 | #18171b | pre-aging | Cu-Cr-Zr | wt.% | 99.55 | - | - | - | - | - | 0.3 | - | - | - | 0.05 | - | - | - | - | - | - | - | - | - | 0.1 | one-step aging | - | - | - | 960 | 1 | - | 445.66 | 1 | - | - | - | - | - | - | - | 123.69 | hardness | HV | 0.8882858
10.1016/j.msea.2019.01.002 | Optimizing the strength, ductility and electrical conductivity of a Cu-Cr-Zr alloy by rotary swaging and aging treatment | Huang, A. H.; Wang, Y. F.; Wang, M. S.; Song, L. Y.; Li, Y. S.; Gao, L.; Huang, C. X.; Zhu, Y. T. | Materials Science and Engineering A-Structural Materials Properties Microstructure and Processing | 2019 | 10.1016-j.msea.2019.01.002-1-a | Aging of Cu-Cr-Zr alloy specimens: (a) variation of hardness with aging temperature (60 min), (b) variation of hardness with aging time. (A: aging). | 10.1016-j.msea.2019.01.002-1-a_colorcut_cluster_1 | #18171b | pre-aging | Cu-Cr-Zr | wt.% | 99.55 | - | - | - | - | - | 0.3 | - | - | - | 0.05 | - | - | - | - | - | - | - | - | - | 0.1 | one-step aging | - | - | - | 960 | 1 | - | 470.92 | 1 | - | - | - | - | - | - | - | 113.69 | hardness | HV | 0.8882858
10.1016/j.msea.2019.01.002 | Optimizing the strength, ductility and electrical conductivity of a Cu-Cr-Zr alloy by rotary swaging and aging treatment | Huang, A. H.; Wang, Y. F.; Wang, M. S.; Song, L. Y.; Li, Y. S.; Gao, L.; Huang, C. X.; Zhu, Y. T. | Materials Science and Engineering A-Structural Materials Properties Microstructure and Processing | 2019 | 10.1016-j.msea.2019.01.002-1-b | Aging of Cu-Cr-Zr alloy specimens: (a) variation of hardness with aging temperature (60 min), (b) variation of hardness with aging time. (A: aging). | 10.1016-j.msea.2019.01.002-1-b_colorcut_cluster_4 | #9e4c56 | One-stepRS375°CA | Cu-Cr-Zr | wt.% | 99.55 | - | - | - | - | - | 0.3 | - | - | - | 0.05 | - | - | - | - | - | - | - | - | - | 0.1 | two-step aging | - | - | - | 960 | 1 | - | 450 | 1 | Flag | 375 | 0.471333333 | - | - | - | RS2.6 | 163.8 | hardness | HV | 0.8882858
10.1016/j.msea.2019.01.002 | Optimizing the strength, ductility and electrical conductivity of a Cu-Cr-Zr alloy by rotary swaging and aging treatment | Huang, A. H.; Wang, Y. F.; Wang, M. S.; Song, L. Y.; Li, Y. S.; Gao, L.; Huang, C. X.; Zhu, Y. T. | Materials Science and Engineering A-Structural Materials Properties Microstructure and Processing | 2019 | 10.1016-j.msea.2019.01.002-1-b | Aging of Cu-Cr-Zr alloy specimens: (a) variation of hardness with aging temperature (60 min), (b) variation of hardness with aging time. (A: aging). | 10.1016-j.msea.2019.01.002-1-b_colorcut_cluster_4 | #9e4c56 | One-stepRS375°CA | Cu-Cr-Zr | wt.% | 99.55 | - | - | - | - | - | 0.3 | - | - | - | 0.05 | - | - | - | - | - | - | - | - | - | 0.1 | two-step aging | - | - | - | 960 | 1 | - | 450 | 1 | Flag | 375 | 0.963166667 | - | - | - | RS2.6 | 178.75 | hardness | HV | 0.8882858
10.1016/j.msea.2019.01.002 | Optimizing the strength, ductility and electrical conductivity of a Cu-Cr-Zr alloy by rotary swaging and aging treatment | Huang, A. H.; Wang, Y. F.; Wang, M. S.; Song, L. Y.; Li, Y. S.; Gao, L.; Huang, C. X.; Zhu, Y. T. | Materials Science and Engineering A-Structural Materials Properties Microstructure and Processing | 2019 | 10.1016-j.msea.2019.01.002-1-b | Aging of Cu-Cr-Zr alloy specimens: (a) variation of hardness with aging temperature (60 min), (b) variation of hardness with aging time. (A: aging). | 10.1016-j.msea.2019.01.002-1-b_colorcut_cluster_4 | #9e4c56 | One-stepRS375°CA | Cu-Cr-Zr | wt.% | 99.55 | - | - | - | - | - | 0.3 | - | - | - | 0.05 | - | - | - | - | - | - | - | - | - | 0.1 | two-step aging | - | - | - | 960 | 1 | - | 450 | 1 | Flag | 375 | 1.463166667 | - | - | - | RS2.6 | 167.12 | hardness | HV | 0.8882858
10.1016/j.msea.2019.01.002 | Optimizing the strength, ductility and electrical conductivity of a Cu-Cr-Zr alloy by rotary swaging and aging treatment | Huang, A. H.; Wang, Y. F.; Wang, M. S.; Song, L. Y.; Li, Y. S.; Gao, L.; Huang, C. X.; Zhu, Y. T. | Materials Science and Engineering A-Structural Materials Properties Microstructure and Processing | 2019 | 10.1016-j.msea.2019.01.002-1-b | Aging of Cu-Cr-Zr alloy specimens: (a) variation of hardness with aging temperature (60 min), (b) variation of hardness with aging time. (A: aging). | 10.1016-j.msea.2019.01.002-1-b_colorcut_cluster_4 | #9e4c56 | One-stepRS375°CA | Cu-Cr-Zr | wt.% | 99.55 | - | - | - | - | - | 0.3 | - | - | - | 0.05 | - | - | - | - | - | - | - | - | - | 0.1 | two-step aging | - | - | - | 960 | 1 | - | 450 | 1 | Flag | 375 | 1.911833333 | - | - | - | RS2.6 | 161.63 | hardness | HV | 0.8882858
10.1016/j.msea.2019.01.002 | Optimizing the strength, ductility and electrical conductivity of a Cu-Cr-Zr alloy by rotary swaging and aging treatment | Huang, A. H.; Wang, Y. F.; Wang, M. S.; Song, L. Y.; Li, Y. S.; Gao, L.; Huang, C. X.; Zhu, Y. T. | Materials Science and Engineering A-Structural Materials Properties Microstructure and Processing | 2019 | 10.1016-j.msea.2019.01.002-1-b | Aging of Cu-Cr-Zr alloy specimens: (a) variation of hardness with aging temperature (60 min), (b) variation of hardness with aging time. (A: aging). | 10.1016-j.msea.2019.01.002-1-b_colorcut_cluster_4 | #9e4c56 | One-stepRS375°CA | Cu-Cr-Zr | wt.% | 99.55 | - | - | - | - | - | 0.3 | - | - | - | 0.05 | - | - | - | - | - | - | - | - | - | 0.1 | two-step aging | - | - | - | 960 | 1 | - | 450 | 1 | Flag | 375 | 2.455 | - | - | - | RS2.6 | 154.71 | hardness | HV | 0.8882858
10.1016/j.msea.2019.01.002 | Optimizing the strength, ductility and electrical conductivity of a Cu-Cr-Zr alloy by rotary swaging and aging treatment | Huang, A. H.; Wang, Y. F.; Wang, M. S.; Song, L. Y.; Li, Y. S.; Gao, L.; Huang, C. X.; Zhu, Y. T. | Materials Science and Engineering A-Structural Materials Properties Microstructure and Processing | 2019 | 10.1016-j.msea.2019.01.002-1-b | Aging of Cu-Cr-Zr alloy specimens: (a) variation of hardness with aging temperature (60 min), (b) variation of hardness with aging time. (A: aging). | 10.1016-j.msea.2019.01.002-1-b_colorcut_cluster_4 | #9e4c56 | One-stepRS375°CA | Cu-Cr-Zr | wt.% | 99.55 | - | - | - | - | - | 0.3 | - | - | - | 0.05 | - | - | - | - | - | - | - | - | - | 0.1 | two-step aging | - | - | - | 960 | 1 | - | 450 | 1 | Flag | 375 | 2.901666667 | - | - | - | RS2.6 | 150.1 | hardness | HV | 0.8882858
10.1016/j.msea.2019.01.002 | Optimizing the strength, ductility and electrical conductivity of a Cu-Cr-Zr alloy by rotary swaging and aging treatment | Huang, A. H.; Wang, Y. F.; Wang, M. S.; Song, L. Y.; Li, Y. S.; Gao, L.; Huang, C. X.; Zhu, Y. T. | Materials Science and Engineering A-Structural Materials Properties Microstructure and Processing | 2019 | 10.1016-j.msea.2019.01.002-1-b | Aging of Cu-Cr-Zr alloy specimens: (a) variation of hardness with aging temperature (60 min), (b) variation of hardness with aging time. (A: aging). | 10.1016-j.msea.2019.01.002-1-b_colorcut_cluster_4 | #9e4c56 | One-stepRS375°CA | Cu-Cr-Zr | wt.% | 99.55 | - | - | - | - | - | 0.3 | - | - | - | 0.05 | - | - | - | - | - | - | - | - | - | 0.1 | two-step aging | - | - | - | 960 | 1 | - | 450 | 1 | Flag | 375 | 2.989833333 | - | - | - | RS2.6 | 149.9 | hardness | HV | 0.8882858
10.1016/j.msea.2019.01.002 | Optimizing the strength, ductility and electrical conductivity of a Cu-Cr-Zr alloy by rotary swaging and aging treatment | Huang, A. H.; Wang, Y. F.; Wang, M. S.; Song, L. Y.; Li, Y. S.; Gao, L.; Huang, C. X.; Zhu, Y. T. | Materials Science and Engineering A-Structural Materials Properties Microstructure and Processing | 2019 | 10.1016-j.msea.2019.01.002-1-b | Aging of Cu-Cr-Zr alloy specimens: (a) variation of hardness with aging temperature (60 min), (b) variation of hardness with aging time. (A: aging). | 10.1016-j.msea.2019.01.002-1-b_colorcut_cluster_4 | #9e4c56 | One-stepRS375°CA | Cu-Cr-Zr | wt.% | 99.55 | - | - | - | - | - | 0.3 | - | - | - | 0.05 | - | - | - | - | - | - | - | - | - | 0.1 | two-step aging | - | - | - | 960 | 1 | - | 450 | 1 | Flag | 375 | 3.4405 | - | - | - | RS2.6 | 147.88 | hardness | HV | 0.8882858
10.1016/j.msea.2019.01.002 | Optimizing the strength, ductility and electrical conductivity of a Cu-Cr-Zr alloy by rotary swaging and aging treatment | Huang, A. H.; Wang, Y. F.; Wang, M. S.; Song, L. Y.; Li, Y. S.; Gao, L.; Huang, C. X.; Zhu, Y. T. | Materials Science and Engineering A-Structural Materials Properties Microstructure and Processing | 2019 | 10.1016-j.msea.2019.01.002-1-b | Aging of Cu-Cr-Zr alloy specimens: (a) variation of hardness with aging temperature (60 min), (b) variation of hardness with aging time. (A: aging). | 10.1016-j.msea.2019.01.002-1-b_colorcut_cluster_4 | #9e4c56 | One-stepRS375°CA | Cu-Cr-Zr | wt.% | 99.55 | - | - | - | - | - | 0.3 | - | - | - | 0.05 | - | - | - | - | - | - | - | - | - | 0.1 | two-step aging | - | - | - | 960 | 1 | - | 450 | 1 | Flag | 375 | 3.932333333 | - | - | - | RS2.6 | 140.34 | hardness | HV | 0.8882858
10.1016/j.msea.2019.01.002 | Optimizing the strength, ductility and electrical conductivity of a Cu-Cr-Zr alloy by rotary swaging and aging treatment | Huang, A. H.; Wang, Y. F.; Wang, M. S.; Song, L. Y.; Li, Y. S.; Gao, L.; Huang, C. X.; Zhu, Y. T. | Materials Science and Engineering A-Structural Materials Properties Microstructure and Processing | 2019 | 10.1016-j.msea.2019.01.002-1-b | Aging of Cu-Cr-Zr alloy specimens: (a) variation of hardness with aging temperature (60 min), (b) variation of hardness with aging time. (A: aging). | 10.1016-j.msea.2019.01.002-1-b_colorcut_cluster_7 | #0d0909 | —One-stepRS350°CA | Cu-Cr-Zr | wt.% | 99.55 | - | - | - | - | - | 0.3 | - | - | - | 0.05 | - | - | - | - | - | - | - | - | - | 0.1 | two-step aging | - | - | - | 960 | 1 | - | 450 | 1 | Flag | 350 | 0.965166667 | - | - | - | RS2.6 | 165.91 | hardness | HV | 0.8882858
10.1016/j.msea.2019.01.002 | Optimizing the strength, ductility and electrical conductivity of a Cu-Cr-Zr alloy by rotary swaging and aging treatment | Huang, A. H.; Wang, Y. F.; Wang, M. S.; Song, L. Y.; Li, Y. S.; Gao, L.; Huang, C. X.; Zhu, Y. T. | Materials Science and Engineering A-Structural Materials Properties Microstructure and Processing | 2019 | 10.1016-j.msea.2019.01.002-1-b | Aging of Cu-Cr-Zr alloy specimens: (a) variation of hardness with aging temperature (60 min), (b) variation of hardness with aging time. (A: aging). | 10.1016-j.msea.2019.01.002-1-b_colorcut_cluster_7 | #0d0909 | —One-stepRS350°CA | Cu-Cr-Zr | wt.% | 99.55 | - | - | - | - | - | 0.3 | - | - | - | 0.05 | - | - | - | - | - | - | - | - | - | 0.1 | two-step aging | - | - | - | 960 | 1 | - | 450 | 1 | Flag | 350 | 1.463166667 | - | - | - | RS2.6 | 168.8 | hardness | HV | 0.8882858
10.1016/j.msea.2019.01.002 | Optimizing the strength, ductility and electrical conductivity of a Cu-Cr-Zr alloy by rotary swaging and aging treatment | Huang, A. H.; Wang, Y. F.; Wang, M. S.; Song, L. Y.; Li, Y. S.; Gao, L.; Huang, C. X.; Zhu, Y. T. | Materials Science and Engineering A-Structural Materials Properties Microstructure and Processing | 2019 | 10.1016-j.msea.2019.01.002-1-b | Aging of Cu-Cr-Zr alloy specimens: (a) variation of hardness with aging temperature (60 min), (b) variation of hardness with aging time. (A: aging). | 10.1016-j.msea.2019.01.002-1-b_colorcut_cluster_7 | #0d0909 | —One-stepRS350°CA | Cu-Cr-Zr | wt.% | 99.55 | - | - | - | - | - | 0.3 | - | - | - | 0.05 | - | - | - | - | - | - | - | - | - | 0.1 | two-step aging | - | - | - | 960 | 1 | - | 450 | 1 | Flag | 350 | 1.952833333 | - | - | - | RS2.6 | 171.49 | hardness | HV | 0.8882858
10.1016/j.msea.2019.01.002 | Optimizing the strength, ductility and electrical conductivity of a Cu-Cr-Zr alloy by rotary swaging and aging treatment | Huang, A. H.; Wang, Y. F.; Wang, M. S.; Song, L. Y.; Li, Y. S.; Gao, L.; Huang, C. X.; Zhu, Y. T. | Materials Science and Engineering A-Structural Materials Properties Microstructure and Processing | 2019 | 10.1016-j.msea.2019.01.002-1-b | Aging of Cu-Cr-Zr alloy specimens: (a) variation of hardness with aging temperature (60 min), (b) variation of hardness with aging time. (A: aging). | 10.1016-j.msea.2019.01.002-1-b_colorcut_cluster_7 | #0d0909 | —One-stepRS350°CA | Cu-Cr-Zr | wt.% | 99.55 | - | - | - | - | - | 0.3 | - | - | - | 0.05 | - | - | - | - | - | - | - | - | - | 0.1 | two-step aging | - | - | - | 960 | 1 | - | 450 | 1 | Flag | 350 | 2.448833333 | - | - | - | RS2.6 | 169.66 | hardness | HV | 0.8882858
10.1016/j.msea.2019.01.002 | Optimizing the strength, ductility and electrical conductivity of a Cu-Cr-Zr alloy by rotary swaging and aging treatment | Huang, A. H.; Wang, Y. F.; Wang, M. S.; Song, L. Y.; Li, Y. S.; Gao, L.; Huang, C. X.; Zhu, Y. T. | Materials Science and Engineering A-Structural Materials Properties Microstructure and Processing | 2019 | 10.1016-j.msea.2019.01.002-1-b | Aging of Cu-Cr-Zr alloy specimens: (a) variation of hardness with aging temperature (60 min), (b) variation of hardness with aging time. (A: aging). | 10.1016-j.msea.2019.01.002-1-b_colorcut_cluster_7 | #0d0909 | —One-stepRS350°CA | Cu-Cr-Zr | wt.% | 99.55 | - | - | - | - | - | 0.3 | - | - | - | 0.05 | - | - | - | - | - | - | - | - | - | 0.1 | two-step aging | - | - | - | 960 | 1 | - | 450 | 1 | Flag | 350 | 2.944666667 | - | - | - | RS2.6 | 157.6 | hardness | HV | 0.8882858
10.1016/j.msea.2019.04.053 | Contribution of Zr to strength and grain refinement in Cu-Cr-Zr alloy | Chen, Jinshui; Wang, Junfeng; Xiao, Xiangpeng; Wang, Hang; Chen, Huiming; Yang, Bin | Materials Science and Engineering A-Structural Materials Properties Microstructure and Processing | 2019 | 10.1016-j.msea.2019.04.053-5-a | Morphology of the Cu-Cr-Zralloys after solid solution at 950 °C for 1 h using optical microscopy. (a, c) cross section; (b, d) vertical section; (a, b) CRZ1; (c, d) CRZ4. | 10.1016-j.msea.2019.04.053-5-a_colorcut_cluster_4 | #cb191c | - CRZ4 Cu-0.62Cr-0.34Zr Φ 5.00 | Cu-Cr-Zr | wt.% | 99.04 | - | - | - | - | - | 0.62 | - | - | - | - | - | - | - | - | - | - | - | - | - | 0.34 | one-step aging | - | - | - | 950 | 1 | Flag | 450 | 0 | - | - | - | - | - | - | ε=0.96 | 434.26 | UTS | MPa | 0.8882858
10.1016/j.msea.2019.04.053 | Contribution of Zr to strength and grain refinement in Cu-Cr-Zr alloy | Chen, Jinshui; Wang, Junfeng; Xiao, Xiangpeng; Wang, Hang; Chen, Huiming; Yang, Bin | Materials Science and Engineering A-Structural Materials Properties Microstructure and Processing | 2019 | 10.1016-j.msea.2019.04.053-5-a | Morphology of the Cu-Cr-Zralloys after solid solution at 950 °C for 1 h using optical microscopy. (a, c) cross section; (b, d) vertical section; (a, b) CRZ1; (c, d) CRZ4. | 10.1016-j.msea.2019.04.053-5-a_colorcut_cluster_4 | #cb191c | - CRZ4 Cu-0.62Cr-0.34Zr Φ 5.00 | Cu-Cr-Zr | wt.% | 99.04 | - | - | - | - | - | 0.62 | - | - | - | - | - | - | - | - | - | - | - | - | - | 0.34 | one-step aging | - | - | - | 950 | 1 | Flag | 450 | 0.152833333 | - | - | - | - | - | - | ε=0.96 | 462.01 | UTS | MPa | 0.8882858
10.1016/j.msea.2019.04.053 | Contribution of Zr to strength and grain refinement in Cu-Cr-Zr alloy | Chen, Jinshui; Wang, Junfeng; Xiao, Xiangpeng; Wang, Hang; Chen, Huiming; Yang, Bin | Materials Science and Engineering A-Structural Materials Properties Microstructure and Processing | 2019 | 10.1016-j.msea.2019.04.053-5-a | Morphology of the Cu-Cr-Zralloys after solid solution at 950 °C for 1 h using optical microscopy. (a, c) cross section; (b, d) vertical section; (a, b) CRZ1; (c, d) CRZ4. | 10.1016-j.msea.2019.04.053-5-a_colorcut_cluster_4 | #cb191c | - CRZ4 Cu-0.62Cr-0.34Zr Φ 5.00 | Cu-Cr-Zr | wt.% | 99.04 | - | - | - | - | - | 0.62 | - | - | - | - | - | - | - | - | - | - | - | - | - | 0.34 | one-step aging | - | - | - | 950 | 1 | Flag | 450 | 0.4695 | - | - | - | - | - | - | ε=0.96 | 520.95 | UTS | MPa | 0.8882858
10.1016/j.msea.2019.04.053 | Contribution of Zr to strength and grain refinement in Cu-Cr-Zr alloy | Chen, Jinshui; Wang, Junfeng; Xiao, Xiangpeng; Wang, Hang; Chen, Huiming; Yang, Bin | Materials Science and Engineering A-Structural Materials Properties Microstructure and Processing | 2019 | 10.1016-j.msea.2019.04.053-5-a | Morphology of the Cu-Cr-Zralloys after solid solution at 950 °C for 1 h using optical microscopy. (a, c) cross section; (b, d) vertical section; (a, b) CRZ1; (c, d) CRZ4. | 10.1016-j.msea.2019.04.053-5-a_colorcut_cluster_4 | #cb191c | - CRZ4 Cu-0.62Cr-0.34Zr Φ 5.00 | Cu-Cr-Zr | wt.% | 99.04 | - | - | - | - | - | 0.62 | - | - | - | - | - | - | - | - | - | - | - | - | - | 0.34 | one-step aging | - | - | - | 950 | 1 | Flag | 450 | 0.982 | - | - | - | - | - | - | ε=0.96 | 521.66 | UTS | MPa | 0.8882858
10.1016/j.msea.2019.04.053 | Contribution of Zr to strength and grain refinement in Cu-Cr-Zr alloy | Chen, Jinshui; Wang, Junfeng; Xiao, Xiangpeng; Wang, Hang; Chen, Huiming; Yang, Bin | Materials Science and Engineering A-Structural Materials Properties Microstructure and Processing | 2019 | 10.1016-j.msea.2019.04.053-5-a | Morphology of the Cu-Cr-Zralloys after solid solution at 950 °C for 1 h using optical microscopy. (a, c) cross section; (b, d) vertical section; (a, b) CRZ1; (c, d) CRZ4. | 10.1016-j.msea.2019.04.053-5-a_colorcut_cluster_4 | #cb191c | - CRZ4 Cu-0.62Cr-0.34Zr Φ 5.00 | Cu-Cr-Zr | wt.% | 99.04 | - | - | - | - | - | 0.62 | - | - | - | - | - | - | - | - | - | - | - | - | - | 0.34 | one-step aging | - | - | - | 950 | 1 | Flag | 450 | 1.480166667 | - | - | - | - | - | - | ε=0.96 | 520.34 | UTS | MPa | 0.8882858
10.1016/j.msea.2019.04.053 | Contribution of Zr to strength and grain refinement in Cu-Cr-Zr alloy | Chen, Jinshui; Wang, Junfeng; Xiao, Xiangpeng; Wang, Hang; Chen, Huiming; Yang, Bin | Materials Science and Engineering A-Structural Materials Properties Microstructure and Processing | 2019 | 10.1016-j.msea.2019.04.053-5-a | Morphology of the Cu-Cr-Zralloys after solid solution at 950 °C for 1 h using optical microscopy. (a, c) cross section; (b, d) vertical section; (a, b) CRZ1; (c, d) CRZ4. | 10.1016-j.msea.2019.04.053-5-a_colorcut_cluster_4 | #cb191c | - CRZ4 Cu-0.62Cr-0.34Zr Φ 5.00 | Cu-Cr-Zr | wt.% | 99.04 | - | - | - | - | - | 0.62 | - | - | - | - | - | - | - | - | - | - | - | - | - | 0.34 | one-step aging | - | - | - | 950 | 1 | Flag | 450 | 1.982 | - | - | - | - | - | - | ε=0.96 | 525 | UTS | MPa | 0.8882858
10.1016/j.msea.2019.04.053 | Contribution of Zr to strength and grain refinement in Cu-Cr-Zr alloy | Chen, Jinshui; Wang, Junfeng; Xiao, Xiangpeng; Wang, Hang; Chen, Huiming; Yang, Bin | Materials Science and Engineering A-Structural Materials Properties Microstructure and Processing | 2019 | 10.1016-j.msea.2019.04.053-5-a | Morphology of the Cu-Cr-Zralloys after solid solution at 950 °C for 1 h using optical microscopy. (a, c) cross section; (b, d) vertical section; (a, b) CRZ1; (c, d) CRZ4. | 10.1016-j.msea.2019.04.053-5-a_colorcut_cluster_4 | #cb191c | - CRZ4 Cu-0.62Cr-0.34Zr Φ 5.00 | Cu-Cr-Zr | wt.% | 99.04 | - | - | - | - | - | 0.62 | - | - | - | - | - | - | - | - | - | - | - | - | - | 0.34 | one-step aging | - | - | - | 950 | 1 | Flag | 450 | 2.980166667 | - | - | - | - | - | - | ε=0.96 | 515.68 | UTS | MPa | 0.8882858
10.1016/j.msea.2019.04.053 | Contribution of Zr to strength and grain refinement in Cu-Cr-Zr alloy | Chen, Jinshui; Wang, Junfeng; Xiao, Xiangpeng; Wang, Hang; Chen, Huiming; Yang, Bin | Materials Science and Engineering A-Structural Materials Properties Microstructure and Processing | 2019 | 10.1016-j.msea.2019.04.053-5-a | Morphology of the Cu-Cr-Zralloys after solid solution at 950 °C for 1 h using optical microscopy. (a, c) cross section; (b, d) vertical section; (a, b) CRZ1; (c, d) CRZ4. | 10.1016-j.msea.2019.04.053-5-a_colorcut_cluster_4 | #cb191c | - CRZ4 Cu-0.62Cr-0.34Zr Φ 5.00 | Cu-Cr-Zr | wt.% | 99.04 | - | - | - | - | - | 0.62 | - | - | - | - | - | - | - | - | - | - | - | - | - | 0.34 | one-step aging | - | - | - | 950 | 1 | Flag | 450 | 3.9695 | - | - | - | - | - | - | ε=0.96 | 523.59 | UTS | MPa | 0.8882858
10.1016/j.msea.2019.04.053 | Contribution of Zr to strength and grain refinement in Cu-Cr-Zr alloy | Chen, Jinshui; Wang, Junfeng; Xiao, Xiangpeng; Wang, Hang; Chen, Huiming; Yang, Bin | Materials Science and Engineering A-Structural Materials Properties Microstructure and Processing | 2019 | 10.1016-j.msea.2019.04.053-5-a | Morphology of the Cu-Cr-Zralloys after solid solution at 950 °C for 1 h using optical microscopy. (a, c) cross section; (b, d) vertical section; (a, b) CRZ1; (c, d) CRZ4. | 10.1016-j.msea.2019.04.053-5-a_colorcut_cluster_5 | #d006f9 | CRZ3 Cu-0.60Cr-0.14Zr Φ 5.00 | Cu-Cr-Zr | wt.% | 99.26 | - | - | - | - | - | 0.6 | - | - | - | - | - | - | - | - | - | - | - | - | - | 0.14 | one-step aging | - | - | - | 950 | 1 | Flag | 450 | 0.145833333 | - | - | - | - | - | - | ε=0.96 | 422.81 | UTS | MPa | 0.8882858
10.1016/j.msea.2019.04.053 | Contribution of Zr to strength and grain refinement in Cu-Cr-Zr alloy | Chen, Jinshui; Wang, Junfeng; Xiao, Xiangpeng; Wang, Hang; Chen, Huiming; Yang, Bin | Materials Science and Engineering A-Structural Materials Properties Microstructure and Processing | 2019 | 10.1016-j.msea.2019.04.053-5-a | Morphology of the Cu-Cr-Zralloys after solid solution at 950 °C for 1 h using optical microscopy. (a, c) cross section; (b, d) vertical section; (a, b) CRZ1; (c, d) CRZ4. | 10.1016-j.msea.2019.04.053-5-a_colorcut_cluster_5 | #d006f9 | CRZ3 Cu-0.60Cr-0.14Zr Φ 5.00 | Cu-Cr-Zr | wt.% | 99.26 | - | - | - | - | - | 0.6 | - | - | - | - | - | - | - | - | - | - | - | - | - | 0.14 | one-step aging | - | - | - | 950 | 1 | Flag | 450 | 0.4325 | - | - | - | - | - | - | ε=0.96 | 473.53 | UTS | MPa | 0.8882858
10.1016/j.msea.2019.04.053 | Contribution of Zr to strength and grain refinement in Cu-Cr-Zr alloy | Chen, Jinshui; Wang, Junfeng; Xiao, Xiangpeng; Wang, Hang; Chen, Huiming; Yang, Bin | Materials Science and Engineering A-Structural Materials Properties Microstructure and Processing | 2019 | 10.1016-j.msea.2019.04.053-5-a | Morphology of the Cu-Cr-Zralloys after solid solution at 950 °C for 1 h using optical microscopy. (a, c) cross section; (b, d) vertical section; (a, b) CRZ1; (c, d) CRZ4. | 10.1016-j.msea.2019.04.053-5-a_colorcut_cluster_5 | #d006f9 | CRZ3 Cu-0.60Cr-0.14Zr Φ 5.00 | Cu-Cr-Zr | wt.% | 99.26 | - | - | - | - | - | 0.6 | - | - | - | - | - | - | - | - | - | - | - | - | - | 0.14 | one-step aging | - | - | - | 950 | 1 | Flag | 450 | 0.962166667 | - | - | - | - | - | - | ε=0.96 | 491.1 | UTS | MPa | 0.8882858
10.1016/j.msea.2019.04.053 | Contribution of Zr to strength and grain refinement in Cu-Cr-Zr alloy | Chen, Jinshui; Wang, Junfeng; Xiao, Xiangpeng; Wang, Hang; Chen, Huiming; Yang, Bin | Materials Science and Engineering A-Structural Materials Properties Microstructure and Processing | 2019 | 10.1016-j.msea.2019.04.053-5-a | Morphology of the Cu-Cr-Zralloys after solid solution at 950 °C for 1 h using optical microscopy. (a, c) cross section; (b, d) vertical section; (a, b) CRZ1; (c, d) CRZ4. | 10.1016-j.msea.2019.04.053-5-a_colorcut_cluster_5 | #d006f9 | CRZ3 Cu-0.60Cr-0.14Zr Φ 5.00 | Cu-Cr-Zr | wt.% | 99.26 | - | - | - | - | - | 0.6 | - | - | - | - | - | - | - | - | - | - | - | - | - | 0.14 | one-step aging | - | - | - | 950 | 1 | Flag | 450 | 1.4605 | - | - | - | - | - | - | ε=0.96 | 505.51 | UTS | MPa | 0.8882858
10.1016/j.msea.2019.04.053 | Contribution of Zr to strength and grain refinement in Cu-Cr-Zr alloy | Chen, Jinshui; Wang, Junfeng; Xiao, Xiangpeng; Wang, Hang; Chen, Huiming; Yang, Bin | Materials Science and Engineering A-Structural Materials Properties Microstructure and Processing | 2019 | 10.1016-j.msea.2019.04.053-5-a | Morphology of the Cu-Cr-Zralloys after solid solution at 950 °C for 1 h using optical microscopy. (a, c) cross section; (b, d) vertical section; (a, b) CRZ1; (c, d) CRZ4. | 10.1016-j.msea.2019.04.053-5-a_colorcut_cluster_5 | #d006f9 | CRZ3 Cu-0.60Cr-0.14Zr Φ 5.00 | Cu-Cr-Zr | wt.% | 99.26 | - | - | - | - | - | 0.6 | - | - | - | - | - | - | - | - | - | - | - | - | - | 0.14 | one-step aging | - | - | - | 950 | 1 | Flag | 450 | 1.953166667 | - | - | - | - | - | - | ε=0.96 | 485.31 | UTS | MPa | 0.8882858
10.1016/j.msea.2019.04.053 | Contribution of Zr to strength and grain refinement in Cu-Cr-Zr alloy | Chen, Jinshui; Wang, Junfeng; Xiao, Xiangpeng; Wang, Hang; Chen, Huiming; Yang, Bin | Materials Science and Engineering A-Structural Materials Properties Microstructure and Processing | 2019 | 10.1016-j.msea.2019.04.053-5-a | Morphology of the Cu-Cr-Zralloys after solid solution at 950 °C for 1 h using optical microscopy. (a, c) cross section; (b, d) vertical section; (a, b) CRZ1; (c, d) CRZ4. | 10.1016-j.msea.2019.04.053-5-a_colorcut_cluster_5 | #d006f9 | CRZ3 Cu-0.60Cr-0.14Zr Φ 5.00 | Cu-Cr-Zr | wt.% | 99.26 | - | - | - | - | - | 0.6 | - | - | - | - | - | - | - | - | - | - | - | - | - | 0.14 | one-step aging | - | - | - | 950 | 1 | Flag | 450 | 2.958666667 | - | - | - | - | - | - | ε=0.96 | 494.21 | UTS | MPa | 0.8882858
10.1016/j.msea.2019.04.053 | Contribution of Zr to strength and grain refinement in Cu-Cr-Zr alloy | Chen, Jinshui; Wang, Junfeng; Xiao, Xiangpeng; Wang, Hang; Chen, Huiming; Yang, Bin | Materials Science and Engineering A-Structural Materials Properties Microstructure and Processing | 2019 | 10.1016-j.msea.2019.04.053-5-a | Morphology of the Cu-Cr-Zralloys after solid solution at 950 °C for 1 h using optical microscopy. (a, c) cross section; (b, d) vertical section; (a, b) CRZ1; (c, d) CRZ4. | 10.1016-j.msea.2019.04.053-5-a_colorcut_cluster_5 | #d006f9 | CRZ3 Cu-0.60Cr-0.14Zr Φ 5.00 | Cu-Cr-Zr | wt.% | 99.26 | - | - | - | - | - | 0.6 | - | - | - | - | - | - | - | - | - | - | - | - | - | 0.14 | one-step aging | - | - | - | 950 | 1 | Flag | 450 | 3.956833333 | - | - | - | - | - | - | ε=0.96 | 481.21 | UTS | MPa | 0.8882858
10.1016/j.msea.2019.04.053 | Contribution of Zr to strength and grain refinement in Cu-Cr-Zr alloy | Chen, Jinshui; Wang, Junfeng; Xiao, Xiangpeng; Wang, Hang; Chen, Huiming; Yang, Bin | Materials Science and Engineering A-Structural Materials Properties Microstructure and Processing | 2019 | 10.1016-j.msea.2019.04.053-5-a | Morphology of the Cu-Cr-Zralloys after solid solution at 950 °C for 1 h using optical microscopy. (a, c) cross section; (b, d) vertical section; (a, b) CRZ1; (c, d) CRZ4. | 10.1016-j.msea.2019.04.053-5-a_colorcut_cluster_7 | #2705f7 | CRZ2 Cu-0.61Cr-0.10Zr Φ 5.00 | Cu-Cr-Zr | wt.% | 99.29 | - | - | - | - | - | 0.61 | - | - | - | - | - | - | - | - | - | - | - | - | - | 0.1 | one-step aging | - | - | - | 950 | 1 | Flag | 450 | 0.1295 | - | - | - | - | - | - | ε=0.96 | 437.15 | UTS | MPa | 0.8882858
10.1016/j.msea.2019.04.053 | Contribution of Zr to strength and grain refinement in Cu-Cr-Zr alloy | Chen, Jinshui; Wang, Junfeng; Xiao, Xiangpeng; Wang, Hang; Chen, Huiming; Yang, Bin | Materials Science and Engineering A-Structural Materials Properties Microstructure and Processing | 2019 | 10.1016-j.msea.2019.04.053-5-a | Morphology of the Cu-Cr-Zralloys after solid solution at 950 °C for 1 h using optical microscopy. (a, c) cross section; (b, d) vertical section; (a, b) CRZ1; (c, d) CRZ4. | 10.1016-j.msea.2019.04.053-5-a_colorcut_cluster_7 | #2705f7 | CRZ2 Cu-0.61Cr-0.10Zr Φ 5.00 | Cu-Cr-Zr | wt.% | 99.29 | - | - | - | - | - | 0.61 | - | - | - | - | - | - | - | - | - | - | - | - | - | 0.1 | one-step aging | - | - | - | 950 | 1 | Flag | 450 | 0.453166667 | - | - | - | - | - | - | ε=0.96 | 495.9 | UTS | MPa | 0.8882858
10.1016/j.msea.2019.04.053 | Contribution of Zr to strength and grain refinement in Cu-Cr-Zr alloy | Chen, Jinshui; Wang, Junfeng; Xiao, Xiangpeng; Wang, Hang; Chen, Huiming; Yang, Bin | Materials Science and Engineering A-Structural Materials Properties Microstructure and Processing | 2019 | 10.1016-j.msea.2019.04.053-5-a | Morphology of the Cu-Cr-Zralloys after solid solution at 950 °C for 1 h using optical microscopy. (a, c) cross section; (b, d) vertical section; (a, b) CRZ1; (c, d) CRZ4. | 10.1016-j.msea.2019.04.053-5-a_colorcut_cluster_7 | #2705f7 | CRZ2 Cu-0.61Cr-0.10Zr Φ 5.00 | Cu-Cr-Zr | wt.% | 99.29 | - | - | - | - | - | 0.61 | - | - | - | - | - | - | - | - | - | - | - | - | - | 0.1 | one-step aging | - | - | - | 950 | 1 | Flag | 450 | 0.9605 | - | - | - | - | - | - | ε=0.96 | 501.41 | UTS | MPa | 0.8882858
10.1016/j.msea.2019.04.053 | Contribution of Zr to strength and grain refinement in Cu-Cr-Zr alloy | Chen, Jinshui; Wang, Junfeng; Xiao, Xiangpeng; Wang, Hang; Chen, Huiming; Yang, Bin | Materials Science and Engineering A-Structural Materials Properties Microstructure and Processing | 2019 | 10.1016-j.msea.2019.04.053-5-a | Morphology of the Cu-Cr-Zralloys after solid solution at 950 °C for 1 h using optical microscopy. (a, c) cross section; (b, d) vertical section; (a, b) CRZ1; (c, d) CRZ4. | 10.1016-j.msea.2019.04.053-5-a_colorcut_cluster_7 | #2705f7 | CRZ2 Cu-0.61Cr-0.10Zr Φ 5.00 | Cu-Cr-Zr | wt.% | 99.29 | - | - | - | - | - | 0.61 | - | - | - | - | - | - | - | - | - | - | - | - | - | 0.1 | one-step aging | - | - | - | 950 | 1 | Flag | 450 | 1.458666667 | - | - | - | - | - | - | ε=0.96 | 492.8 | UTS | MPa | 0.8882858
10.1016/j.msea.2019.04.053 | Contribution of Zr to strength and grain refinement in Cu-Cr-Zr alloy | Chen, Jinshui; Wang, Junfeng; Xiao, Xiangpeng; Wang, Hang; Chen, Huiming; Yang, Bin | Materials Science and Engineering A-Structural Materials Properties Microstructure and Processing | 2019 | 10.1016-j.msea.2019.04.053-5-a | Morphology of the Cu-Cr-Zralloys after solid solution at 950 °C for 1 h using optical microscopy. (a, c) cross section; (b, d) vertical section; (a, b) CRZ1; (c, d) CRZ4. | 10.1016-j.msea.2019.04.053-5-a_colorcut_cluster_7 | #2705f7 | CRZ2 Cu-0.61Cr-0.10Zr Φ 5.00 | Cu-Cr-Zr | wt.% | 99.29 | - | - | - | - | - | 0.61 | - | - | - | - | - | - | - | - | - | - | - | - | - | 0.1 | one-step aging | - | - | - | 950 | 1 | Flag | 450 | 2.956833333 | - | - | - | - | - | - | ε=0.96 | 503.11 | UTS | MPa | 0.8882858
10.1016/j.msea.2019.04.053 | Contribution of Zr to strength and grain refinement in Cu-Cr-Zr alloy | Chen, Jinshui; Wang, Junfeng; Xiao, Xiangpeng; Wang, Hang; Chen, Huiming; Yang, Bin | Materials Science and Engineering A-Structural Materials Properties Microstructure and Processing | 2019 | 10.1016-j.msea.2019.04.053-5-a | Morphology of the Cu-Cr-Zralloys after solid solution at 950 °C for 1 h using optical microscopy. (a, c) cross section; (b, d) vertical section; (a, b) CRZ1; (c, d) CRZ4. | 10.1016-j.msea.2019.04.053-5-a_colorcut_cluster_7 | #2705f7 | CRZ2 Cu-0.61Cr-0.10Zr Φ 5.00 | Cu-Cr-Zr | wt.% | 99.29 | - | - | - | - | - | 0.61 | - | - | - | - | - | - | - | - | - | - | - | - | - | 0.1 | one-step aging | - | - | - | 950 | 1 | Flag | 450 | 3.955 | - | - | - | - | - | - | ε=0.96 | 502.54 | UTS | MPa | 0.8882858
10.1016/j.msea.2019.04.053 | Contribution of Zr to strength and grain refinement in Cu-Cr-Zr alloy | Chen, Jinshui; Wang, Junfeng; Xiao, Xiangpeng; Wang, Hang; Chen, Huiming; Yang, Bin | Materials Science and Engineering A-Structural Materials Properties Microstructure and Processing | 2019 | 10.1016-j.msea.2019.04.053-5-b | Morphology of the Cu-Cr-Zralloys after solid solution at 950 °C for 1 h using optical microscopy. (a, c) cross section; (b, d) vertical section; (a, b) CRZ1; (c, d) CRZ4. | 10.1016-j.msea.2019.04.053-5-b_colorcut_cluster_2 | #030303 | - CRZ1 Cu-0.56Cr-0.07Zr Φ 4.45 | Cu-Cr-Zr | wt.% | 99.37 | - | - | - | - | - | 0.56 | - | - | - | - | - | - | - | - | - | - | - | - | - | 0.07 | one-step aging | - | - | - | 950 | 1 | Flag | 450 | 0 | - | - | - | - | - | - | ε=1.47 | 410.03 | UTS | MPa | 0.8882858
10.1016/j.msea.2019.04.053 | Contribution of Zr to strength and grain refinement in Cu-Cr-Zr alloy | Chen, Jinshui; Wang, Junfeng; Xiao, Xiangpeng; Wang, Hang; Chen, Huiming; Yang, Bin | Materials Science and Engineering A-Structural Materials Properties Microstructure and Processing | 2019 | 10.1016-j.msea.2019.04.053-5-b | Morphology of the Cu-Cr-Zralloys after solid solution at 950 °C for 1 h using optical microscopy. (a, c) cross section; (b, d) vertical section; (a, b) CRZ1; (c, d) CRZ4. | 10.1016-j.msea.2019.04.053-5-b_colorcut_cluster_2 | #030303 | - CRZ1 Cu-0.56Cr-0.07Zr Φ 4.45 | Cu-Cr-Zr | wt.% | 99.37 | - | - | - | - | - | 0.56 | - | - | - | - | - | - | - | - | - | - | - | - | - | 0.07 | one-step aging | - | - | - | 950 | 1 | Flag | 450 | 0.153166667 | - | - | - | - | - | - | ε=1.47 | 389.5 | UTS | MPa | 0.8882858
10.1016/j.msea.2019.04.053 | Contribution of Zr to strength and grain refinement in Cu-Cr-Zr alloy | Chen, Jinshui; Wang, Junfeng; Xiao, Xiangpeng; Wang, Hang; Chen, Huiming; Yang, Bin | Materials Science and Engineering A-Structural Materials Properties Microstructure and Processing | 2019 | 10.1016-j.msea.2019.04.053-5-b | Morphology of the Cu-Cr-Zralloys after solid solution at 950 °C for 1 h using optical microscopy. (a, c) cross section; (b, d) vertical section; (a, b) CRZ1; (c, d) CRZ4. | 10.1016-j.msea.2019.04.053-5-b_colorcut_cluster_2 | #030303 | - CRZ1 Cu-0.56Cr-0.07Zr Φ 4.45 | Cu-Cr-Zr | wt.% | 99.37 | - | - | - | - | - | 0.56 | - | - | - | - | - | - | - | - | - | - | - | - | - | 0.07 | one-step aging | - | - | - | 950 | 1 | Flag | 450 | 0.2295 | - | - | - | - | - | - | ε=1.47 | 404.63 | UTS | MPa | 0.8882858
10.1016/j.msea.2019.04.053 | Contribution of Zr to strength and grain refinement in Cu-Cr-Zr alloy | Chen, Jinshui; Wang, Junfeng; Xiao, Xiangpeng; Wang, Hang; Chen, Huiming; Yang, Bin | Materials Science and Engineering A-Structural Materials Properties Microstructure and Processing | 2019 | 10.1016-j.msea.2019.04.053-5-b | Morphology of the Cu-Cr-Zralloys after solid solution at 950 °C for 1 h using optical microscopy. (a, c) cross section; (b, d) vertical section; (a, b) CRZ1; (c, d) CRZ4. | 10.1016-j.msea.2019.04.053-5-b_colorcut_cluster_2 | #030303 | - CRZ1 Cu-0.56Cr-0.07Zr Φ 4.45 | Cu-Cr-Zr | wt.% | 99.37 | - | - | - | - | - | 0.56 | - | - | - | - | - | - | - | - | - | - | - | - | - | 0.07 | one-step aging | - | - | - | 950 | 1 | Flag | 450 | 0.299666667 | - | - | - | - | - | - | ε=1.47 | 421.61 | UTS | MPa | 0.8882858
10.1016/j.msea.2019.04.053 | Contribution of Zr to strength and grain refinement in Cu-Cr-Zr alloy | Chen, Jinshui; Wang, Junfeng; Xiao, Xiangpeng; Wang, Hang; Chen, Huiming; Yang, Bin | Materials Science and Engineering A-Structural Materials Properties Microstructure and Processing | 2019 | 10.1016-j.msea.2019.04.053-5-b | Morphology of the Cu-Cr-Zralloys after solid solution at 950 °C for 1 h using optical microscopy. (a, c) cross section; (b, d) vertical section; (a, b) CRZ1; (c, d) CRZ4. | 10.1016-j.msea.2019.04.053-5-b_colorcut_cluster_2 | #030303 | - CRZ1 Cu-0.56Cr-0.07Zr Φ 4.45 | Cu-Cr-Zr | wt.% | 99.37 | - | - | - | - | - | 0.56 | - | - | - | - | - | - | - | - | - | - | - | - | - | 0.07 | one-step aging | - | - | - | 950 | 1 | Flag | 450 | 0.3625 | - | - | - | - | - | - | ε=1.47 | 435.17 | UTS | MPa | 0.8882858
10.1016/j.msea.2019.04.053 | Contribution of Zr to strength and grain refinement in Cu-Cr-Zr alloy | Chen, Jinshui; Wang, Junfeng; Xiao, Xiangpeng; Wang, Hang; Chen, Huiming; Yang, Bin | Materials Science and Engineering A-Structural Materials Properties Microstructure and Processing | 2019 | 10.1016-j.msea.2019.04.053-5-b | Morphology of the Cu-Cr-Zralloys after solid solution at 950 °C for 1 h using optical microscopy. (a, c) cross section; (b, d) vertical section; (a, b) CRZ1; (c, d) CRZ4. | 10.1016-j.msea.2019.04.053-5-b_colorcut_cluster_2 | #030303 | - CRZ1 Cu-0.56Cr-0.07Zr Φ 4.45 | Cu-Cr-Zr | wt.% | 99.37 | - | - | - | - | - | 0.56 | - | - | - | - | - | - | - | - | - | - | - | - | - | 0.07 | one-step aging | - | - | - | 950 | 1 | Flag | 450 | 0.424666667 | - | - | - | - | - | - | ε=1.47 | 448.15 | UTS | MPa | 0.8882858
10.1016/j.msea.2019.04.053 | Contribution of Zr to strength and grain refinement in Cu-Cr-Zr alloy | Chen, Jinshui; Wang, Junfeng; Xiao, Xiangpeng; Wang, Hang; Chen, Huiming; Yang, Bin | Materials Science and Engineering A-Structural Materials Properties Microstructure and Processing | 2019 | 10.1016-j.msea.2019.04.053-5-b | Morphology of the Cu-Cr-Zralloys after solid solution at 950 °C for 1 h using optical microscopy. (a, c) cross section; (b, d) vertical section; (a, b) CRZ1; (c, d) CRZ4. | 10.1016-j.msea.2019.04.053-5-b_colorcut_cluster_2 | #030303 | - CRZ1 Cu-0.56Cr-0.07Zr Φ 4.45 | Cu-Cr-Zr | wt.% | 99.37 | - | - | - | - | - | 0.56 | - | - | - | - | - | - | - | - | - | - | - | - | - | 0.07 | one-step aging | - | - | - | 950 | 1 | Flag | 450 | 0.463833333 | - | - | - | - | - | - | ε=1.47 | 458.29 | UTS | MPa | 0.8882858
10.1016/j.msea.2019.04.053 | Contribution of Zr to strength and grain refinement in Cu-Cr-Zr alloy | Chen, Jinshui; Wang, Junfeng; Xiao, Xiangpeng; Wang, Hang; Chen, Huiming; Yang, Bin | Materials Science and Engineering A-Structural Materials Properties Microstructure and Processing | 2019 | 10.1016-j.msea.2019.04.053-5-b | Morphology of the Cu-Cr-Zralloys after solid solution at 950 °C for 1 h using optical microscopy. (a, c) cross section; (b, d) vertical section; (a, b) CRZ1; (c, d) CRZ4. | 10.1016-j.msea.2019.04.053-5-b_colorcut_cluster_2 | #030303 | - CRZ1 Cu-0.56Cr-0.07Zr Φ 4.45 | Cu-Cr-Zr | wt.% | 99.37 | - | - | - | - | - | 0.56 | - | - | - | - | - | - | - | - | - | - | - | - | - | 0.07 | one-step aging | - | - | - | 950 | 1 | Flag | 450 | 1.480166667 | - | - | - | - | - | - | ε=1.47 | 470.06 | UTS | MPa | 0.8882858
10.1016/j.msea.2019.04.053 | Contribution of Zr to strength and grain refinement in Cu-Cr-Zr alloy | Chen, Jinshui; Wang, Junfeng; Xiao, Xiangpeng; Wang, Hang; Chen, Huiming; Yang, Bin | Materials Science and Engineering A-Structural Materials Properties Microstructure and Processing | 2019 | 10.1016-j.msea.2019.04.053-5-b | Morphology of the Cu-Cr-Zralloys after solid solution at 950 °C for 1 h using optical microscopy. (a, c) cross section; (b, d) vertical section; (a, b) CRZ1; (c, d) CRZ4. | 10.1016-j.msea.2019.04.053-5-b_colorcut_cluster_2 | #030303 | - CRZ1 Cu-0.56Cr-0.07Zr Φ 4.45 | Cu-Cr-Zr | wt.% | 99.37 | - | - | - | - | - | 0.56 | - | - | - | - | - | - | - | - | - | - | - | - | - | 0.07 | one-step aging | - | - | - | 950 | 1 | Flag | 450 | 1.980166667 | - | - | - | - | - | - | ε=1.47 | 445.2 | UTS | MPa | 0.8882858
10.1016/j.msea.2019.04.053 | Contribution of Zr to strength and grain refinement in Cu-Cr-Zr alloy | Chen, Jinshui; Wang, Junfeng; Xiao, Xiangpeng; Wang, Hang; Chen, Huiming; Yang, Bin | Materials Science and Engineering A-Structural Materials Properties Microstructure and Processing | 2019 | 10.1016-j.msea.2019.04.053-5-b | Morphology of the Cu-Cr-Zralloys after solid solution at 950 °C for 1 h using optical microscopy. (a, c) cross section; (b, d) vertical section; (a, b) CRZ1; (c, d) CRZ4. | 10.1016-j.msea.2019.04.053-5-b_colorcut_cluster_2 | #030303 | - CRZ1 Cu-0.56Cr-0.07Zr Φ 4.45 | Cu-Cr-Zr | wt.% | 99.37 | - | - | - | - | - | 0.56 | - | - | - | - | - | - | - | - | - | - | - | - | - | 0.07 | one-step aging | - | - | - | 950 | 1 | Flag | 450 | 2.983833333 | - | - | - | - | - | - | ε=1.47 | 451.55 | UTS | MPa | 0.8882858
10.1016/j.msea.2019.04.053 | Contribution of Zr to strength and grain refinement in Cu-Cr-Zr alloy | Chen, Jinshui; Wang, Junfeng; Xiao, Xiangpeng; Wang, Hang; Chen, Huiming; Yang, Bin | Materials Science and Engineering A-Structural Materials Properties Microstructure and Processing | 2019 | 10.1016-j.msea.2019.04.053-5-b | Morphology of the Cu-Cr-Zralloys after solid solution at 950 °C for 1 h using optical microscopy. (a, c) cross section; (b, d) vertical section; (a, b) CRZ1; (c, d) CRZ4. | 10.1016-j.msea.2019.04.053-5-b_colorcut_cluster_4 | #cb1c1f | - CRZ4 Cu-0.62Cr-0.34Zr Φ 4.45 | Cu-Cr-Zr | wt.% | 99.04 | - | - | - | - | - | 0.62 | - | - | - | - | - | - | - | - | - | - | - | - | - | 0.34 | one-step aging | - | - | - | 950 | 1 | Flag | 450 | 0.125333333 | - | - | - | - | - | - | ε=1.47 | 453.13 | UTS | MPa | 0.8882858
10.1016/j.msea.2019.04.053 | Contribution of Zr to strength and grain refinement in Cu-Cr-Zr alloy | Chen, Jinshui; Wang, Junfeng; Xiao, Xiangpeng; Wang, Hang; Chen, Huiming; Yang, Bin | Materials Science and Engineering A-Structural Materials Properties Microstructure and Processing | 2019 | 10.1016-j.msea.2019.04.053-5-b | Morphology of the Cu-Cr-Zralloys after solid solution at 950 °C for 1 h using optical microscopy. (a, c) cross section; (b, d) vertical section; (a, b) CRZ1; (c, d) CRZ4. | 10.1016-j.msea.2019.04.053-5-b_colorcut_cluster_4 | #cb1c1f | - CRZ4 Cu-0.62Cr-0.34Zr Φ 4.45 | Cu-Cr-Zr | wt.% | 99.04 | - | - | - | - | - | 0.62 | - | - | - | - | - | - | - | - | - | - | - | - | - | 0.34 | one-step aging | - | - | - | 950 | 1 | Flag | 450 | 0.278 | - | - | - | - | - | - | ε=1.47 | 475.21 | UTS | MPa | 0.8882858
10.1016/j.msea.2019.04.053 | Contribution of Zr to strength and grain refinement in Cu-Cr-Zr alloy | Chen, Jinshui; Wang, Junfeng; Xiao, Xiangpeng; Wang, Hang; Chen, Huiming; Yang, Bin | Materials Science and Engineering A-Structural Materials Properties Microstructure and Processing | 2019 | 10.1016-j.msea.2019.04.053-5-b | Morphology of the Cu-Cr-Zralloys after solid solution at 950 °C for 1 h using optical microscopy. (a, c) cross section; (b, d) vertical section; (a, b) CRZ1; (c, d) CRZ4. | 10.1016-j.msea.2019.04.053-5-b_colorcut_cluster_4 | #cb1c1f | - CRZ4 Cu-0.62Cr-0.34Zr Φ 4.45 | Cu-Cr-Zr | wt.% | 99.04 | - | - | - | - | - | 0.62 | - | - | - | - | - | - | - | - | - | - | - | - | - | 0.34 | one-step aging | - | - | - | 950 | 1 | Flag | 450 | 0.44 | - | - | - | - | - | - | ε=1.47 | 500.83 | UTS | MPa | 0.8882858
10.1016/j.msea.2019.04.053 | Contribution of Zr to strength and grain refinement in Cu-Cr-Zr alloy | Chen, Jinshui; Wang, Junfeng; Xiao, Xiangpeng; Wang, Hang; Chen, Huiming; Yang, Bin | Materials Science and Engineering A-Structural Materials Properties Microstructure and Processing | 2019 | 10.1016-j.msea.2019.04.053-5-b | Morphology of the Cu-Cr-Zralloys after solid solution at 950 °C for 1 h using optical microscopy. (a, c) cross section; (b, d) vertical section; (a, b) CRZ1; (c, d) CRZ4. | 10.1016-j.msea.2019.04.053-5-b_colorcut_cluster_4 | #cb1c1f | - CRZ4 Cu-0.62Cr-0.34Zr Φ 4.45 | Cu-Cr-Zr | wt.% | 99.04 | - | - | - | - | - | 0.62 | - | - | - | - | - | - | - | - | - | - | - | - | - | 0.34 | one-step aging | - | - | - | 950 | 1 | Flag | 450 | 0.954833333 | - | - | - | - | - | - | ε=1.47 | 514.36 | UTS | MPa | 0.8882858
10.1016/j.msea.2019.04.053 | Contribution of Zr to strength and grain refinement in Cu-Cr-Zr alloy | Chen, Jinshui; Wang, Junfeng; Xiao, Xiangpeng; Wang, Hang; Chen, Huiming; Yang, Bin | Materials Science and Engineering A-Structural Materials Properties Microstructure and Processing | 2019 | 10.1016-j.msea.2019.04.053-5-b | Morphology of the Cu-Cr-Zralloys after solid solution at 950 °C for 1 h using optical microscopy. (a, c) cross section; (b, d) vertical section; (a, b) CRZ1; (c, d) CRZ4. | 10.1016-j.msea.2019.04.053-5-b_colorcut_cluster_4 | #cb1c1f | - CRZ4 Cu-0.62Cr-0.34Zr Φ 4.45 | Cu-Cr-Zr | wt.% | 99.04 | - | - | - | - | - | 0.62 | - | - | - | - | - | - | - | - | - | - | - | - | - | 0.34 | one-step aging | - | - | - | 950 | 1 | Flag | 450 | 1.4495 | - | - | - | - | - | - | ε=1.47 | 521.61 | UTS | MPa | 0.8882858
10.1016/j.msea.2019.04.053 | Contribution of Zr to strength and grain refinement in Cu-Cr-Zr alloy | Chen, Jinshui; Wang, Junfeng; Xiao, Xiangpeng; Wang, Hang; Chen, Huiming; Yang, Bin | Materials Science and Engineering A-Structural Materials Properties Microstructure and Processing | 2019 | 10.1016-j.msea.2019.04.053-5-b | Morphology of the Cu-Cr-Zralloys after solid solution at 950 °C for 1 h using optical microscopy. (a, c) cross section; (b, d) vertical section; (a, b) CRZ1; (c, d) CRZ4. | 10.1016-j.msea.2019.04.053-5-b_colorcut_cluster_4 | #cb1c1f | - CRZ4 Cu-0.62Cr-0.34Zr Φ 4.45 | Cu-Cr-Zr | wt.% | 99.04 | - | - | - | - | - | 0.62 | - | - | - | - | - | - | - | - | - | - | - | - | - | 0.34 | one-step aging | - | - | - | 950 | 1 | Flag | 450 | 1.9585 | - | - | - | - | - | - | ε=1.47 | 521.19 | UTS | MPa | 0.8882858
10.1016/j.msea.2019.04.053 | Contribution of Zr to strength and grain refinement in Cu-Cr-Zr alloy | Chen, Jinshui; Wang, Junfeng; Xiao, Xiangpeng; Wang, Hang; Chen, Huiming; Yang, Bin | Materials Science and Engineering A-Structural Materials Properties Microstructure and Processing | 2019 | 10.1016-j.msea.2019.04.053-5-b | Morphology of the Cu-Cr-Zralloys after solid solution at 950 °C for 1 h using optical microscopy. (a, c) cross section; (b, d) vertical section; (a, b) CRZ1; (c, d) CRZ4. | 10.1016-j.msea.2019.04.053-5-b_colorcut_cluster_4 | #cb1c1f | - CRZ4 Cu-0.62Cr-0.34Zr Φ 4.45 | Cu-Cr-Zr | wt.% | 99.04 | - | - | - | - | - | 0.62 | - | - | - | - | - | - | - | - | - | - | - | - | - | 0.34 | one-step aging | - | - | - | 950 | 1 | Flag | 450 | 2.9675 | - | - | - | - | - | - | ε=1.47 | 517.51 | UTS | MPa | 0.8882858
10.1016/j.msea.2019.04.053 | Contribution of Zr to strength and grain refinement in Cu-Cr-Zr alloy | Chen, Jinshui; Wang, Junfeng; Xiao, Xiangpeng; Wang, Hang; Chen, Huiming; Yang, Bin | Materials Science and Engineering A-Structural Materials Properties Microstructure and Processing | 2019 | 10.1016-j.msea.2019.04.053-5-b | Morphology of the Cu-Cr-Zralloys after solid solution at 950 °C for 1 h using optical microscopy. (a, c) cross section; (b, d) vertical section; (a, b) CRZ1; (c, d) CRZ4. | 10.1016-j.msea.2019.04.053-5-b_colorcut_cluster_4 | #cb1c1f | - CRZ4 Cu-0.62Cr-0.34Zr Φ 4.45 | Cu-Cr-Zr | wt.% | 99.04 | - | - | - | - | - | 0.62 | - | - | - | - | - | - | - | - | - | - | - | - | - | 0.34 | one-step aging | - | - | - | 950 | 1 | Flag | 450 | 3.962166667 | - | - | - | - | - | - | ε=1.47 | 510.17 | UTS | MPa | 0.8882858
10.1016/j.msea.2019.04.053 | Contribution of Zr to strength and grain refinement in Cu-Cr-Zr alloy | Chen, Jinshui; Wang, Junfeng; Xiao, Xiangpeng; Wang, Hang; Chen, Huiming; Yang, Bin | Materials Science and Engineering A-Structural Materials Properties Microstructure and Processing | 2019 | 10.1016-j.msea.2019.04.053-5-b | Morphology of the Cu-Cr-Zralloys after solid solution at 950 °C for 1 h using optical microscopy. (a, c) cross section; (b, d) vertical section; (a, b) CRZ1; (c, d) CRZ4. | 10.1016-j.msea.2019.04.053-5-b_colorcut_cluster_5 | #2907f7 | - CRZ2 Cu-0.61Cr-0.10Zr Φ 4.45 | Cu-Cr-Zr | wt.% | 99.29 | - | - | - | - | - | 0.61 | - | - | - | - | - | - | - | - | - | - | - | - | - | 0.1 | one-step aging | - | - | - | 950 | 1 | Flag | 450 | 0.1245 | - | - | - | - | - | - | ε=1.47 | 439.41 | UTS | MPa | 0.8882858
10.1016/j.msea.2019.04.053 | Contribution of Zr to strength and grain refinement in Cu-Cr-Zr alloy | Chen, Jinshui; Wang, Junfeng; Xiao, Xiangpeng; Wang, Hang; Chen, Huiming; Yang, Bin | Materials Science and Engineering A-Structural Materials Properties Microstructure and Processing | 2019 | 10.1016-j.msea.2019.04.053-5-b | Morphology of the Cu-Cr-Zralloys after solid solution at 950 °C for 1 h using optical microscopy. (a, c) cross section; (b, d) vertical section; (a, b) CRZ1; (c, d) CRZ4. | 10.1016-j.msea.2019.04.053-5-b_colorcut_cluster_5 | #2907f7 | - CRZ2 Cu-0.61Cr-0.10Zr Φ 4.45 | Cu-Cr-Zr | wt.% | 99.29 | - | - | - | - | - | 0.61 | - | - | - | - | - | - | - | - | - | - | - | - | - | 0.1 | one-step aging | - | - | - | 950 | 1 | Flag | 450 | 0.453 | - | - | - | - | - | - | ε=1.47 | 478.11 | UTS | MPa | 0.8882858
10.1016/j.msea.2019.04.053 | Contribution of Zr to strength and grain refinement in Cu-Cr-Zr alloy | Chen, Jinshui; Wang, Junfeng; Xiao, Xiangpeng; Wang, Hang; Chen, Huiming; Yang, Bin | Materials Science and Engineering A-Structural Materials Properties Microstructure and Processing | 2019 | 10.1016-j.msea.2019.04.053-5-b | Morphology of the Cu-Cr-Zralloys after solid solution at 950 °C for 1 h using optical microscopy. (a, c) cross section; (b, d) vertical section; (a, b) CRZ1; (c, d) CRZ4. | 10.1016-j.msea.2019.04.053-5-b_colorcut_cluster_5 | #2907f7 | - CRZ2 Cu-0.61Cr-0.10Zr Φ 4.45 | Cu-Cr-Zr | wt.% | 99.29 | - | - | - | - | - | 0.61 | - | - | - | - | - | - | - | - | - | - | - | - | - | 0.1 | one-step aging | - | - | - | 950 | 1 | Flag | 450 | 1.454833333 | - | - | - | - | - | - | ε=1.47 | 490.25 | UTS | MPa | 0.8882858
10.1016/j.msea.2019.04.053 | Contribution of Zr to strength and grain refinement in Cu-Cr-Zr alloy | Chen, Jinshui; Wang, Junfeng; Xiao, Xiangpeng; Wang, Hang; Chen, Huiming; Yang, Bin | Materials Science and Engineering A-Structural Materials Properties Microstructure and Processing | 2019 | 10.1016-j.msea.2019.04.053-5-b | Morphology of the Cu-Cr-Zralloys after solid solution at 950 °C for 1 h using optical microscopy. (a, c) cross section; (b, d) vertical section; (a, b) CRZ1; (c, d) CRZ4. | 10.1016-j.msea.2019.04.053-5-b_colorcut_cluster_5 | #2907f7 | - CRZ2 Cu-0.61Cr-0.10Zr Φ 4.45 | Cu-Cr-Zr | wt.% | 99.29 | - | - | - | - | - | 0.61 | - | - | - | - | - | - | - | - | - | - | - | - | - | 0.1 | one-step aging | - | - | - | 950 | 1 | Flag | 450 | 1.9585 | - | - | - | - | - | - | ε=1.47 | 488.42 | UTS | MPa | 0.8882858
10.1016/j.msea.2019.04.053 | Contribution of Zr to strength and grain refinement in Cu-Cr-Zr alloy | Chen, Jinshui; Wang, Junfeng; Xiao, Xiangpeng; Wang, Hang; Chen, Huiming; Yang, Bin | Materials Science and Engineering A-Structural Materials Properties Microstructure and Processing | 2019 | 10.1016-j.msea.2019.04.053-5-b | Morphology of the Cu-Cr-Zralloys after solid solution at 950 °C for 1 h using optical microscopy. (a, c) cross section; (b, d) vertical section; (a, b) CRZ1; (c, d) CRZ4. | 10.1016-j.msea.2019.04.053-5-b_colorcut_cluster_5 | #2907f7 | - CRZ2 Cu-0.61Cr-0.10Zr Φ 4.45 | Cu-Cr-Zr | wt.% | 99.29 | - | - | - | - | - | 0.61 | - | - | - | - | - | - | - | - | - | - | - | - | - | 0.1 | one-step aging | - | - | - | 950 | 1 | Flag | 450 | 2.9585 | - | - | - | - | - | - | ε=1.47 | 497.18 | UTS | MPa | 0.8882858
10.1016/j.msea.2019.04.053 | Contribution of Zr to strength and grain refinement in Cu-Cr-Zr alloy | Chen, Jinshui; Wang, Junfeng; Xiao, Xiangpeng; Wang, Hang; Chen, Huiming; Yang, Bin | Materials Science and Engineering A-Structural Materials Properties Microstructure and Processing | 2019 | 10.1016-j.msea.2019.04.053-5-b | Morphology of the Cu-Cr-Zralloys after solid solution at 950 °C for 1 h using optical microscopy. (a, c) cross section; (b, d) vertical section; (a, b) CRZ1; (c, d) CRZ4. | 10.1016-j.msea.2019.04.053-5-b_colorcut_cluster_5 | #2907f7 | - CRZ2 Cu-0.61Cr-0.10Zr Φ 4.45 | Cu-Cr-Zr | wt.% | 99.29 | - | - | - | - | - | 0.61 | - | - | - | - | - | - | - | - | - | - | - | - | - | 0.1 | one-step aging | - | - | - | 950 | 1 | Flag | 450 | 3.960333333 | - | - | - | - | - | - | ε=1.47 | 480.23 | UTS | MPa | 0.8882858
10.1016/j.msea.2019.04.053 | Contribution of Zr to strength and grain refinement in Cu-Cr-Zr alloy | Chen, Jinshui; Wang, Junfeng; Xiao, Xiangpeng; Wang, Hang; Chen, Huiming; Yang, Bin | Materials Science and Engineering A-Structural Materials Properties Microstructure and Processing | 2019 | 10.1016-j.msea.2019.04.053-5-b | Morphology of the Cu-Cr-Zralloys after solid solution at 950 °C for 1 h using optical microscopy. (a, c) cross section; (b, d) vertical section; (a, b) CRZ1; (c, d) CRZ4. | 10.1016-j.msea.2019.04.053-5-b_colorcut_cluster_6 | #d007f9 | - CRZ3 Cu-0.60Cr-0.14Zr Φ 4.45 | Cu-Cr-Zr | wt.% | 99.26 | - | - | - | - | - | 0.6 | - | - | - | - | - | - | - | - | - | - | - | - | - | 0.14 | one-step aging | - | - | - | 950 | 1 | Flag | 450 | 0.115333333 | - | - | - | - | - | - | ε=1.47 | 424.93 | UTS | MPa | 0.8882858
10.1016/j.msea.2019.04.053 | Contribution of Zr to strength and grain refinement in Cu-Cr-Zr alloy | Chen, Jinshui; Wang, Junfeng; Xiao, Xiangpeng; Wang, Hang; Chen, Huiming; Yang, Bin | Materials Science and Engineering A-Structural Materials Properties Microstructure and Processing | 2019 | 10.1016-j.msea.2019.04.053-5-b | Morphology of the Cu-Cr-Zralloys after solid solution at 950 °C for 1 h using optical microscopy. (a, c) cross section; (b, d) vertical section; (a, b) CRZ1; (c, d) CRZ4. | 10.1016-j.msea.2019.04.053-5-b_colorcut_cluster_6 | #d007f9 | - CRZ3 Cu-0.60Cr-0.14Zr Φ 4.45 | Cu-Cr-Zr | wt.% | 99.26 | - | - | - | - | - | 0.6 | - | - | - | - | - | - | - | - | - | - | - | - | - | 0.14 | one-step aging | - | - | - | 950 | 1 | Flag | 450 | 0.451333333 | - | - | - | - | - | - | ε=1.47 | 464.54 | UTS | MPa | 0.8882858
10.1016/j.msea.2019.04.053 | Contribution of Zr to strength and grain refinement in Cu-Cr-Zr alloy | Chen, Jinshui; Wang, Junfeng; Xiao, Xiangpeng; Wang, Hang; Chen, Huiming; Yang, Bin | Materials Science and Engineering A-Structural Materials Properties Microstructure and Processing | 2019 | 10.1016-j.msea.2019.04.053-5-b | Morphology of the Cu-Cr-Zralloys after solid solution at 950 °C for 1 h using optical microscopy. (a, c) cross section; (b, d) vertical section; (a, b) CRZ1; (c, d) CRZ4. | 10.1016-j.msea.2019.04.053-5-b_colorcut_cluster_6 | #d007f9 | - CRZ3 Cu-0.60Cr-0.14Zr Φ 4.45 | Cu-Cr-Zr | wt.% | 99.26 | - | - | - | - | - | 0.6 | - | - | - | - | - | - | - | - | - | - | - | - | - | 0.14 | one-step aging | - | - | - | 950 | 1 | Flag | 450 | 0.953 | - | - | - | - | - | - | ε=1.47 | 502.61 | UTS | MPa | 0.8882858
10.1016/j.msea.2019.04.053 | Contribution of Zr to strength and grain refinement in Cu-Cr-Zr alloy | Chen, Jinshui; Wang, Junfeng; Xiao, Xiangpeng; Wang, Hang; Chen, Huiming; Yang, Bin | Materials Science and Engineering A-Structural Materials Properties Microstructure and Processing | 2019 | 10.1016-j.msea.2019.04.053-5-b | Morphology of the Cu-Cr-Zralloys after solid solution at 950 °C for 1 h using optical microscopy. (a, c) cross section; (b, d) vertical section; (a, b) CRZ1; (c, d) CRZ4. | 10.1016-j.msea.2019.04.053-5-b_colorcut_cluster_6 | #d007f9 | - CRZ3 Cu-0.60Cr-0.14Zr Φ 4.45 | Cu-Cr-Zr | wt.% | 99.26 | - | - | - | - | - | 0.6 | - | - | - | - | - | - | - | - | - | - | - | - | - | 0.14 | one-step aging | - | - | - | 950 | 1 | Flag | 450 | 1.454833333 | - | - | - | - | - | - | ε=1.47 | 496.89 | UTS | MPa | 0.8882858
10.1016/j.msea.2019.04.053 | Contribution of Zr to strength and grain refinement in Cu-Cr-Zr alloy | Chen, Jinshui; Wang, Junfeng; Xiao, Xiangpeng; Wang, Hang; Chen, Huiming; Yang, Bin | Materials Science and Engineering A-Structural Materials Properties Microstructure and Processing | 2019 | 10.1016-j.msea.2019.04.053-5-b | Morphology of the Cu-Cr-Zralloys after solid solution at 950 °C for 1 h using optical microscopy. (a, c) cross section; (b, d) vertical section; (a, b) CRZ1; (c, d) CRZ4. | 10.1016-j.msea.2019.04.053-5-b_colorcut_cluster_6 | #d007f9 | - CRZ3 Cu-0.60Cr-0.14Zr Φ 4.45 | Cu-Cr-Zr | wt.% | 99.26 | - | - | - | - | - | 0.6 | - | - | - | - | - | - | - | - | - | - | - | - | - | 0.14 | one-step aging | - | - | - | 950 | 1 | Flag | 450 | 1.951333333 | - | - | - | - | - | - | ε=1.47 | 479.94 | UTS | MPa | 0.8882858
10.1016/j.msea.2019.04.053 | Contribution of Zr to strength and grain refinement in Cu-Cr-Zr alloy | Chen, Jinshui; Wang, Junfeng; Xiao, Xiangpeng; Wang, Hang; Chen, Huiming; Yang, Bin | Materials Science and Engineering A-Structural Materials Properties Microstructure and Processing | 2019 | 10.1016-j.msea.2019.04.053-5-b | Morphology of the Cu-Cr-Zralloys after solid solution at 950 °C for 1 h using optical microscopy. (a, c) cross section; (b, d) vertical section; (a, b) CRZ1; (c, d) CRZ4. | 10.1016-j.msea.2019.04.053-5-b_colorcut_cluster_6 | #d007f9 | - CRZ3 Cu-0.60Cr-0.14Zr Φ 4.45 | Cu-Cr-Zr | wt.% | 99.26 | - | - | - | - | - | 0.6 | - | - | - | - | - | - | - | - | - | - | - | - | - | 0.14 | one-step aging | - | - | - | 950 | 1 | Flag | 450 | 2.960333333 | - | - | - | - | - | - | ε=1.47 | 484.6 | UTS | MPa | 0.8882858
10.1016/j.msea.2019.04.053 | Contribution of Zr to strength and grain refinement in Cu-Cr-Zr alloy | Chen, Jinshui; Wang, Junfeng; Xiao, Xiangpeng; Wang, Hang; Chen, Huiming; Yang, Bin | Materials Science and Engineering A-Structural Materials Properties Microstructure and Processing | 2019 | 10.1016-j.msea.2019.04.053-5-b | Morphology of the Cu-Cr-Zralloys after solid solution at 950 °C for 1 h using optical microscopy. (a, c) cross section; (b, d) vertical section; (a, b) CRZ1; (c, d) CRZ4. | 10.1016-j.msea.2019.04.053-5-b_colorcut_cluster_6 | #d007f9 | - CRZ3 Cu-0.60Cr-0.14Zr Φ 4.45 | Cu-Cr-Zr | wt.% | 99.26 | - | - | - | - | - | 0.6 | - | - | - | - | - | - | - | - | - | - | - | - | - | 0.14 | one-step aging | - | - | - | 950 | 1 | Flag | 450 | 3.954833333 | - | - | - | - | - | - | ε=1.47 | 462.99 | UTS | MPa | 0.8882858
10.1016/j.msea.2019.04.053 | Contribution of Zr to strength and grain refinement in Cu-Cr-Zr alloy | Chen, Jinshui; Wang, Junfeng; Xiao, Xiangpeng; Wang, Hang; Chen, Huiming; Yang, Bin | Materials Science and Engineering A-Structural Materials Properties Microstructure and Processing | 2019 | 10.1016-j.msea.2019.04.053-5-c | Morphology of the Cu-Cr-Zralloys after solid solution at 950 °C for 1 h using optical microscopy. (a, c) cross section; (b, d) vertical section; (a, b) CRZ1; (c, d) CRZ4. | 10.1016-j.msea.2019.04.053-5-c_colorcut_cluster_2 | #040405 | CRZ1 Cu-0.56Cr-0.07Zr Φ 3.80 | Cu-Cr-Zr | wt.% | 99.37 | - | - | - | - | - | 0.56 | - | - | - | - | - | - | - | - | - | - | - | - | - | 0.07 | one-step aging | - | - | - | 950 | 1 | Flag | 450 | 0 | - | - | - | - | - | - | ε=2.39 | 470.91 | UTS | MPa | 0.8882858
10.1016/j.msea.2019.04.053 | Contribution of Zr to strength and grain refinement in Cu-Cr-Zr alloy | Chen, Jinshui; Wang, Junfeng; Xiao, Xiangpeng; Wang, Hang; Chen, Huiming; Yang, Bin | Materials Science and Engineering A-Structural Materials Properties Microstructure and Processing | 2019 | 10.1016-j.msea.2019.04.053-5-c | Morphology of the Cu-Cr-Zralloys after solid solution at 950 °C for 1 h using optical microscopy. (a, c) cross section; (b, d) vertical section; (a, b) CRZ1; (c, d) CRZ4. | 10.1016-j.msea.2019.04.053-5-c_colorcut_cluster_2 | #040405 | CRZ1 Cu-0.56Cr-0.07Zr Φ 3.80 | Cu-Cr-Zr | wt.% | 99.37 | - | - | - | - | - | 0.56 | - | - | - | - | - | - | - | - | - | - | - | - | - | 0.07 | one-step aging | - | - | - | 950 | 1 | Flag | 450 | 0.024333333 | - | - | - | - | - | - | ε=2.39 | 462.78 | UTS | MPa | 0.8882858
10.1016/j.msea.2019.04.053 | Contribution of Zr to strength and grain refinement in Cu-Cr-Zr alloy | Chen, Jinshui; Wang, Junfeng; Xiao, Xiangpeng; Wang, Hang; Chen, Huiming; Yang, Bin | Materials Science and Engineering A-Structural Materials Properties Microstructure and Processing | 2019 | 10.1016-j.msea.2019.04.053-5-c | Morphology of the Cu-Cr-Zralloys after solid solution at 950 °C for 1 h using optical microscopy. (a, c) cross section; (b, d) vertical section; (a, b) CRZ1; (c, d) CRZ4. | 10.1016-j.msea.2019.04.053-5-c_colorcut_cluster_2 | #040405 | CRZ1 Cu-0.56Cr-0.07Zr Φ 3.80 | Cu-Cr-Zr | wt.% | 99.37 | - | - | - | - | - | 0.56 | - | - | - | - | - | - | - | - | - | - | - | - | - | 0.07 | one-step aging | - | - | - | 950 | 1 | Flag | 450 | 0.042666667 | - | - | - | - | - | - | ε=2.39 | 454.8 | UTS | MPa | 0.8882858
10.1016/j.msea.2019.04.053 | Contribution of Zr to strength and grain refinement in Cu-Cr-Zr alloy | Chen, Jinshui; Wang, Junfeng; Xiao, Xiangpeng; Wang, Hang; Chen, Huiming; Yang, Bin | Materials Science and Engineering A-Structural Materials Properties Microstructure and Processing | 2019 | 10.1016-j.msea.2019.04.053-5-c | Morphology of the Cu-Cr-Zralloys after solid solution at 950 °C for 1 h using optical microscopy. (a, c) cross section; (b, d) vertical section; (a, b) CRZ1; (c, d) CRZ4. | 10.1016-j.msea.2019.04.053-5-c_colorcut_cluster_2 | #040405 | CRZ1 Cu-0.56Cr-0.07Zr Φ 3.80 | Cu-Cr-Zr | wt.% | 99.37 | - | - | - | - | - | 0.56 | - | - | - | - | - | - | - | - | - | - | - | - | - | 0.07 | one-step aging | - | - | - | 950 | 1 | Flag | 450 | 0.065 | - | - | - | - | - | - | ε=2.39 | 447.02 | UTS | MPa | 0.8882858
10.1016/j.msea.2019.04.053 | Contribution of Zr to strength and grain refinement in Cu-Cr-Zr alloy | Chen, Jinshui; Wang, Junfeng; Xiao, Xiangpeng; Wang, Hang; Chen, Huiming; Yang, Bin | Materials Science and Engineering A-Structural Materials Properties Microstructure and Processing | 2019 | 10.1016-j.msea.2019.04.053-5-c | Morphology of the Cu-Cr-Zralloys after solid solution at 950 °C for 1 h using optical microscopy. (a, c) cross section; (b, d) vertical section; (a, b) CRZ1; (c, d) CRZ4. | 10.1016-j.msea.2019.04.053-5-c_colorcut_cluster_2 | #040405 | CRZ1 Cu-0.56Cr-0.07Zr Φ 3.80 | Cu-Cr-Zr | wt.% | 99.37 | - | - | - | - | - | 0.56 | - | - | - | - | - | - | - | - | - | - | - | - | - | 0.07 | one-step aging | - | - | - | 950 | 1 | Flag | 450 | 0.091166667 | - | - | - | - | - | - | ε=2.39 | 433.8 | UTS | MPa | 0.8882858
10.1016/j.msea.2019.04.053 | Contribution of Zr to strength and grain refinement in Cu-Cr-Zr alloy | Chen, Jinshui; Wang, Junfeng; Xiao, Xiangpeng; Wang, Hang; Chen, Huiming; Yang, Bin | Materials Science and Engineering A-Structural Materials Properties Microstructure and Processing | 2019 | 10.1016-j.msea.2019.04.053-5-c | Morphology of the Cu-Cr-Zralloys after solid solution at 950 °C for 1 h using optical microscopy. (a, c) cross section; (b, d) vertical section; (a, b) CRZ1; (c, d) CRZ4. | 10.1016-j.msea.2019.04.053-5-c_colorcut_cluster_2 | #040405 | CRZ1 Cu-0.56Cr-0.07Zr Φ 3.80 | Cu-Cr-Zr | wt.% | 99.37 | - | - | - | - | - | 0.56 | - | - | - | - | - | - | - | - | - | - | - | - | - | 0.07 | one-step aging | - | - | - | 950 | 1 | Flag | 450 | 0.12 | - | - | - | - | - | - | ε=2.39 | 422.1 | UTS | MPa | 0.8882858
10.1016/j.msea.2019.04.053 | Contribution of Zr to strength and grain refinement in Cu-Cr-Zr alloy | Chen, Jinshui; Wang, Junfeng; Xiao, Xiangpeng; Wang, Hang; Chen, Huiming; Yang, Bin | Materials Science and Engineering A-Structural Materials Properties Microstructure and Processing | 2019 | 10.1016-j.msea.2019.04.053-5-c | Morphology of the Cu-Cr-Zralloys after solid solution at 950 °C for 1 h using optical microscopy. (a, c) cross section; (b, d) vertical section; (a, b) CRZ1; (c, d) CRZ4. | 10.1016-j.msea.2019.04.053-5-c_colorcut_cluster_2 | #040405 | CRZ1 Cu-0.56Cr-0.07Zr Φ 3.80 | Cu-Cr-Zr | wt.% | 99.37 | - | - | - | - | - | 0.56 | - | - | - | - | - | - | - | - | - | - | - | - | - | 0.07 | one-step aging | - | - | - | 950 | 1 | Flag | 450 | 0.154 | - | - | - | - | - | - | ε=2.39 | 408.43 | UTS | MPa | 0.8882858
10.1016/j.msea.2019.04.053 | Contribution of Zr to strength and grain refinement in Cu-Cr-Zr alloy | Chen, Jinshui; Wang, Junfeng; Xiao, Xiangpeng; Wang, Hang; Chen, Huiming; Yang, Bin | Materials Science and Engineering A-Structural Materials Properties Microstructure and Processing | 2019 | 10.1016-j.msea.2019.04.053-5-c | Morphology of the Cu-Cr-Zralloys after solid solution at 950 °C for 1 h using optical microscopy. (a, c) cross section; (b, d) vertical section; (a, b) CRZ1; (c, d) CRZ4. | 10.1016-j.msea.2019.04.053-5-c_colorcut_cluster_2 | #040405 | CRZ1 Cu-0.56Cr-0.07Zr Φ 3.80 | Cu-Cr-Zr | wt.% | 99.37 | - | - | - | - | - | 0.56 | - | - | - | - | - | - | - | - | - | - | - | - | - | 0.07 | one-step aging | - | - | - | 950 | 1 | Flag | 450 | 0.491 | - | - | - | - | - | - | ε=2.39 | 448.88 | UTS | MPa | 0.8882858
10.1016/j.msea.2019.04.053 | Contribution of Zr to strength and grain refinement in Cu-Cr-Zr alloy | Chen, Jinshui; Wang, Junfeng; Xiao, Xiangpeng; Wang, Hang; Chen, Huiming; Yang, Bin | Materials Science and Engineering A-Structural Materials Properties Microstructure and Processing | 2019 | 10.1016-j.msea.2019.04.053-5-c | Morphology of the Cu-Cr-Zralloys after solid solution at 950 °C for 1 h using optical microscopy. (a, c) cross section; (b, d) vertical section; (a, b) CRZ1; (c, d) CRZ4. | 10.1016-j.msea.2019.04.053-5-c_colorcut_cluster_2 | #040405 | CRZ1 Cu-0.56Cr-0.07Zr Φ 3.80 | Cu-Cr-Zr | wt.% | 99.37 | - | - | - | - | - | 0.56 | - | - | - | - | - | - | - | - | - | - | - | - | - | 0.07 | one-step aging | - | - | - | 950 | 1 | Flag | 450 | 0.963833333 | - | - | - | - | - | - | ε=2.39 | 488.69 | UTS | MPa | 0.8882858
10.1016/j.msea.2019.04.053 | Contribution of Zr to strength and grain refinement in Cu-Cr-Zr alloy | Chen, Jinshui; Wang, Junfeng; Xiao, Xiangpeng; Wang, Hang; Chen, Huiming; Yang, Bin | Materials Science and Engineering A-Structural Materials Properties Microstructure and Processing | 2019 | 10.1016-j.msea.2019.04.053-5-c | Morphology of the Cu-Cr-Zralloys after solid solution at 950 °C for 1 h using optical microscopy. (a, c) cross section; (b, d) vertical section; (a, b) CRZ1; (c, d) CRZ4. | 10.1016-j.msea.2019.04.053-5-c_colorcut_cluster_2 | #040405 | CRZ1 Cu-0.56Cr-0.07Zr Φ 3.80 | Cu-Cr-Zr | wt.% | 99.37 | - | - | - | - | - | 0.56 | - | - | - | - | - | - | - | - | - | - | - | - | - | 0.07 | one-step aging | - | - | - | 950 | 1 | Flag | 450 | 1.492833333 | - | - | - | - | - | - | ε=2.39 | 492.74 | UTS | MPa | 0.8882858
10.1016/j.msea.2019.04.053 | Contribution of Zr to strength and grain refinement in Cu-Cr-Zr alloy | Chen, Jinshui; Wang, Junfeng; Xiao, Xiangpeng; Wang, Hang; Chen, Huiming; Yang, Bin | Materials Science and Engineering A-Structural Materials Properties Microstructure and Processing | 2019 | 10.1016-j.msea.2019.04.053-5-c | Morphology of the Cu-Cr-Zralloys after solid solution at 950 °C for 1 h using optical microscopy. (a, c) cross section; (b, d) vertical section; (a, b) CRZ1; (c, d) CRZ4. | 10.1016-j.msea.2019.04.053-5-c_colorcut_cluster_2 | #040405 | CRZ1 Cu-0.56Cr-0.07Zr Φ 3.80 | Cu-Cr-Zr | wt.% | 99.37 | - | - | - | - | - | 0.56 | - | - | - | - | - | - | - | - | - | - | - | - | - | 0.07 | one-step aging | - | - | - | 950 | 1 | Flag | 450 | 1.994666667 | - | - | - | - | - | - | ε=2.39 | 490.92 | UTS | MPa | 0.8882858
10.1016/j.msea.2019.04.053 | Contribution of Zr to strength and grain refinement in Cu-Cr-Zr alloy | Chen, Jinshui; Wang, Junfeng; Xiao, Xiangpeng; Wang, Hang; Chen, Huiming; Yang, Bin | Materials Science and Engineering A-Structural Materials Properties Microstructure and Processing | 2019 | 10.1016-j.msea.2019.04.053-5-c | Morphology of the Cu-Cr-Zralloys after solid solution at 950 °C for 1 h using optical microscopy. (a, c) cross section; (b, d) vertical section; (a, b) CRZ1; (c, d) CRZ4. | 10.1016-j.msea.2019.04.053-5-c_colorcut_cluster_2 | #040405 | CRZ1 Cu-0.56Cr-0.07Zr Φ 3.80 | Cu-Cr-Zr | wt.% | 99.37 | - | - | - | - | - | 0.56 | - | - | - | - | - | - | - | - | - | - | - | - | - | 0.07 | one-step aging | - | - | - | 950 | 1 | Flag | 450 | 2.994666667 | - | - | - | - | - | - | ε=2.39 | 492.18 | UTS | MPa | 0.8882858
10.1016/j.msea.2019.04.053 | Contribution of Zr to strength and grain refinement in Cu-Cr-Zr alloy | Chen, Jinshui; Wang, Junfeng; Xiao, Xiangpeng; Wang, Hang; Chen, Huiming; Yang, Bin | Materials Science and Engineering A-Structural Materials Properties Microstructure and Processing | 2019 | 10.1016-j.msea.2019.04.053-5-c | Morphology of the Cu-Cr-Zralloys after solid solution at 950 °C for 1 h using optical microscopy. (a, c) cross section; (b, d) vertical section; (a, b) CRZ1; (c, d) CRZ4. | 10.1016-j.msea.2019.04.053-5-c_colorcut_cluster_2 | #040405 | CRZ1 Cu-0.56Cr-0.07Zr Φ 3.80 | Cu-Cr-Zr | wt.% | 99.37 | - | - | - | - | - | 0.56 | - | - | - | - | - | - | - | - | - | - | - | - | - | 0.07 | one-step aging | - | - | - | 950 | 1 | Flag | 450 | 3.998166667 | - | - | - | - | - | - | ε=2.39 | 495.81 | UTS | MPa | 0.8882858
10.1016/j.msea.2019.04.053 | Contribution of Zr to strength and grain refinement in Cu-Cr-Zr alloy | Chen, Jinshui; Wang, Junfeng; Xiao, Xiangpeng; Wang, Hang; Chen, Huiming; Yang, Bin | Materials Science and Engineering A-Structural Materials Properties Microstructure and Processing | 2019 | 10.1016-j.msea.2019.04.053-5-c | Morphology of the Cu-Cr-Zralloys after solid solution at 950 °C for 1 h using optical microscopy. (a, c) cross section; (b, d) vertical section; (a, b) CRZ1; (c, d) CRZ4. | 10.1016-j.msea.2019.04.053-5-c_colorcut_cluster_4 | #cb1a1d | - CRZ4 Cu-0.62Cr-0.34Zr Φ 3.80 | Cu-Cr-Zr | wt.% | 99.04 | - | - | - | - | - | 0.62 | - | - | - | - | - | - | - | - | - | - | - | - | - | 0.34 | one-step aging | - | - | - | 950 | 1 | Flag | 450 | 0.041 | - | - | - | - | - | - | ε=2.39 | 476.14 | UTS | MPa | 0.8882858
10.1016/j.msea.2019.04.053 | Contribution of Zr to strength and grain refinement in Cu-Cr-Zr alloy | Chen, Jinshui; Wang, Junfeng; Xiao, Xiangpeng; Wang, Hang; Chen, Huiming; Yang, Bin | Materials Science and Engineering A-Structural Materials Properties Microstructure and Processing | 2019 | 10.1016-j.msea.2019.04.053-5-c | Morphology of the Cu-Cr-Zralloys after solid solution at 950 °C for 1 h using optical microscopy. (a, c) cross section; (b, d) vertical section; (a, b) CRZ1; (c, d) CRZ4. | 10.1016-j.msea.2019.04.053-5-c_colorcut_cluster_4 | #cb1a1d | - CRZ4 Cu-0.62Cr-0.34Zr Φ 3.80 | Cu-Cr-Zr | wt.% | 99.04 | - | - | - | - | - | 0.62 | - | - | - | - | - | - | - | - | - | - | - | - | - | 0.34 | one-step aging | - | - | - | 950 | 1 | Flag | 450 | 0.1235 | - | - | - | - | - | - | ε=2.39 | 455.35 | UTS | MPa | 0.8882858
10.1016/j.msea.2019.04.053 | Contribution of Zr to strength and grain refinement in Cu-Cr-Zr alloy | Chen, Jinshui; Wang, Junfeng; Xiao, Xiangpeng; Wang, Hang; Chen, Huiming; Yang, Bin | Materials Science and Engineering A-Structural Materials Properties Microstructure and Processing | 2019 | 10.1016-j.msea.2019.04.053-5-c | Morphology of the Cu-Cr-Zralloys after solid solution at 950 °C for 1 h using optical microscopy. (a, c) cross section; (b, d) vertical section; (a, b) CRZ1; (c, d) CRZ4. | 10.1016-j.msea.2019.04.053-5-c_colorcut_cluster_4 | #cb1a1d | - CRZ4 Cu-0.62Cr-0.34Zr Φ 3.80 | Cu-Cr-Zr | wt.% | 99.04 | - | - | - | - | - | 0.62 | - | - | - | - | - | - | - | - | - | - | - | - | - | 0.34 | one-step aging | - | - | - | 950 | 1 | Flag | 450 | 0.419333333 | - | - | - | - | - | - | ε=2.39 | 523.04 | UTS | MPa | 0.8882858
10.1016/j.msea.2019.04.053 | Contribution of Zr to strength and grain refinement in Cu-Cr-Zr alloy | Chen, Jinshui; Wang, Junfeng; Xiao, Xiangpeng; Wang, Hang; Chen, Huiming; Yang, Bin | Materials Science and Engineering A-Structural Materials Properties Microstructure and Processing | 2019 | 10.1016-j.msea.2019.04.053-5-c | Morphology of the Cu-Cr-Zralloys after solid solution at 950 °C for 1 h using optical microscopy. (a, c) cross section; (b, d) vertical section; (a, b) CRZ1; (c, d) CRZ4. | 10.1016-j.msea.2019.04.053-5-c_colorcut_cluster_4 | #cb1a1d | - CRZ4 Cu-0.62Cr-0.34Zr Φ 3.80 | Cu-Cr-Zr | wt.% | 99.04 | - | - | - | - | - | 0.62 | - | - | - | - | - | - | - | - | - | - | - | - | - | 0.34 | one-step aging | - | - | - | 950 | 1 | Flag | 450 | 0.951333333 | - | - | - | - | - | - | ε=2.39 | 543.44 | UTS | MPa | 0.8882858
10.1016/j.msea.2019.04.053 | Contribution of Zr to strength and grain refinement in Cu-Cr-Zr alloy | Chen, Jinshui; Wang, Junfeng; Xiao, Xiangpeng; Wang, Hang; Chen, Huiming; Yang, Bin | Materials Science and Engineering A-Structural Materials Properties Microstructure and Processing | 2019 | 10.1016-j.msea.2019.04.053-5-c | Morphology of the Cu-Cr-Zralloys after solid solution at 950 °C for 1 h using optical microscopy. (a, c) cross section; (b, d) vertical section; (a, b) CRZ1; (c, d) CRZ4. | 10.1016-j.msea.2019.04.053-5-c_colorcut_cluster_4 | #cb1a1d | - CRZ4 Cu-0.62Cr-0.34Zr Φ 3.80 | Cu-Cr-Zr | wt.% | 99.04 | - | - | - | - | - | 0.62 | - | - | - | - | - | - | - | - | - | - | - | - | - | 0.34 | one-step aging | - | - | - | 950 | 1 | Flag | 450 | 1.451333333 | - | - | - | - | - | - | ε=2.39 | 538.97 | UTS | MPa | 0.8882858
10.1016/j.msea.2019.04.053 | Contribution of Zr to strength and grain refinement in Cu-Cr-Zr alloy | Chen, Jinshui; Wang, Junfeng; Xiao, Xiangpeng; Wang, Hang; Chen, Huiming; Yang, Bin | Materials Science and Engineering A-Structural Materials Properties Microstructure and Processing | 2019 | 10.1016-j.msea.2019.04.053-5-c | Morphology of the Cu-Cr-Zralloys after solid solution at 950 °C for 1 h using optical microscopy. (a, c) cross section; (b, d) vertical section; (a, b) CRZ1; (c, d) CRZ4. | 10.1016-j.msea.2019.04.053-5-c_colorcut_cluster_4 | #cb1a1d | - CRZ4 Cu-0.62Cr-0.34Zr Φ 3.80 | Cu-Cr-Zr | wt.% | 99.04 | - | - | - | - | - | 0.62 | - | - | - | - | - | - | - | - | - | - | - | - | - | 0.34 | one-step aging | - | - | - | 950 | 1 | Flag | 450 | 1.945833333 | - | - | - | - | - | - | ε=2.39 | 542.46 | UTS | MPa | 0.8882858
10.1016/j.msea.2019.04.053 | Contribution of Zr to strength and grain refinement in Cu-Cr-Zr alloy | Chen, Jinshui; Wang, Junfeng; Xiao, Xiangpeng; Wang, Hang; Chen, Huiming; Yang, Bin | Materials Science and Engineering A-Structural Materials Properties Microstructure and Processing | 2019 | 10.1016-j.msea.2019.04.053-5-c | Morphology of the Cu-Cr-Zralloys after solid solution at 950 °C for 1 h using optical microscopy. (a, c) cross section; (b, d) vertical section; (a, b) CRZ1; (c, d) CRZ4. | 10.1016-j.msea.2019.04.053-5-c_colorcut_cluster_4 | #cb1a1d | - CRZ4 Cu-0.62Cr-0.34Zr Φ 3.80 | Cu-Cr-Zr | wt.% | 99.04 | - | - | - | - | - | 0.62 | - | - | - | - | - | - | - | - | - | - | - | - | - | 0.34 | one-step aging | - | - | - | 950 | 1 | Flag | 450 | 2.954833333 | - | - | - | - | - | - | ε=2.39 | 553.21 | UTS | MPa | 0.8882858
10.1016/j.msea.2019.04.053 | Contribution of Zr to strength and grain refinement in Cu-Cr-Zr alloy | Chen, Jinshui; Wang, Junfeng; Xiao, Xiangpeng; Wang, Hang; Chen, Huiming; Yang, Bin | Materials Science and Engineering A-Structural Materials Properties Microstructure and Processing | 2019 | 10.1016-j.msea.2019.04.053-5-c | Morphology of the Cu-Cr-Zralloys after solid solution at 950 °C for 1 h using optical microscopy. (a, c) cross section; (b, d) vertical section; (a, b) CRZ1; (c, d) CRZ4. | 10.1016-j.msea.2019.04.053-5-c_colorcut_cluster_4 | #cb1a1d | - CRZ4 Cu-0.62Cr-0.34Zr Φ 3.80 | Cu-Cr-Zr | wt.% | 99.04 | - | - | - | - | - | 0.62 | - | - | - | - | - | - | - | - | - | - | - | - | - | 0.34 | one-step aging | - | - | - | 950 | 1 | Flag | 450 | 3.956666667 | - | - | - | - | - | - | ε=2.39 | 516.34 | UTS | MPa | 0.8882858
10.1016/j.msea.2019.04.053 | Contribution of Zr to strength and grain refinement in Cu-Cr-Zr alloy | Chen, Jinshui; Wang, Junfeng; Xiao, Xiangpeng; Wang, Hang; Chen, Huiming; Yang, Bin | Materials Science and Engineering A-Structural Materials Properties Microstructure and Processing | 2019 | 10.1016-j.msea.2019.04.053-5-c | Morphology of the Cu-Cr-Zralloys after solid solution at 950 °C for 1 h using optical microscopy. (a, c) cross section; (b, d) vertical section; (a, b) CRZ1; (c, d) CRZ4. | 10.1016-j.msea.2019.04.053-5-c_colorcut_cluster_5 | #d008f9 | - CRZ3 Cu-0.60Cr-0.14Zr Φ 3.80 | Cu-Cr-Zr | wt.% | 99.26 | - | - | - | - | - | 0.6 | - | - | - | - | - | - | - | - | - | - | - | - | - | 0.14 | one-step aging | - | - | - | 950 | 1 | Flag | 450 | 0 | - | - | - | - | - | - | ε=2.39 | 451.01 | UTS | MPa | 0.8882858
10.1016/j.msea.2019.04.053 | Contribution of Zr to strength and grain refinement in Cu-Cr-Zr alloy | Chen, Jinshui; Wang, Junfeng; Xiao, Xiangpeng; Wang, Hang; Chen, Huiming; Yang, Bin | Materials Science and Engineering A-Structural Materials Properties Microstructure and Processing | 2019 | 10.1016-j.msea.2019.04.053-5-c | Morphology of the Cu-Cr-Zralloys after solid solution at 950 °C for 1 h using optical microscopy. (a, c) cross section; (b, d) vertical section; (a, b) CRZ1; (c, d) CRZ4. | 10.1016-j.msea.2019.04.053-5-c_colorcut_cluster_5 | #d008f9 | - CRZ3 Cu-0.60Cr-0.14Zr Φ 3.80 | Cu-Cr-Zr | wt.% | 99.26 | - | - | - | - | - | 0.6 | - | - | - | - | - | - | - | - | - | - | - | - | - | 0.14 | one-step aging | - | - | - | 950 | 1 | Flag | 450 | 0.157 | - | - | - | - | - | - | ε=2.39 | 433.11 | UTS | MPa | 0.8882858
10.1016/j.msea.2019.04.053 | Contribution of Zr to strength and grain refinement in Cu-Cr-Zr alloy | Chen, Jinshui; Wang, Junfeng; Xiao, Xiangpeng; Wang, Hang; Chen, Huiming; Yang, Bin | Materials Science and Engineering A-Structural Materials Properties Microstructure and Processing | 2019 | 10.1016-j.msea.2019.04.053-5-c | Morphology of the Cu-Cr-Zralloys after solid solution at 950 °C for 1 h using optical microscopy. (a, c) cross section; (b, d) vertical section; (a, b) CRZ1; (c, d) CRZ4. | 10.1016-j.msea.2019.04.053-5-c_colorcut_cluster_5 | #d008f9 | - CRZ3 Cu-0.60Cr-0.14Zr Φ 3.80 | Cu-Cr-Zr | wt.% | 99.26 | - | - | - | - | - | 0.6 | - | - | - | - | - | - | - | - | - | - | - | - | - | 0.14 | one-step aging | - | - | - | 950 | 1 | Flag | 450 | 0.471166667 | - | - | - | - | - | - | ε=2.39 | 486.54 | UTS | MPa | 0.8882858
10.1016/j.msea.2019.04.053 | Contribution of Zr to strength and grain refinement in Cu-Cr-Zr alloy | Chen, Jinshui; Wang, Junfeng; Xiao, Xiangpeng; Wang, Hang; Chen, Huiming; Yang, Bin | Materials Science and Engineering A-Structural Materials Properties Microstructure and Processing | 2019 | 10.1016-j.msea.2019.04.053-5-c | Morphology of the Cu-Cr-Zralloys after solid solution at 950 °C for 1 h using optical microscopy. (a, c) cross section; (b, d) vertical section; (a, b) CRZ1; (c, d) CRZ4. | 10.1016-j.msea.2019.04.053-5-c_colorcut_cluster_5 | #d008f9 | - CRZ3 Cu-0.60Cr-0.14Zr Φ 3.80 | Cu-Cr-Zr | wt.% | 99.26 | - | - | - | - | - | 0.6 | - | - | - | - | - | - | - | - | - | - | - | - | - | 0.14 | one-step aging | - | - | - | 950 | 1 | Flag | 450 | 0.989166667 | - | - | - | - | - | - | ε=2.39 | 494.76 | UTS | MPa | 0.8882858
10.1016/j.msea.2019.04.053 | Contribution of Zr to strength and grain refinement in Cu-Cr-Zr alloy | Chen, Jinshui; Wang, Junfeng; Xiao, Xiangpeng; Wang, Hang; Chen, Huiming; Yang, Bin | Materials Science and Engineering A-Structural Materials Properties Microstructure and Processing | 2019 | 10.1016-j.msea.2019.04.053-5-c | Morphology of the Cu-Cr-Zralloys after solid solution at 950 °C for 1 h using optical microscopy. (a, c) cross section; (b, d) vertical section; (a, b) CRZ1; (c, d) CRZ4. | 10.1016-j.msea.2019.04.053-5-c_colorcut_cluster_5 | #d008f9 | - CRZ3 Cu-0.60Cr-0.14Zr Φ 3.80 | Cu-Cr-Zr | wt.% | 99.26 | - | - | - | - | - | 0.6 | - | - | - | - | - | - | - | - | - | - | - | - | - | 0.14 | one-step aging | - | - | - | 950 | 1 | Flag | 450 | 1.491 | - | - | - | - | - | - | ε=2.39 | 496.51 | UTS | MPa | 0.8882858
10.1016/j.msea.2019.04.053 | Contribution of Zr to strength and grain refinement in Cu-Cr-Zr alloy | Chen, Jinshui; Wang, Junfeng; Xiao, Xiangpeng; Wang, Hang; Chen, Huiming; Yang, Bin | Materials Science and Engineering A-Structural Materials Properties Microstructure and Processing | 2019 | 10.1016-j.msea.2019.04.053-5-c | Morphology of the Cu-Cr-Zralloys after solid solution at 950 °C for 1 h using optical microscopy. (a, c) cross section; (b, d) vertical section; (a, b) CRZ1; (c, d) CRZ4. | 10.1016-j.msea.2019.04.053-5-c_colorcut_cluster_5 | #d008f9 | - CRZ3 Cu-0.60Cr-0.14Zr Φ 3.80 | Cu-Cr-Zr | wt.% | 99.26 | - | - | - | - | - | 0.6 | - | - | - | - | - | - | - | - | - | - | - | - | - | 0.14 | one-step aging | - | - | - | 950 | 1 | Flag | 450 | 1.992833333 | - | - | - | - | - | - | ε=2.39 | 495.25 | UTS | MPa | 0.8882858
10.1016/j.msea.2019.04.053 | Contribution of Zr to strength and grain refinement in Cu-Cr-Zr alloy | Chen, Jinshui; Wang, Junfeng; Xiao, Xiangpeng; Wang, Hang; Chen, Huiming; Yang, Bin | Materials Science and Engineering A-Structural Materials Properties Microstructure and Processing | 2019 | 10.1016-j.msea.2019.04.053-5-c | Morphology of the Cu-Cr-Zralloys after solid solution at 950 °C for 1 h using optical microscopy. (a, c) cross section; (b, d) vertical section; (a, b) CRZ1; (c, d) CRZ4. | 10.1016-j.msea.2019.04.053-5-c_colorcut_cluster_5 | #d008f9 | - CRZ3 Cu-0.60Cr-0.14Zr Φ 3.80 | Cu-Cr-Zr | wt.% | 99.26 | - | - | - | - | - | 0.6 | - | - | - | - | - | - | - | - | - | - | - | - | - | 0.14 | one-step aging | - | - | - | 950 | 1 | Flag | 450 | 3 | - | - | - | - | - | - | ε=2.39 | 522.49 | UTS | MPa | 0.8882858
10.1016/j.msea.2019.04.053 | Contribution of Zr to strength and grain refinement in Cu-Cr-Zr alloy | Chen, Jinshui; Wang, Junfeng; Xiao, Xiangpeng; Wang, Hang; Chen, Huiming; Yang, Bin | Materials Science and Engineering A-Structural Materials Properties Microstructure and Processing | 2019 | 10.1016-j.msea.2019.04.053-5-c | Morphology of the Cu-Cr-Zralloys after solid solution at 950 °C for 1 h using optical microscopy. (a, c) cross section; (b, d) vertical section; (a, b) CRZ1; (c, d) CRZ4. | 10.1016-j.msea.2019.04.053-5-c_colorcut_cluster_5 | #d008f9 | - CRZ3 Cu-0.60Cr-0.14Zr Φ 3.80 | Cu-Cr-Zr | wt.% | 99.26 | - | - | - | - | - | 0.6 | - | - | - | - | - | - | - | - | - | - | - | - | - | 0.14 | one-step aging | - | - | - | 950 | 1 | Flag | 450 | 3.994666667 | - | - | - | - | - | - | ε=2.39 | 537.43 | UTS | MPa | 0.8882858
10.1016/j.msea.2019.04.053 | Contribution of Zr to strength and grain refinement in Cu-Cr-Zr alloy | Chen, Jinshui; Wang, Junfeng; Xiao, Xiangpeng; Wang, Hang; Chen, Huiming; Yang, Bin | Materials Science and Engineering A-Structural Materials Properties Microstructure and Processing | 2019 | 10.1016-j.msea.2019.04.053-5-c | Morphology of the Cu-Cr-Zralloys after solid solution at 950 °C for 1 h using optical microscopy. (a, c) cross section; (b, d) vertical section; (a, b) CRZ1; (c, d) CRZ4. | 10.1016-j.msea.2019.04.053-5-c_colorcut_cluster_6 | #2a07f7 | CRZ2 Cu-0.61Cr-0.10Zr Φ 3.80 | Cu-Cr-Zr | wt.% | 99.29 | - | - | - | - | - | 0.61 | - | - | - | - | - | - | - | - | - | - | - | - | - | 0.1 | one-step aging | - | - | - | 950 | 1 | Flag | 450 | 0 | - | - | - | - | - | - | ε=2.39 | 440.72 | UTS | MPa | 0.8882858
10.1016/j.msea.2019.04.053 | Contribution of Zr to strength and grain refinement in Cu-Cr-Zr alloy | Chen, Jinshui; Wang, Junfeng; Xiao, Xiangpeng; Wang, Hang; Chen, Huiming; Yang, Bin | Materials Science and Engineering A-Structural Materials Properties Microstructure and Processing | 2019 | 10.1016-j.msea.2019.04.053-5-c | Morphology of the Cu-Cr-Zralloys after solid solution at 950 °C for 1 h using optical microscopy. (a, c) cross section; (b, d) vertical section; (a, b) CRZ1; (c, d) CRZ4. | 10.1016-j.msea.2019.04.053-5-c_colorcut_cluster_6 | #2a07f7 | CRZ2 Cu-0.61Cr-0.10Zr Φ 3.80 | Cu-Cr-Zr | wt.% | 99.29 | - | - | - | - | - | 0.61 | - | - | - | - | - | - | - | - | - | - | - | - | - | 0.1 | one-step aging | - | - | - | 950 | 1 | Flag | 450 | 0.065 | - | - | - | - | - | - | ε=2.39 | 420.88 | UTS | MPa | 0.8882858
10.1016/j.msea.2019.04.053 | Contribution of Zr to strength and grain refinement in Cu-Cr-Zr alloy | Chen, Jinshui; Wang, Junfeng; Xiao, Xiangpeng; Wang, Hang; Chen, Huiming; Yang, Bin | Materials Science and Engineering A-Structural Materials Properties Microstructure and Processing | 2019 | 10.1016-j.msea.2019.04.053-5-c | Morphology of the Cu-Cr-Zralloys after solid solution at 950 °C for 1 h using optical microscopy. (a, c) cross section; (b, d) vertical section; (a, b) CRZ1; (c, d) CRZ4. | 10.1016-j.msea.2019.04.053-5-c_colorcut_cluster_6 | #2a07f7 | CRZ2 Cu-0.61Cr-0.10Zr Φ 3.80 | Cu-Cr-Zr | wt.% | 99.29 | - | - | - | - | - | 0.61 | - | - | - | - | - | - | - | - | - | - | - | - | - | 0.1 | one-step aging | - | - | - | 950 | 1 | Flag | 450 | 0.140833333 | - | - | - | - | - | - | ε=2.39 | 404.37 | UTS | MPa | 0.8882858
10.1016/j.msea.2019.04.053 | Contribution of Zr to strength and grain refinement in Cu-Cr-Zr alloy | Chen, Jinshui; Wang, Junfeng; Xiao, Xiangpeng; Wang, Hang; Chen, Huiming; Yang, Bin | Materials Science and Engineering A-Structural Materials Properties Microstructure and Processing | 2019 | 10.1016-j.msea.2019.04.053-5-c | Morphology of the Cu-Cr-Zralloys after solid solution at 950 °C for 1 h using optical microscopy. (a, c) cross section; (b, d) vertical section; (a, b) CRZ1; (c, d) CRZ4. | 10.1016-j.msea.2019.04.053-5-c_colorcut_cluster_6 | #2a07f7 | CRZ2 Cu-0.61Cr-0.10Zr Φ 3.80 | Cu-Cr-Zr | wt.% | 99.29 | - | - | - | - | - | 0.61 | - | - | - | - | - | - | - | - | - | - | - | - | - | 0.1 | one-step aging | - | - | - | 950 | 1 | Flag | 450 | 0.4695 | - | - | - | - | - | - | ε=2.39 | 468.91 | UTS | MPa | 0.8882858
10.1016/j.msea.2019.04.053 | Contribution of Zr to strength and grain refinement in Cu-Cr-Zr alloy | Chen, Jinshui; Wang, Junfeng; Xiao, Xiangpeng; Wang, Hang; Chen, Huiming; Yang, Bin | Materials Science and Engineering A-Structural Materials Properties Microstructure and Processing | 2019 | 10.1016-j.msea.2019.04.053-5-c | Morphology of the Cu-Cr-Zralloys after solid solution at 950 °C for 1 h using optical microscopy. (a, c) cross section; (b, d) vertical section; (a, b) CRZ1; (c, d) CRZ4. | 10.1016-j.msea.2019.04.053-5-c_colorcut_cluster_6 | #2a07f7 | CRZ2 Cu-0.61Cr-0.10Zr Φ 3.80 | Cu-Cr-Zr | wt.% | 99.29 | - | - | - | - | - | 0.61 | - | - | - | - | - | - | - | - | - | - | - | - | - | 0.1 | one-step aging | - | - | - | 950 | 1 | Flag | 450 | 0.9495 | - | - | - | - | - | - | ε=2.39 | 527.02 | UTS | MPa | 0.8882858
10.1016/j.msea.2019.04.053 | Contribution of Zr to strength and grain refinement in Cu-Cr-Zr alloy | Chen, Jinshui; Wang, Junfeng; Xiao, Xiangpeng; Wang, Hang; Chen, Huiming; Yang, Bin | Materials Science and Engineering A-Structural Materials Properties Microstructure and Processing | 2019 | 10.1016-j.msea.2019.04.053-5-c | Morphology of the Cu-Cr-Zralloys after solid solution at 950 °C for 1 h using optical microscopy. (a, c) cross section; (b, d) vertical section; (a, b) CRZ1; (c, d) CRZ4. | 10.1016-j.msea.2019.04.053-5-c_colorcut_cluster_6 | #2a07f7 | CRZ2 Cu-0.61Cr-0.10Zr Φ 3.80 | Cu-Cr-Zr | wt.% | 99.29 | - | - | - | - | - | 0.61 | - | - | - | - | - | - | - | - | - | - | - | - | - | 0.1 | one-step aging | - | - | - | 950 | 1 | Flag | 450 | 1.4765 | - | - | - | - | - | - | ε=2.39 | 529.19 | UTS | MPa | 0.8882858
10.1016/j.msea.2019.04.053 | Contribution of Zr to strength and grain refinement in Cu-Cr-Zr alloy | Chen, Jinshui; Wang, Junfeng; Xiao, Xiangpeng; Wang, Hang; Chen, Huiming; Yang, Bin | Materials Science and Engineering A-Structural Materials Properties Microstructure and Processing | 2019 | 10.1016-j.msea.2019.04.053-5-c | Morphology of the Cu-Cr-Zralloys after solid solution at 950 °C for 1 h using optical microscopy. (a, c) cross section; (b, d) vertical section; (a, b) CRZ1; (c, d) CRZ4. | 10.1016-j.msea.2019.04.053-5-c_colorcut_cluster_6 | #2a07f7 | CRZ2 Cu-0.61Cr-0.10Zr Φ 3.80 | Cu-Cr-Zr | wt.% | 99.29 | - | - | - | - | - | 0.61 | - | - | - | - | - | - | - | - | - | - | - | - | - | 0.1 | one-step aging | - | - | - | 950 | 1 | Flag | 450 | 1.978333333 | - | - | - | - | - | - | ε=2.39 | 530.59 | UTS | MPa | 0.8882858
10.1016/j.msea.2019.04.053 | Contribution of Zr to strength and grain refinement in Cu-Cr-Zr alloy | Chen, Jinshui; Wang, Junfeng; Xiao, Xiangpeng; Wang, Hang; Chen, Huiming; Yang, Bin | Materials Science and Engineering A-Structural Materials Properties Microstructure and Processing | 2019 | 10.1016-j.msea.2019.04.053-5-c | Morphology of the Cu-Cr-Zralloys after solid solution at 950 °C for 1 h using optical microscopy. (a, c) cross section; (b, d) vertical section; (a, b) CRZ1; (c, d) CRZ4. | 10.1016-j.msea.2019.04.053-5-c_colorcut_cluster_6 | #2a07f7 | CRZ2 Cu-0.61Cr-0.10Zr Φ 3.80 | Cu-Cr-Zr | wt.% | 99.29 | - | - | - | - | - | 0.61 | - | - | - | - | - | - | - | - | - | - | - | - | - | 0.1 | one-step aging | - | - | - | 950 | 1 | Flag | 450 | 2.978333333 | - | - | - | - | - | - | ε=2.39 | 532.4 | UTS | MPa | 0.8882858
10.1016/j.msea.2019.04.053 | Contribution of Zr to strength and grain refinement in Cu-Cr-Zr alloy | Chen, Jinshui; Wang, Junfeng; Xiao, Xiangpeng; Wang, Hang; Chen, Huiming; Yang, Bin | Materials Science and Engineering A-Structural Materials Properties Microstructure and Processing | 2019 | 10.1016-j.msea.2019.04.053-5-c | Morphology of the Cu-Cr-Zralloys after solid solution at 950 °C for 1 h using optical microscopy. (a, c) cross section; (b, d) vertical section; (a, b) CRZ1; (c, d) CRZ4. | 10.1016-j.msea.2019.04.053-5-c_colorcut_cluster_6 | #2a07f7 | CRZ2 Cu-0.61Cr-0.10Zr Φ 3.80 | Cu-Cr-Zr | wt.% | 99.29 | - | - | - | - | - | 0.61 | - | - | - | - | - | - | - | - | - | - | - | - | - | 0.1 | one-step aging | - | - | - | 950 | 1 | Flag | 450 | 3.982 | - | - | - | - | - | - | ε=2.39 | 528.91 | UTS | MPa | 0.8882858
10.1016/j.msea.2019.04.053 | Contribution of Zr to strength and grain refinement in Cu-Cr-Zr alloy | Chen, Jinshui; Wang, Junfeng; Xiao, Xiangpeng; Wang, Hang; Chen, Huiming; Yang, Bin | Materials Science and Engineering A-Structural Materials Properties Microstructure and Processing | 2019 | 10.1016-j.msea.2019.04.053-5-d | Morphology of the Cu-Cr-Zralloys after solid solution at 950 °C for 1 h using optical microscopy. (a, c) cross section; (b, d) vertical section; (a, b) CRZ1; (c, d) CRZ4. | 10.1016-j.msea.2019.04.053-5-d_colorcut_cluster_2 | #030304 | - CRZ1 Cu-0.56Cr-0.07Zr Φ 3.10 | Cu-Cr-Zr | wt.% | 99.37 | - | - | - | - | - | 0.56 | - | - | - | - | - | - | - | - | - | - | - | - | - | 0.07 | one-step aging | - | - | - | 950 | 1 | Flag | 450 | 0.003666667 | - | - | - | - | - | - | ε=4.10 | 478.02 | UTS | MPa | 0.8882858
10.1016/j.msea.2019.04.053 | Contribution of Zr to strength and grain refinement in Cu-Cr-Zr alloy | Chen, Jinshui; Wang, Junfeng; Xiao, Xiangpeng; Wang, Hang; Chen, Huiming; Yang, Bin | Materials Science and Engineering A-Structural Materials Properties Microstructure and Processing | 2019 | 10.1016-j.msea.2019.04.053-5-d | Morphology of the Cu-Cr-Zralloys after solid solution at 950 °C for 1 h using optical microscopy. (a, c) cross section; (b, d) vertical section; (a, b) CRZ1; (c, d) CRZ4. | 10.1016-j.msea.2019.04.053-5-d_colorcut_cluster_2 | #030304 | - CRZ1 Cu-0.56Cr-0.07Zr Φ 3.10 | Cu-Cr-Zr | wt.% | 99.37 | - | - | - | - | - | 0.56 | - | - | - | - | - | - | - | - | - | - | - | - | - | 0.07 | one-step aging | - | - | - | 950 | 1 | Flag | 450 | 0.111833333 | - | - | - | - | - | - | ε=4.10 | 454.37 | UTS | MPa | 0.8882858
10.1016/j.msea.2019.04.053 | Contribution of Zr to strength and grain refinement in Cu-Cr-Zr alloy | Chen, Jinshui; Wang, Junfeng; Xiao, Xiangpeng; Wang, Hang; Chen, Huiming; Yang, Bin | Materials Science and Engineering A-Structural Materials Properties Microstructure and Processing | 2019 | 10.1016-j.msea.2019.04.053-5-d | Morphology of the Cu-Cr-Zralloys after solid solution at 950 °C for 1 h using optical microscopy. (a, c) cross section; (b, d) vertical section; (a, b) CRZ1; (c, d) CRZ4. | 10.1016-j.msea.2019.04.053-5-d_colorcut_cluster_2 | #030304 | - CRZ1 Cu-0.56Cr-0.07Zr Φ 3.10 | Cu-Cr-Zr | wt.% | 99.37 | - | - | - | - | - | 0.56 | - | - | - | - | - | - | - | - | - | - | - | - | - | 0.07 | one-step aging | - | - | - | 950 | 1 | Flag | 450 | 0.453 | - | - | - | - | - | - | ε=4.10 | 486.94 | UTS | MPa | 0.8882858
10.1016/j.msea.2019.04.053 | Contribution of Zr to strength and grain refinement in Cu-Cr-Zr alloy | Chen, Jinshui; Wang, Junfeng; Xiao, Xiangpeng; Wang, Hang; Chen, Huiming; Yang, Bin | Materials Science and Engineering A-Structural Materials Properties Microstructure and Processing | 2019 | 10.1016-j.msea.2019.04.053-5-d | Morphology of the Cu-Cr-Zralloys after solid solution at 950 °C for 1 h using optical microscopy. (a, c) cross section; (b, d) vertical section; (a, b) CRZ1; (c, d) CRZ4. | 10.1016-j.msea.2019.04.053-5-d_colorcut_cluster_2 | #030304 | - CRZ1 Cu-0.56Cr-0.07Zr Φ 3.10 | Cu-Cr-Zr | wt.% | 99.37 | - | - | - | - | - | 0.56 | - | - | - | - | - | - | - | - | - | - | - | - | - | 0.07 | one-step aging | - | - | - | 950 | 1 | Flag | 450 | 0.954833333 | - | - | - | - | - | - | ε=4.10 | 519.49 | UTS | MPa | 0.8882858
10.1016/j.msea.2019.04.053 | Contribution of Zr to strength and grain refinement in Cu-Cr-Zr alloy | Chen, Jinshui; Wang, Junfeng; Xiao, Xiangpeng; Wang, Hang; Chen, Huiming; Yang, Bin | Materials Science and Engineering A-Structural Materials Properties Microstructure and Processing | 2019 | 10.1016-j.msea.2019.04.053-5-d | Morphology of the Cu-Cr-Zralloys after solid solution at 950 °C for 1 h using optical microscopy. (a, c) cross section; (b, d) vertical section; (a, b) CRZ1; (c, d) CRZ4. | 10.1016-j.msea.2019.04.053-5-d_colorcut_cluster_2 | #030304 | - CRZ1 Cu-0.56Cr-0.07Zr Φ 3.10 | Cu-Cr-Zr | wt.% | 99.37 | - | - | - | - | - | 0.56 | - | - | - | - | - | - | - | - | - | - | - | - | - | 0.07 | one-step aging | - | - | - | 950 | 1 | Flag | 450 | 1.456666667 | - | - | - | - | - | - | ε=4.10 | 516.38 | UTS | MPa | 0.8882858
10.1016/j.msea.2019.04.053 | Contribution of Zr to strength and grain refinement in Cu-Cr-Zr alloy | Chen, Jinshui; Wang, Junfeng; Xiao, Xiangpeng; Wang, Hang; Chen, Huiming; Yang, Bin | Materials Science and Engineering A-Structural Materials Properties Microstructure and Processing | 2019 | 10.1016-j.msea.2019.04.053-5-d | Morphology of the Cu-Cr-Zralloys after solid solution at 950 °C for 1 h using optical microscopy. (a, c) cross section; (b, d) vertical section; (a, b) CRZ1; (c, d) CRZ4. | 10.1016-j.msea.2019.04.053-5-d_colorcut_cluster_2 | #030304 | - CRZ1 Cu-0.56Cr-0.07Zr Φ 3.10 | Cu-Cr-Zr | wt.% | 99.37 | - | - | - | - | - | 0.56 | - | - | - | - | - | - | - | - | - | - | - | - | - | 0.07 | one-step aging | - | - | - | 950 | 1 | Flag | 450 | 1.9585 | - | - | - | - | - | - | ε=4.10 | 515.54 | UTS | MPa | 0.8882858
10.1016/j.msea.2019.04.053 | Contribution of Zr to strength and grain refinement in Cu-Cr-Zr alloy | Chen, Jinshui; Wang, Junfeng; Xiao, Xiangpeng; Wang, Hang; Chen, Huiming; Yang, Bin | Materials Science and Engineering A-Structural Materials Properties Microstructure and Processing | 2019 | 10.1016-j.msea.2019.04.053-5-d | Morphology of the Cu-Cr-Zralloys after solid solution at 950 °C for 1 h using optical microscopy. (a, c) cross section; (b, d) vertical section; (a, b) CRZ1; (c, d) CRZ4. | 10.1016-j.msea.2019.04.053-5-d_colorcut_cluster_2 | #030304 | - CRZ1 Cu-0.56Cr-0.07Zr Φ 3.10 | Cu-Cr-Zr | wt.% | 99.37 | - | - | - | - | - | 0.56 | - | - | - | - | - | - | - | - | - | - | - | - | - | 0.07 | one-step aging | - | - | - | 950 | 1 | Flag | 450 | 2.9585 | - | - | - | - | - | - | ε=4.10 | 507.49 | UTS | MPa | 0.8882858
10.1016/j.msea.2019.04.053 | Contribution of Zr to strength and grain refinement in Cu-Cr-Zr alloy | Chen, Jinshui; Wang, Junfeng; Xiao, Xiangpeng; Wang, Hang; Chen, Huiming; Yang, Bin | Materials Science and Engineering A-Structural Materials Properties Microstructure and Processing | 2019 | 10.1016-j.msea.2019.04.053-5-d | Morphology of the Cu-Cr-Zralloys after solid solution at 950 °C for 1 h using optical microscopy. (a, c) cross section; (b, d) vertical section; (a, b) CRZ1; (c, d) CRZ4. | 10.1016-j.msea.2019.04.053-5-d_colorcut_cluster_2 | #030304 | - CRZ1 Cu-0.56Cr-0.07Zr Φ 3.10 | Cu-Cr-Zr | wt.% | 99.37 | - | - | - | - | - | 0.56 | - | - | - | - | - | - | - | - | - | - | - | - | - | 0.07 | one-step aging | - | - | - | 950 | 1 | Flag | 450 | 3.962166667 | - | - | - | - | - | - | ε=4.10 | 468.36 | UTS | MPa | 0.8882858
10.1016/j.msea.2019.04.053 | Contribution of Zr to strength and grain refinement in Cu-Cr-Zr alloy | Chen, Jinshui; Wang, Junfeng; Xiao, Xiangpeng; Wang, Hang; Chen, Huiming; Yang, Bin | Materials Science and Engineering A-Structural Materials Properties Microstructure and Processing | 2019 | 10.1016-j.msea.2019.04.053-5-d | Morphology of the Cu-Cr-Zralloys after solid solution at 950 °C for 1 h using optical microscopy. (a, c) cross section; (b, d) vertical section; (a, b) CRZ1; (c, d) CRZ4. | 10.1016-j.msea.2019.04.053-5-d_colorcut_cluster_4 | #ca181c | - CRZ4 Cu-0.62Cr-0.34Zr Φ 3.10 | Cu-Cr-Zr | wt.% | 99.04 | - | - | - | - | - | 0.62 | - | - | - | - | - | - | - | - | - | - | - | - | - | 0.34 | one-step aging | - | - | - | 950 | 1 | Flag | 450 | 0.008333333 | - | - | - | - | - | - | ε=4.10 | 473.38 | UTS | MPa | 0.8882858
10.1016/j.msea.2019.04.053 | Contribution of Zr to strength and grain refinement in Cu-Cr-Zr alloy | Chen, Jinshui; Wang, Junfeng; Xiao, Xiangpeng; Wang, Hang; Chen, Huiming; Yang, Bin | Materials Science and Engineering A-Structural Materials Properties Microstructure and Processing | 2019 | 10.1016-j.msea.2019.04.053-5-d | Morphology of the Cu-Cr-Zralloys after solid solution at 950 °C for 1 h using optical microscopy. (a, c) cross section; (b, d) vertical section; (a, b) CRZ1; (c, d) CRZ4. | 10.1016-j.msea.2019.04.053-5-d_colorcut_cluster_4 | #ca181c | - CRZ4 Cu-0.62Cr-0.34Zr Φ 3.10 | Cu-Cr-Zr | wt.% | 99.04 | - | - | - | - | - | 0.62 | - | - | - | - | - | - | - | - | - | - | - | - | - | 0.34 | one-step aging | - | - | - | 950 | 1 | Flag | 450 | 0.099 | - | - | - | - | - | - | ε=4.10 | 433.02 | UTS | MPa | 0.8882858
10.1016/j.msea.2019.04.053 | Contribution of Zr to strength and grain refinement in Cu-Cr-Zr alloy | Chen, Jinshui; Wang, Junfeng; Xiao, Xiangpeng; Wang, Hang; Chen, Huiming; Yang, Bin | Materials Science and Engineering A-Structural Materials Properties Microstructure and Processing | 2019 | 10.1016-j.msea.2019.04.053-5-d | Morphology of the Cu-Cr-Zralloys after solid solution at 950 °C for 1 h using optical microscopy. (a, c) cross section; (b, d) vertical section; (a, b) CRZ1; (c, d) CRZ4. | 10.1016-j.msea.2019.04.053-5-d_colorcut_cluster_4 | #ca181c | - CRZ4 Cu-0.62Cr-0.34Zr Φ 3.10 | Cu-Cr-Zr | wt.% | 99.04 | - | - | - | - | - | 0.62 | - | - | - | - | - | - | - | - | - | - | - | - | - | 0.34 | one-step aging | - | - | - | 950 | 1 | Flag | 450 | 0.421 | - | - | - | - | - | - | ε=4.10 | 520.85 | UTS | MPa | 0.8882858
10.1016/j.msea.2019.04.053 | Contribution of Zr to strength and grain refinement in Cu-Cr-Zr alloy | Chen, Jinshui; Wang, Junfeng; Xiao, Xiangpeng; Wang, Hang; Chen, Huiming; Yang, Bin | Materials Science and Engineering A-Structural Materials Properties Microstructure and Processing | 2019 | 10.1016-j.msea.2019.04.053-5-d | Morphology of the Cu-Cr-Zralloys after solid solution at 950 °C for 1 h using optical microscopy. (a, c) cross section; (b, d) vertical section; (a, b) CRZ1; (c, d) CRZ4. | 10.1016-j.msea.2019.04.053-5-d_colorcut_cluster_4 | #ca181c | - CRZ4 Cu-0.62Cr-0.34Zr Φ 3.10 | Cu-Cr-Zr | wt.% | 99.04 | - | - | - | - | - | 0.62 | - | - | - | - | - | - | - | - | - | - | - | - | - | 0.34 | one-step aging | - | - | - | 950 | 1 | Flag | 450 | 1.456666667 | - | - | - | - | - | - | ε=4.10 | 589.55 | UTS | MPa | 0.8882858
10.1016/j.msea.2019.04.053 | Contribution of Zr to strength and grain refinement in Cu-Cr-Zr alloy | Chen, Jinshui; Wang, Junfeng; Xiao, Xiangpeng; Wang, Hang; Chen, Huiming; Yang, Bin | Materials Science and Engineering A-Structural Materials Properties Microstructure and Processing | 2019 | 10.1016-j.msea.2019.04.053-5-d | Morphology of the Cu-Cr-Zralloys after solid solution at 950 °C for 1 h using optical microscopy. (a, c) cross section; (b, d) vertical section; (a, b) CRZ1; (c, d) CRZ4. | 10.1016-j.msea.2019.04.053-5-d_colorcut_cluster_4 | #ca181c | - CRZ4 Cu-0.62Cr-0.34Zr Φ 3.10 | Cu-Cr-Zr | wt.% | 99.04 | - | - | - | - | - | 0.62 | - | - | - | - | - | - | - | - | - | - | - | - | - | 0.34 | one-step aging | - | - | - | 950 | 1 | Flag | 450 | 1.9585 | - | - | - | - | - | - | ε=4.10 | 590.25 | UTS | MPa | 0.8882858
10.1016/j.msea.2019.04.053 | Contribution of Zr to strength and grain refinement in Cu-Cr-Zr alloy | Chen, Jinshui; Wang, Junfeng; Xiao, Xiangpeng; Wang, Hang; Chen, Huiming; Yang, Bin | Materials Science and Engineering A-Structural Materials Properties Microstructure and Processing | 2019 | 10.1016-j.msea.2019.04.053-5-d | Morphology of the Cu-Cr-Zralloys after solid solution at 950 °C for 1 h using optical microscopy. (a, c) cross section; (b, d) vertical section; (a, b) CRZ1; (c, d) CRZ4. | 10.1016-j.msea.2019.04.053-5-d_colorcut_cluster_4 | #ca181c | - CRZ4 Cu-0.62Cr-0.34Zr Φ 3.10 | Cu-Cr-Zr | wt.% | 99.04 | - | - | - | - | - | 0.62 | - | - | - | - | - | - | - | - | - | - | - | - | - | 0.34 | one-step aging | - | - | - | 950 | 1 | Flag | 450 | 2.9585 | - | - | - | - | - | - | ε=4.10 | 540.4 | UTS | MPa | 0.8882858
10.1016/j.msea.2019.04.053 | Contribution of Zr to strength and grain refinement in Cu-Cr-Zr alloy | Chen, Jinshui; Wang, Junfeng; Xiao, Xiangpeng; Wang, Hang; Chen, Huiming; Yang, Bin | Materials Science and Engineering A-Structural Materials Properties Microstructure and Processing | 2019 | 10.1016-j.msea.2019.04.053-5-d | Morphology of the Cu-Cr-Zralloys after solid solution at 950 °C for 1 h using optical microscopy. (a, c) cross section; (b, d) vertical section; (a, b) CRZ1; (c, d) CRZ4. | 10.1016-j.msea.2019.04.053-5-d_colorcut_cluster_4 | #ca181c | - CRZ4 Cu-0.62Cr-0.34Zr Φ 3.10 | Cu-Cr-Zr | wt.% | 99.04 | - | - | - | - | - | 0.62 | - | - | - | - | - | - | - | - | - | - | - | - | - | 0.34 | one-step aging | - | - | - | 950 | 1 | Flag | 450 | 3.962166667 | - | - | - | - | - | - | ε=4.10 | 499.44 | UTS | MPa | 0.8882858
10.1016/j.msea.2019.04.053 | Contribution of Zr to strength and grain refinement in Cu-Cr-Zr alloy | Chen, Jinshui; Wang, Junfeng; Xiao, Xiangpeng; Wang, Hang; Chen, Huiming; Yang, Bin | Materials Science and Engineering A-Structural Materials Properties Microstructure and Processing | 2019 | 10.1016-j.msea.2019.04.053-5-d | Morphology of the Cu-Cr-Zralloys after solid solution at 950 °C for 1 h using optical microscopy. (a, c) cross section; (b, d) vertical section; (a, b) CRZ1; (c, d) CRZ4. | 10.1016-j.msea.2019.04.053-5-d_colorcut_cluster_6 | #2806f6 | -o CRZ2 Cu-0.61Cr-0.10Zr Φ 3.10 | Cu-Cr-Zr | wt.% | 99.29 | - | - | - | - | - | 0.61 | - | - | - | - | - | - | - | - | - | - | - | - | - | 0.1 | one-step aging | - | - | - | 950 | 1 | Flag | 450 | 0.002166667 | - | - | - | - | - | - | ε=4.10 | 489.94 | UTS | MPa | 0.8882858
10.1016/j.msea.2019.04.053 | Contribution of Zr to strength and grain refinement in Cu-Cr-Zr alloy | Chen, Jinshui; Wang, Junfeng; Xiao, Xiangpeng; Wang, Hang; Chen, Huiming; Yang, Bin | Materials Science and Engineering A-Structural Materials Properties Microstructure and Processing | 2019 | 10.1016-j.msea.2019.04.053-5-d | Morphology of the Cu-Cr-Zralloys after solid solution at 950 °C for 1 h using optical microscopy. (a, c) cross section; (b, d) vertical section; (a, b) CRZ1; (c, d) CRZ4. | 10.1016-j.msea.2019.04.053-5-d_colorcut_cluster_6 | #2806f6 | -o CRZ2 Cu-0.61Cr-0.10Zr Φ 3.10 | Cu-Cr-Zr | wt.% | 99.29 | - | - | - | - | - | 0.61 | - | - | - | - | - | - | - | - | - | - | - | - | - | 0.1 | one-step aging | - | - | - | 950 | 1 | Flag | 450 | 0.099333333 | - | - | - | - | - | - | ε=4.10 | 448.66 | UTS | MPa | 0.8882858
10.1016/j.msea.2019.04.053 | Contribution of Zr to strength and grain refinement in Cu-Cr-Zr alloy | Chen, Jinshui; Wang, Junfeng; Xiao, Xiangpeng; Wang, Hang; Chen, Huiming; Yang, Bin | Materials Science and Engineering A-Structural Materials Properties Microstructure and Processing | 2019 | 10.1016-j.msea.2019.04.053-5-d | Morphology of the Cu-Cr-Zralloys after solid solution at 950 °C for 1 h using optical microscopy. (a, c) cross section; (b, d) vertical section; (a, b) CRZ1; (c, d) CRZ4. | 10.1016-j.msea.2019.04.053-5-d_colorcut_cluster_6 | #2806f6 | -o CRZ2 Cu-0.61Cr-0.10Zr Φ 3.10 | Cu-Cr-Zr | wt.% | 99.29 | - | - | - | - | - | 0.61 | - | - | - | - | - | - | - | - | - | - | - | - | - | 0.1 | one-step aging | - | - | - | 950 | 1 | Flag | 450 | 0.953 | - | - | - | - | - | - | ε=4.10 | 550.28 | UTS | MPa | 0.8882858
10.1016/j.msea.2019.04.053 | Contribution of Zr to strength and grain refinement in Cu-Cr-Zr alloy | Chen, Jinshui; Wang, Junfeng; Xiao, Xiangpeng; Wang, Hang; Chen, Huiming; Yang, Bin | Materials Science and Engineering A-Structural Materials Properties Microstructure and Processing | 2019 | 10.1016-j.msea.2019.04.053-5-d | Morphology of the Cu-Cr-Zralloys after solid solution at 950 °C for 1 h using optical microscopy. (a, c) cross section; (b, d) vertical section; (a, b) CRZ1; (c, d) CRZ4. | 10.1016-j.msea.2019.04.053-5-d_colorcut_cluster_6 | #2806f6 | -o CRZ2 Cu-0.61Cr-0.10Zr Φ 3.10 | Cu-Cr-Zr | wt.% | 99.29 | - | - | - | - | - | 0.61 | - | - | - | - | - | - | - | - | - | - | - | - | - | 0.1 | one-step aging | - | - | - | 950 | 1 | Flag | 450 | 1.456666667 | - | - | - | - | - | - | ε=4.10 | 533.05 | UTS | MPa | 0.8882858
10.1016/j.msea.2019.04.053 | Contribution of Zr to strength and grain refinement in Cu-Cr-Zr alloy | Chen, Jinshui; Wang, Junfeng; Xiao, Xiangpeng; Wang, Hang; Chen, Huiming; Yang, Bin | Materials Science and Engineering A-Structural Materials Properties Microstructure and Processing | 2019 | 10.1016-j.msea.2019.04.053-5-d | Morphology of the Cu-Cr-Zralloys after solid solution at 950 °C for 1 h using optical microscopy. (a, c) cross section; (b, d) vertical section; (a, b) CRZ1; (c, d) CRZ4. | 10.1016-j.msea.2019.04.053-5-d_colorcut_cluster_6 | #2806f6 | -o CRZ2 Cu-0.61Cr-0.10Zr Φ 3.10 | Cu-Cr-Zr | wt.% | 99.29 | - | - | - | - | - | 0.61 | - | - | - | - | - | - | - | - | - | - | - | - | - | 0.1 | one-step aging | - | - | - | 950 | 1 | Flag | 450 | 1.956666667 | - | - | - | - | - | - | ε=4.10 | 498.59 | UTS | MPa | 0.8882858
10.1016/j.msea.2019.04.053 | Contribution of Zr to strength and grain refinement in Cu-Cr-Zr alloy | Chen, Jinshui; Wang, Junfeng; Xiao, Xiangpeng; Wang, Hang; Chen, Huiming; Yang, Bin | Materials Science and Engineering A-Structural Materials Properties Microstructure and Processing | 2019 | 10.1016-j.msea.2019.04.053-5-d | Morphology of the Cu-Cr-Zralloys after solid solution at 950 °C for 1 h using optical microscopy. (a, c) cross section; (b, d) vertical section; (a, b) CRZ1; (c, d) CRZ4. | 10.1016-j.msea.2019.04.053-5-d_colorcut_cluster_6 | #2806f6 | -o CRZ2 Cu-0.61Cr-0.10Zr Φ 3.10 | Cu-Cr-Zr | wt.% | 99.29 | - | - | - | - | - | 0.61 | - | - | - | - | - | - | - | - | - | - | - | - | - | 0.1 | one-step aging | - | - | - | 950 | 1 | Flag | 450 | 2.9585 | - | - | - | - | - | - | ε=4.10 | 486.44 | UTS | MPa | 0.8882858
10.1016/j.msea.2019.04.053 | Contribution of Zr to strength and grain refinement in Cu-Cr-Zr alloy | Chen, Jinshui; Wang, Junfeng; Xiao, Xiangpeng; Wang, Hang; Chen, Huiming; Yang, Bin | Materials Science and Engineering A-Structural Materials Properties Microstructure and Processing | 2019 | 10.1016-j.msea.2019.04.053-5-d | Morphology of the Cu-Cr-Zralloys after solid solution at 950 °C for 1 h using optical microscopy. (a, c) cross section; (b, d) vertical section; (a, b) CRZ1; (c, d) CRZ4. | 10.1016-j.msea.2019.04.053-5-d_colorcut_cluster_7 | #d006f8 | CRZ3 Cu-0.60Cr-0.14Zr Φ 3.10 | Cu-Cr-Zr | wt.% | 99.26 | - | - | - | - | - | 0.6 | - | - | - | - | - | - | - | - | - | - | - | - | - | 0.14 | one-step aging | - | - | - | 950 | 1 | Flag | 450 | 0 | - | - | - | - | - | - | ε=4.10 | 472.82 | UTS | MPa | 0.8882858
10.1016/j.msea.2019.04.053 | Contribution of Zr to strength and grain refinement in Cu-Cr-Zr alloy | Chen, Jinshui; Wang, Junfeng; Xiao, Xiangpeng; Wang, Hang; Chen, Huiming; Yang, Bin | Materials Science and Engineering A-Structural Materials Properties Microstructure and Processing | 2019 | 10.1016-j.msea.2019.04.053-5-d | Morphology of the Cu-Cr-Zralloys after solid solution at 950 °C for 1 h using optical microscopy. (a, c) cross section; (b, d) vertical section; (a, b) CRZ1; (c, d) CRZ4. | 10.1016-j.msea.2019.04.053-5-d_colorcut_cluster_7 | #d006f8 | CRZ3 Cu-0.60Cr-0.14Zr Φ 3.10 | Cu-Cr-Zr | wt.% | 99.26 | - | - | - | - | - | 0.6 | - | - | - | - | - | - | - | - | - | - | - | - | - | 0.14 | one-step aging | - | - | - | 950 | 1 | Flag | 450 | 0.050833333 | - | - | - | - | - | - | ε=4.10 | 446.78 | UTS | MPa | 0.8882858
10.1016/j.msea.2019.04.053 | Contribution of Zr to strength and grain refinement in Cu-Cr-Zr alloy | Chen, Jinshui; Wang, Junfeng; Xiao, Xiangpeng; Wang, Hang; Chen, Huiming; Yang, Bin | Materials Science and Engineering A-Structural Materials Properties Microstructure and Processing | 2019 | 10.1016-j.msea.2019.04.053-5-d | Morphology of the Cu-Cr-Zralloys after solid solution at 950 °C for 1 h using optical microscopy. (a, c) cross section; (b, d) vertical section; (a, b) CRZ1; (c, d) CRZ4. | 10.1016-j.msea.2019.04.053-5-d_colorcut_cluster_7 | #d006f8 | CRZ3 Cu-0.60Cr-0.14Zr Φ 3.10 | Cu-Cr-Zr | wt.% | 99.26 | - | - | - | - | - | 0.6 | - | - | - | - | - | - | - | - | - | - | - | - | - | 0.14 | one-step aging | - | - | - | 950 | 1 | Flag | 450 | 0.102333333 | - | - | - | - | - | - | ε=4.10 | 426.29 | UTS | MPa | 0.8882858
10.1016/j.msea.2019.04.053 | Contribution of Zr to strength and grain refinement in Cu-Cr-Zr alloy | Chen, Jinshui; Wang, Junfeng; Xiao, Xiangpeng; Wang, Hang; Chen, Huiming; Yang, Bin | Materials Science and Engineering A-Structural Materials Properties Microstructure and Processing | 2019 | 10.1016-j.msea.2019.04.053-5-d | Morphology of the Cu-Cr-Zralloys after solid solution at 950 °C for 1 h using optical microscopy. (a, c) cross section; (b, d) vertical section; (a, b) CRZ1; (c, d) CRZ4. | 10.1016-j.msea.2019.04.053-5-d_colorcut_cluster_7 | #d006f8 | CRZ3 Cu-0.60Cr-0.14Zr Φ 3.10 | Cu-Cr-Zr | wt.% | 99.26 | - | - | - | - | - | 0.6 | - | - | - | - | - | - | - | - | - | - | - | - | - | 0.14 | one-step aging | - | - | - | 950 | 1 | Flag | 450 | 0.143 | - | - | - | - | - | - | ε=4.10 | 408.37 | UTS | MPa | 0.8882858
10.1016/j.msea.2019.04.053 | Contribution of Zr to strength and grain refinement in Cu-Cr-Zr alloy | Chen, Jinshui; Wang, Junfeng; Xiao, Xiangpeng; Wang, Hang; Chen, Huiming; Yang, Bin | Materials Science and Engineering A-Structural Materials Properties Microstructure and Processing | 2019 | 10.1016-j.msea.2019.04.053-5-d | Morphology of the Cu-Cr-Zralloys after solid solution at 950 °C for 1 h using optical microscopy. (a, c) cross section; (b, d) vertical section; (a, b) CRZ1; (c, d) CRZ4. | 10.1016-j.msea.2019.04.053-5-d_colorcut_cluster_7 | #d006f8 | CRZ3 Cu-0.60Cr-0.14Zr Φ 3.10 | Cu-Cr-Zr | wt.% | 99.26 | - | - | - | - | - | 0.6 | - | - | - | - | - | - | - | - | - | - | - | - | - | 0.14 | one-step aging | - | - | - | 950 | 1 | Flag | 450 | 0.314 | - | - | - | - | - | - | ε=4.10 | 460.17 | UTS | MPa | 0.8882858
10.1016/j.msea.2019.04.053 | Contribution of Zr to strength and grain refinement in Cu-Cr-Zr alloy | Chen, Jinshui; Wang, Junfeng; Xiao, Xiangpeng; Wang, Hang; Chen, Huiming; Yang, Bin | Materials Science and Engineering A-Structural Materials Properties Microstructure and Processing | 2019 | 10.1016-j.msea.2019.04.053-5-d | Morphology of the Cu-Cr-Zralloys after solid solution at 950 °C for 1 h using optical microscopy. (a, c) cross section; (b, d) vertical section; (a, b) CRZ1; (c, d) CRZ4. | 10.1016-j.msea.2019.04.053-5-d_colorcut_cluster_7 | #d006f8 | CRZ3 Cu-0.60Cr-0.14Zr Φ 3.10 | Cu-Cr-Zr | wt.% | 99.26 | - | - | - | - | - | 0.6 | - | - | - | - | - | - | - | - | - | - | - | - | - | 0.14 | one-step aging | - | - | - | 950 | 1 | Flag | 450 | 0.382666667 | - | - | - | - | - | - | ε=4.10 | 484.37 | UTS | MPa | 0.8882858
10.1016/j.msea.2019.04.053 | Contribution of Zr to strength and grain refinement in Cu-Cr-Zr alloy | Chen, Jinshui; Wang, Junfeng; Xiao, Xiangpeng; Wang, Hang; Chen, Huiming; Yang, Bin | Materials Science and Engineering A-Structural Materials Properties Microstructure and Processing | 2019 | 10.1016-j.msea.2019.04.053-5-d | Morphology of the Cu-Cr-Zralloys after solid solution at 950 °C for 1 h using optical microscopy. (a, c) cross section; (b, d) vertical section; (a, b) CRZ1; (c, d) CRZ4. | 10.1016-j.msea.2019.04.053-5-d_colorcut_cluster_7 | #d006f8 | CRZ3 Cu-0.60Cr-0.14Zr Φ 3.10 | Cu-Cr-Zr | wt.% | 99.26 | - | - | - | - | - | 0.6 | - | - | - | - | - | - | - | - | - | - | - | - | - | 0.14 | one-step aging | - | - | - | 950 | 1 | Flag | 450 | 0.442166667 | - | - | - | - | - | - | ε=4.10 | 505.37 | UTS | MPa | 0.8882858
10.1016/j.msea.2019.04.053 | Contribution of Zr to strength and grain refinement in Cu-Cr-Zr alloy | Chen, Jinshui; Wang, Junfeng; Xiao, Xiangpeng; Wang, Hang; Chen, Huiming; Yang, Bin | Materials Science and Engineering A-Structural Materials Properties Microstructure and Processing | 2019 | 10.1016-j.msea.2019.04.053-5-d | Morphology of the Cu-Cr-Zralloys after solid solution at 950 °C for 1 h using optical microscopy. (a, c) cross section; (b, d) vertical section; (a, b) CRZ1; (c, d) CRZ4. | 10.1016-j.msea.2019.04.053-5-d_colorcut_cluster_7 | #d006f8 | CRZ3 Cu-0.60Cr-0.14Zr Φ 3.10 | Cu-Cr-Zr | wt.% | 99.26 | - | - | - | - | - | 0.6 | - | - | - | - | - | - | - | - | - | - | - | - | - | 0.14 | one-step aging | - | - | - | 950 | 1 | Flag | 450 | 1.471166667 | - | - | - | - | - | - | ε=4.10 | 530.08 | UTS | MPa | 0.8882858
10.1016/j.msea.2019.04.053 | Contribution of Zr to strength and grain refinement in Cu-Cr-Zr alloy | Chen, Jinshui; Wang, Junfeng; Xiao, Xiangpeng; Wang, Hang; Chen, Huiming; Yang, Bin | Materials Science and Engineering A-Structural Materials Properties Microstructure and Processing | 2019 | 10.1016-j.msea.2019.04.053-5-d | Morphology of the Cu-Cr-Zralloys after solid solution at 950 °C for 1 h using optical microscopy. (a, c) cross section; (b, d) vertical section; (a, b) CRZ1; (c, d) CRZ4. | 10.1016-j.msea.2019.04.053-5-d_colorcut_cluster_7 | #d006f8 | CRZ3 Cu-0.60Cr-0.14Zr Φ 3.10 | Cu-Cr-Zr | wt.% | 99.26 | - | - | - | - | - | 0.6 | - | - | - | - | - | - | - | - | - | - | - | - | - | 0.14 | one-step aging | - | - | - | 950 | 1 | Flag | 450 | 1.973 | - | - | - | - | - | - | ε=4.10 | 527.97 | UTS | MPa | 0.8882858
10.1016/j.msea.2019.04.053 | Contribution of Zr to strength and grain refinement in Cu-Cr-Zr alloy | Chen, Jinshui; Wang, Junfeng; Xiao, Xiangpeng; Wang, Hang; Chen, Huiming; Yang, Bin | Materials Science and Engineering A-Structural Materials Properties Microstructure and Processing | 2019 | 10.1016-j.msea.2019.04.053-5-d | Morphology of the Cu-Cr-Zralloys after solid solution at 950 °C for 1 h using optical microscopy. (a, c) cross section; (b, d) vertical section; (a, b) CRZ1; (c, d) CRZ4. | 10.1016-j.msea.2019.04.053-5-d_colorcut_cluster_7 | #d006f8 | CRZ3 Cu-0.60Cr-0.14Zr Φ 3.10 | Cu-Cr-Zr | wt.% | 99.26 | - | - | - | - | - | 0.6 | - | - | - | - | - | - | - | - | - | - | - | - | - | 0.14 | one-step aging | - | - | - | 950 | 1 | Flag | 450 | 2.973 | - | - | - | - | - | - | ε=4.10 | 464.41 | UTS | MPa | 0.8882858
10.1016/j.msea.2019.04.053 | Contribution of Zr to strength and grain refinement in Cu-Cr-Zr alloy | Chen, Jinshui; Wang, Junfeng; Xiao, Xiangpeng; Wang, Hang; Chen, Huiming; Yang, Bin | Materials Science and Engineering A-Structural Materials Properties Microstructure and Processing | 2019 | 10.1016-j.msea.2019.04.053-5-d | Morphology of the Cu-Cr-Zralloys after solid solution at 950 °C for 1 h using optical microscopy. (a, c) cross section; (b, d) vertical section; (a, b) CRZ1; (c, d) CRZ4. | 10.1016-j.msea.2019.04.053-5-d_colorcut_cluster_7 | #d006f8 | CRZ3 Cu-0.60Cr-0.14Zr Φ 3.10 | Cu-Cr-Zr | wt.% | 99.26 | - | - | - | - | - | 0.6 | - | - | - | - | - | - | - | - | - | - | - | - | - | 0.14 | one-step aging | - | - | - | 950 | 1 | Flag | 450 | 3.9765 | - | - | - | - | - | - | ε=4.10 | 451.13 | UTS | MPa | 0.8882858
10.1016/j.msea.2019.04.110 | The roles of Hf element in optimizing strength, ductility and electrical conductivity of copper alloys | Li, Rengeng; Zhang, Siruo; Zou, Cunlei; Kang, Huijun; Wang, Tongmin | Materials Science and Engineering A-Structural Materials Properties Microstructure and Processing | 2019 | 10.1016-j.msea.2019.04.110-7-a | The CMWP fitting curves of the XRD patterns for the aged CuCrZrHf-II sample. The difference between the measured data and fitted data is shown under the XRD patterns. | 10.1016-j.msea.2019.04.110-7-a_colorcut_cluster_2 | #050505 | CuCrZr-I | Cu-Cr-Zr | wt.% | 99.4 | - | - | - | - | - | 0.4 | - | - | - | - | - | - | - | - | - | - | - | - | - | 0.2 | one-step aging | 960 | 24 | 850℃@30% | 972 | 1 | 90% | 450 | 2.5 | - | - | - | - | - | - | - | 519.86 | UTS | MPa | 0.8882858
10.1016/j.msea.2019.04.110 | The roles of Hf element in optimizing strength, ductility and electrical conductivity of copper alloys | Li, Rengeng; Zhang, Siruo; Zou, Cunlei; Kang, Huijun; Wang, Tongmin | Materials Science and Engineering A-Structural Materials Properties Microstructure and Processing | 2019 | 10.1016-j.msea.2019.04.110-7-a | The CMWP fitting curves of the XRD patterns for the aged CuCrZrHf-II sample. The difference between the measured data and fitted data is shown under the XRD patterns. | 10.1016-j.msea.2019.04.110-7-a_colorcut_cluster_4 | #c2191f | CuCrZrHf-Il | Cu-Cr-Zr | wt.% | 99.2 | - | - | - | - | - | 0.4 | - | - | 0.2 | - | - | - | - | - | - | - | - | - | - | 0.2 | two-step aging | 960 | 24 | 850℃@30% | 972 | 1 | 30% | 450 | 2 | 60% | 450 | 5 | - | - | - | - | 707.09 | UTS | MPa | 0.8882858
10.1016/j.msea.2019.04.110 | The roles of Hf element in optimizing strength, ductility and electrical conductivity of copper alloys | Li, Rengeng; Zhang, Siruo; Zou, Cunlei; Kang, Huijun; Wang, Tongmin | Materials Science and Engineering A-Structural Materials Properties Microstructure and Processing | 2019 | 10.1016-j.msea.2019.04.110-7-a | The CMWP fitting curves of the XRD patterns for the aged CuCrZrHf-II sample. The difference between the measured data and fitted data is shown under the XRD patterns. | 10.1016-j.msea.2019.04.110-7-a_colorcut_cluster_5 | #2608e6 | CuCrZr-Il | Cu-Cr-Zr | wt.% | 99.4 | - | - | - | - | - | 0.4 | - | - | - | - | - | - | - | - | - | - | - | - | - | 0.2 | two-step aging | 960 | 24 | 850℃@30% | 972 | 1 | 30% | 450 | 2 | 60% | 450 | 5 | - | - | - | - | 647.52 | UTS | MPa | 0.8882858
10.1016/j.msea.2019.04.110 | The roles of Hf element in optimizing strength, ductility and electrical conductivity of copper alloys | Li, Rengeng; Zhang, Siruo; Zou, Cunlei; Kang, Huijun; Wang, Tongmin | Materials Science and Engineering A-Structural Materials Properties Microstructure and Processing | 2019 | 10.1016-j.msea.2019.04.110-7-a | The CMWP fitting curves of the XRD patterns for the aged CuCrZrHf-II sample. The difference between the measured data and fitted data is shown under the XRD patterns. | 10.1016-j.msea.2019.04.110-7-a_colorcut_cluster_6 | #c70eeb | CuCrZrHf-I | Cu-Cr-Zr | wt.% | 99.2 | - | - | - | - | - | 0.4 | - | - | 0.2 | - | - | - | - | - | - | - | - | - | - | 0.2 | one-step aging | 960 | 24 | 850℃@30% | 972 | 1 | 90% | 450 | 2.5 | - | - | - | - | - | - | - | 549.65 | UTS | MPa | 0.8882858
10.1016/j.msea.2019.04.110 | The roles of Hf element in optimizing strength, ductility and electrical conductivity of copper alloys | Li, Rengeng; Zhang, Siruo; Zou, Cunlei; Kang, Huijun; Wang, Tongmin | Materials Science and Engineering A-Structural Materials Properties Microstructure and Processing | 2019 | 10.1016-j.msea.2019.04.110-8-a | The CMWP fitting curves of the XRD patterns for the aged CuCrZrHf-II sample. The difference between the measured data and fitted data is shown under the XRD patterns. | 10.1016-j.msea.2019.04.110-8-a_colorcut_cluster_1 | #060407 | CuCrZr-I | Cu-Cr-Zr | wt.% | 99.4 | - | - | - | - | - | 0.4 | - | - | - | - | - | - | - | - | - | - | - | - | - | 0.2 | one-step aging | 960 | 24 | 850℃@30% | 972 | 1 | 90% | 450 | 2.5 | - | - | - | - | - | - | - | 592.16 | UTS | MPa | 0.8882858
10.1016/j.msea.2019.04.110 | The roles of Hf element in optimizing strength, ductility and electrical conductivity of copper alloys | Li, Rengeng; Zhang, Siruo; Zou, Cunlei; Kang, Huijun; Wang, Tongmin | Materials Science and Engineering A-Structural Materials Properties Microstructure and Processing | 2019 | 10.1016-j.msea.2019.04.110-8-a | The CMWP fitting curves of the XRD patterns for the aged CuCrZrHf-II sample. The difference between the measured data and fitted data is shown under the XRD patterns. | 10.1016-j.msea.2019.04.110-8-a_colorcut_cluster_3 | #c31a20 | CuCrZrHf-Il | Cu-Cr-Zr | wt.% | 99.2 | - | - | - | - | - | 0.4 | - | - | 0.2 | - | - | - | - | - | - | - | - | - | - | 0.2 | two-step aging | 960 | 24 | 850℃@30% | 972 | 1 | 30% | 450 | 2 | 60% | 450 | 5 | - | - | - | - | 637.25 | UTS | MPa | 0.8882858
10.1016/j.msea.2019.04.110 | The roles of Hf element in optimizing strength, ductility and electrical conductivity of copper alloys | Li, Rengeng; Zhang, Siruo; Zou, Cunlei; Kang, Huijun; Wang, Tongmin | Materials Science and Engineering A-Structural Materials Properties Microstructure and Processing | 2019 | 10.1016-j.msea.2019.04.110-8-a | The CMWP fitting curves of the XRD patterns for the aged CuCrZrHf-II sample. The difference between the measured data and fitted data is shown under the XRD patterns. | 10.1016-j.msea.2019.04.110-8-a_colorcut_cluster_5 | #2808e6 | CuCrZr-Il | Cu-Cr-Zr | wt.% | 99.4 | - | - | - | - | - | 0.4 | - | - | - | - | - | - | - | - | - | - | - | - | - | 0.2 | two-step aging | 960 | 24 | 850℃@30% | 972 | 1 | 30% | 450 | 2 | 60% | 450 | 5 | - | - | - | - | 604.58 | UTS | MPa | 0.8882858
10.1016/j.msea.2019.04.110 | The roles of Hf element in optimizing strength, ductility and electrical conductivity of copper alloys | Li, Rengeng; Zhang, Siruo; Zou, Cunlei; Kang, Huijun; Wang, Tongmin | Materials Science and Engineering A-Structural Materials Properties Microstructure and Processing | 2019 | 10.1016-j.msea.2019.04.110-8-a | The CMWP fitting curves of the XRD patterns for the aged CuCrZrHf-II sample. The difference between the measured data and fitted data is shown under the XRD patterns. | 10.1016-j.msea.2019.04.110-8-a_colorcut_cluster_6 | #c70eed | CuCrZrHf-I | Cu-Cr-Zr | wt.% | 99.2 | - | - | - | - | - | 0.4 | - | - | 0.2 | - | - | - | - | - | - | - | - | - | - | 0.2 | one-step aging | 960 | 24 | 850℃@30% | 972 | 1 | 90% | 450 | 2.5 | - | - | - | - | - | - | - | 602.61 | UTS | MPa | 0.8882858
10.1016/j.msea.2019.05.003 | Microstructure and properties of a Cu-Ni-Si-Co-Cr alloy with high strength and high conductivity | Zhao, Zhilei; Xiao, Zhu; Li, Zhou; Qiu, Wenting; Jiang, Hongyun; Lei, Qian; Liu, Zeru; Jiang, Yanbin; Zhang, Sangjian | Materials Science and Engineering A-Structural Materials Properties Microstructure and Processing | 2019 | 10.1016-j.msea.2019.05.003-2-a | The influence of mass fraction of elements on electrical conductivity and the studied alloy with selected elements. | 10.1016-j.msea.2019.05.003-2-a_colorcut_cluster_1 | #151515 | 一400°C | Cu-Cr-Ni-(Co)-Si | wt.% | 98.12 | - | - | - | - | 0.14 | 0.45 | - | - | - | - | - | - | 1.01 | - | 0.28 | - | - | - | - | - | one-step aging | 850 | 4 | 820℃@80% | 950 | 1 | - | 400 | 0 | - | - | - | - | - | - | - | 68.66 | hardness | HV | 0.8882858
10.1016/j.msea.2019.05.003 | Microstructure and properties of a Cu-Ni-Si-Co-Cr alloy with high strength and high conductivity | Zhao, Zhilei; Xiao, Zhu; Li, Zhou; Qiu, Wenting; Jiang, Hongyun; Lei, Qian; Liu, Zeru; Jiang, Yanbin; Zhang, Sangjian | Materials Science and Engineering A-Structural Materials Properties Microstructure and Processing | 2019 | 10.1016-j.msea.2019.05.003-2-a | The influence of mass fraction of elements on electrical conductivity and the studied alloy with selected elements. | 10.1016-j.msea.2019.05.003-2-a_colorcut_cluster_1 | #151515 | 一400°C | Cu-Cr-Ni-(Co)-Si | wt.% | 98.12 | - | - | - | - | 0.14 | 0.45 | - | - | - | - | - | - | 1.01 | - | 0.28 | - | - | - | - | - | one-step aging | 850 | 4 | 820℃@80% | 950 | 1 | - | 400 | 0.348166667 | - | - | - | - | - | - | - | 70.78 | hardness | HV | 0.8882858
10.1016/j.msea.2019.05.003 | Microstructure and properties of a Cu-Ni-Si-Co-Cr alloy with high strength and high conductivity | Zhao, Zhilei; Xiao, Zhu; Li, Zhou; Qiu, Wenting; Jiang, Hongyun; Lei, Qian; Liu, Zeru; Jiang, Yanbin; Zhang, Sangjian | Materials Science and Engineering A-Structural Materials Properties Microstructure and Processing | 2019 | 10.1016-j.msea.2019.05.003-2-a | The influence of mass fraction of elements on electrical conductivity and the studied alloy with selected elements. | 10.1016-j.msea.2019.05.003-2-a_colorcut_cluster_1 | #151515 | 一400°C | Cu-Cr-Ni-(Co)-Si | wt.% | 98.12 | - | - | - | - | 0.14 | 0.45 | - | - | - | - | - | - | 1.01 | - | 0.28 | - | - | - | - | - | one-step aging | 850 | 4 | 820℃@80% | 950 | 1 | - | 400 | 0.7675 | - | - | - | - | - | - | - | 74.48 | hardness | HV | 0.8882858
10.1016/j.msea.2019.05.003 | Microstructure and properties of a Cu-Ni-Si-Co-Cr alloy with high strength and high conductivity | Zhao, Zhilei; Xiao, Zhu; Li, Zhou; Qiu, Wenting; Jiang, Hongyun; Lei, Qian; Liu, Zeru; Jiang, Yanbin; Zhang, Sangjian | Materials Science and Engineering A-Structural Materials Properties Microstructure and Processing | 2019 | 10.1016-j.msea.2019.05.003-2-a | The influence of mass fraction of elements on electrical conductivity and the studied alloy with selected elements. | 10.1016-j.msea.2019.05.003-2-a_colorcut_cluster_1 | #151515 | 一400°C | Cu-Cr-Ni-(Co)-Si | wt.% | 98.12 | - | - | - | - | 0.14 | 0.45 | - | - | - | - | - | - | 1.01 | - | 0.28 | - | - | - | - | - | one-step aging | 850 | 4 | 820℃@80% | 950 | 1 | - | 400 | 1.84 | - | - | - | - | - | - | - | 74.55 | hardness | HV | 0.8882858
10.1016/j.msea.2019.05.003 | Microstructure and properties of a Cu-Ni-Si-Co-Cr alloy with high strength and high conductivity | Zhao, Zhilei; Xiao, Zhu; Li, Zhou; Qiu, Wenting; Jiang, Hongyun; Lei, Qian; Liu, Zeru; Jiang, Yanbin; Zhang, Sangjian | Materials Science and Engineering A-Structural Materials Properties Microstructure and Processing | 2019 | 10.1016-j.msea.2019.05.003-2-a | The influence of mass fraction of elements on electrical conductivity and the studied alloy with selected elements. | 10.1016-j.msea.2019.05.003-2-a_colorcut_cluster_1 | #151515 | 一400°C | Cu-Cr-Ni-(Co)-Si | wt.% | 98.12 | - | - | - | - | 0.14 | 0.45 | - | - | - | - | - | - | 1.01 | - | 0.28 | - | - | - | - | - | one-step aging | 850 | 4 | 820℃@80% | 950 | 1 | - | 400 | 2.8485 | - | - | - | - | - | - | - | 79 | hardness | HV | 0.8882858
10.1016/j.msea.2019.05.003 | Microstructure and properties of a Cu-Ni-Si-Co-Cr alloy with high strength and high conductivity | Zhao, Zhilei; Xiao, Zhu; Li, Zhou; Qiu, Wenting; Jiang, Hongyun; Lei, Qian; Liu, Zeru; Jiang, Yanbin; Zhang, Sangjian | Materials Science and Engineering A-Structural Materials Properties Microstructure and Processing | 2019 | 10.1016-j.msea.2019.05.003-2-a | The influence of mass fraction of elements on electrical conductivity and the studied alloy with selected elements. | 10.1016-j.msea.2019.05.003-2-a_colorcut_cluster_1 | #151515 | 一400°C | Cu-Cr-Ni-(Co)-Si | wt.% | 98.12 | - | - | - | - | 0.14 | 0.45 | - | - | - | - | - | - | 1.01 | - | 0.28 | - | - | - | - | - | one-step aging | 850 | 4 | 820℃@80% | 950 | 1 | - | 400 | 3.871166667 | - | - | - | - | - | - | - | 79.38 | hardness | HV | 0.8882858
10.1016/j.msea.2019.05.003 | Microstructure and properties of a Cu-Ni-Si-Co-Cr alloy with high strength and high conductivity | Zhao, Zhilei; Xiao, Zhu; Li, Zhou; Qiu, Wenting; Jiang, Hongyun; Lei, Qian; Liu, Zeru; Jiang, Yanbin; Zhang, Sangjian | Materials Science and Engineering A-Structural Materials Properties Microstructure and Processing | 2019 | 10.1016-j.msea.2019.05.003-2-a | The influence of mass fraction of elements on electrical conductivity and the studied alloy with selected elements. | 10.1016-j.msea.2019.05.003-2-a_colorcut_cluster_1 | #151515 | 一400°C | Cu-Cr-Ni-(Co)-Si | wt.% | 98.12 | - | - | - | - | 0.14 | 0.45 | - | - | - | - | - | - | 1.01 | - | 0.28 | - | - | - | - | - | one-step aging | 850 | 4 | 820℃@80% | 950 | 1 | - | 400 | 5.897666667 | - | - | - | - | - | - | - | 79.62 | hardness | HV | 0.8882858
10.1016/j.msea.2019.05.003 | Microstructure and properties of a Cu-Ni-Si-Co-Cr alloy with high strength and high conductivity | Zhao, Zhilei; Xiao, Zhu; Li, Zhou; Qiu, Wenting; Jiang, Hongyun; Lei, Qian; Liu, Zeru; Jiang, Yanbin; Zhang, Sangjian | Materials Science and Engineering A-Structural Materials Properties Microstructure and Processing | 2019 | 10.1016-j.msea.2019.05.003-2-a | The influence of mass fraction of elements on electrical conductivity and the studied alloy with selected elements. | 10.1016-j.msea.2019.05.003-2-a_colorcut_cluster_1 | #151515 | 一400°C | Cu-Cr-Ni-(Co)-Si | wt.% | 98.12 | - | - | - | - | 0.14 | 0.45 | - | - | - | - | - | - | 1.01 | - | 0.28 | - | - | - | - | - | one-step aging | 850 | 4 | 820℃@80% | 950 | 1 | - | 400 | 7.929 | - | - | - | - | - | - | - | 79.55 | hardness | HV | 0.8882858
10.1016/j.msea.2019.05.003 | Microstructure and properties of a Cu-Ni-Si-Co-Cr alloy with high strength and high conductivity | Zhao, Zhilei; Xiao, Zhu; Li, Zhou; Qiu, Wenting; Jiang, Hongyun; Lei, Qian; Liu, Zeru; Jiang, Yanbin; Zhang, Sangjian | Materials Science and Engineering A-Structural Materials Properties Microstructure and Processing | 2019 | 10.1016-j.msea.2019.05.003-2-a | The influence of mass fraction of elements on electrical conductivity and the studied alloy with selected elements. | 10.1016-j.msea.2019.05.003-2-a_colorcut_cluster_1 | #151515 | 一400°C | Cu-Cr-Ni-(Co)-Si | wt.% | 98.12 | - | - | - | - | 0.14 | 0.45 | - | - | - | - | - | - | 1.01 | - | 0.28 | - | - | - | - | - | one-step aging | 850 | 4 | 820℃@80% | 950 | 1 | - | 400 | 11.9915 | - | - | - | - | - | - | - | 79.28 | hardness | HV | 0.8882858
10.1016/j.msea.2019.05.003 | Microstructure and properties of a Cu-Ni-Si-Co-Cr alloy with high strength and high conductivity | Zhao, Zhilei; Xiao, Zhu; Li, Zhou; Qiu, Wenting; Jiang, Hongyun; Lei, Qian; Liu, Zeru; Jiang, Yanbin; Zhang, Sangjian | Materials Science and Engineering A-Structural Materials Properties Microstructure and Processing | 2019 | 10.1016-j.msea.2019.05.003-2-a | The influence of mass fraction of elements on electrical conductivity and the studied alloy with selected elements. | 10.1016-j.msea.2019.05.003-2-a_colorcut_cluster_4 | #7ef12e | 一500°C | Cu-Cr-Ni-(Co)-Si | wt.% | 98.12 | - | - | - | - | 0.14 | 0.45 | - | - | - | - | - | - | 1.01 | - | 0.28 | - | - | - | - | - | one-step aging | 850 | 4 | 820℃@80% | 950 | 1 | - | 500 | 0 | - | - | - | - | - | - | - | 69.98 | hardness | HV | 0.8882858
10.1016/j.msea.2019.05.003 | Microstructure and properties of a Cu-Ni-Si-Co-Cr alloy with high strength and high conductivity | Zhao, Zhilei; Xiao, Zhu; Li, Zhou; Qiu, Wenting; Jiang, Hongyun; Lei, Qian; Liu, Zeru; Jiang, Yanbin; Zhang, Sangjian | Materials Science and Engineering A-Structural Materials Properties Microstructure and Processing | 2019 | 10.1016-j.msea.2019.05.003-2-a | The influence of mass fraction of elements on electrical conductivity and the studied alloy with selected elements. | 10.1016-j.msea.2019.05.003-2-a_colorcut_cluster_4 | #7ef12e | 一500°C | Cu-Cr-Ni-(Co)-Si | wt.% | 98.12 | - | - | - | - | 0.14 | 0.45 | - | - | - | - | - | - | 1.01 | - | 0.28 | - | - | - | - | - | one-step aging | 850 | 4 | 820℃@80% | 950 | 1 | - | 500 | 0.3125 | - | - | - | - | - | - | - | 80.99 | hardness | HV | 0.8882858
10.1016/j.msea.2019.05.003 | Microstructure and properties of a Cu-Ni-Si-Co-Cr alloy with high strength and high conductivity | Zhao, Zhilei; Xiao, Zhu; Li, Zhou; Qiu, Wenting; Jiang, Hongyun; Lei, Qian; Liu, Zeru; Jiang, Yanbin; Zhang, Sangjian | Materials Science and Engineering A-Structural Materials Properties Microstructure and Processing | 2019 | 10.1016-j.msea.2019.05.003-2-a | The influence of mass fraction of elements on electrical conductivity and the studied alloy with selected elements. | 10.1016-j.msea.2019.05.003-2-a_colorcut_cluster_4 | #7ef12e | 一500°C | Cu-Cr-Ni-(Co)-Si | wt.% | 98.12 | - | - | - | - | 0.14 | 0.45 | - | - | - | - | - | - | 1.01 | - | 0.28 | - | - | - | - | - | one-step aging | 850 | 4 | 820℃@80% | 950 | 1 | - | 500 | 0.9545 | - | - | - | - | - | - | - | 87.56 | hardness | HV | 0.8882858
10.1016/j.msea.2019.05.003 | Microstructure and properties of a Cu-Ni-Si-Co-Cr alloy with high strength and high conductivity | Zhao, Zhilei; Xiao, Zhu; Li, Zhou; Qiu, Wenting; Jiang, Hongyun; Lei, Qian; Liu, Zeru; Jiang, Yanbin; Zhang, Sangjian | Materials Science and Engineering A-Structural Materials Properties Microstructure and Processing | 2019 | 10.1016-j.msea.2019.05.003-2-a | The influence of mass fraction of elements on electrical conductivity and the studied alloy with selected elements. | 10.1016-j.msea.2019.05.003-2-a_colorcut_cluster_4 | #7ef12e | 一500°C | Cu-Cr-Ni-(Co)-Si | wt.% | 98.12 | - | - | - | - | 0.14 | 0.45 | - | - | - | - | - | - | 1.01 | - | 0.28 | - | - | - | - | - | one-step aging | 850 | 4 | 820℃@80% | 950 | 1 | - | 500 | 1.9365 | - | - | - | - | - | - | - | 96.76 | hardness | HV | 0.8882858
10.1016/j.msea.2019.05.003 | Microstructure and properties of a Cu-Ni-Si-Co-Cr alloy with high strength and high conductivity | Zhao, Zhilei; Xiao, Zhu; Li, Zhou; Qiu, Wenting; Jiang, Hongyun; Lei, Qian; Liu, Zeru; Jiang, Yanbin; Zhang, Sangjian | Materials Science and Engineering A-Structural Materials Properties Microstructure and Processing | 2019 | 10.1016-j.msea.2019.05.003-2-a | The influence of mass fraction of elements on electrical conductivity and the studied alloy with selected elements. | 10.1016-j.msea.2019.05.003-2-a_colorcut_cluster_4 | #7ef12e | 一500°C | Cu-Cr-Ni-(Co)-Si | wt.% | 98.12 | - | - | - | - | 0.14 | 0.45 | - | - | - | - | - | - | 1.01 | - | 0.28 | - | - | - | - | - | one-step aging | 850 | 4 | 820℃@80% | 950 | 1 | - | 500 | 2.921333333 | - | - | - | - | - | - | - | 107.76 | hardness | HV | 0.8882858
10.1016/j.msea.2019.05.003 | Microstructure and properties of a Cu-Ni-Si-Co-Cr alloy with high strength and high conductivity | Zhao, Zhilei; Xiao, Zhu; Li, Zhou; Qiu, Wenting; Jiang, Hongyun; Lei, Qian; Liu, Zeru; Jiang, Yanbin; Zhang, Sangjian | Materials Science and Engineering A-Structural Materials Properties Microstructure and Processing | 2019 | 10.1016-j.msea.2019.05.003-2-a | The influence of mass fraction of elements on electrical conductivity and the studied alloy with selected elements. | 10.1016-j.msea.2019.05.003-2-a_colorcut_cluster_4 | #7ef12e | 一500°C | Cu-Cr-Ni-(Co)-Si | wt.% | 98.12 | - | - | - | - | 0.14 | 0.45 | - | - | - | - | - | - | 1.01 | - | 0.28 | - | - | - | - | - | one-step aging | 850 | 4 | 820℃@80% | 950 | 1 | - | 500 | 3.967833333 | - | - | - | - | - | - | - | 112.83 | hardness | HV | 0.8882858
10.1016/j.msea.2019.05.003 | Microstructure and properties of a Cu-Ni-Si-Co-Cr alloy with high strength and high conductivity | Zhao, Zhilei; Xiao, Zhu; Li, Zhou; Qiu, Wenting; Jiang, Hongyun; Lei, Qian; Liu, Zeru; Jiang, Yanbin; Zhang, Sangjian | Materials Science and Engineering A-Structural Materials Properties Microstructure and Processing | 2019 | 10.1016-j.msea.2019.05.003-2-a | The influence of mass fraction of elements on electrical conductivity and the studied alloy with selected elements. | 10.1016-j.msea.2019.05.003-2-a_colorcut_cluster_4 | #7ef12e | 一500°C | Cu-Cr-Ni-(Co)-Si | wt.% | 98.12 | - | - | - | - | 0.14 | 0.45 | - | - | - | - | - | - | 1.01 | - | 0.28 | - | - | - | - | - | one-step aging | 850 | 4 | 820℃@80% | 950 | 1 | - | 500 | 5.999 | - | - | - | - | - | - | - | 112.41 | hardness | HV | 0.8882858
10.1016/j.msea.2019.05.003 | Microstructure and properties of a Cu-Ni-Si-Co-Cr alloy with high strength and high conductivity | Zhao, Zhilei; Xiao, Zhu; Li, Zhou; Qiu, Wenting; Jiang, Hongyun; Lei, Qian; Liu, Zeru; Jiang, Yanbin; Zhang, Sangjian | Materials Science and Engineering A-Structural Materials Properties Microstructure and Processing | 2019 | 10.1016-j.msea.2019.05.003-2-a | The influence of mass fraction of elements on electrical conductivity and the studied alloy with selected elements. | 10.1016-j.msea.2019.05.003-2-a_colorcut_cluster_4 | #7ef12e | 一500°C | Cu-Cr-Ni-(Co)-Si | wt.% | 98.12 | - | - | - | - | 0.14 | 0.45 | - | - | - | - | - | - | 1.01 | - | 0.28 | - | - | - | - | - | one-step aging | 850 | 4 | 820℃@80% | 950 | 1 | - | 500 | 8.030333333 | - | - | - | - | - | - | - | 115.24 | hardness | HV | 0.8882858
10.1016/j.msea.2019.05.003 | Microstructure and properties of a Cu-Ni-Si-Co-Cr alloy with high strength and high conductivity | Zhao, Zhilei; Xiao, Zhu; Li, Zhou; Qiu, Wenting; Jiang, Hongyun; Lei, Qian; Liu, Zeru; Jiang, Yanbin; Zhang, Sangjian | Materials Science and Engineering A-Structural Materials Properties Microstructure and Processing | 2019 | 10.1016-j.msea.2019.05.003-2-a | The influence of mass fraction of elements on electrical conductivity and the studied alloy with selected elements. | 10.1016-j.msea.2019.05.003-2-a_colorcut_cluster_4 | #7ef12e | 一500°C | Cu-Cr-Ni-(Co)-Si | wt.% | 98.12 | - | - | - | - | 0.14 | 0.45 | - | - | - | - | - | - | 1.01 | - | 0.28 | - | - | - | - | - | one-step aging | 850 | 4 | 820℃@80% | 950 | 1 | - | 500 | 12.0975 | - | - | - | - | - | - | - | 120.93 | hardness | HV | 0.8882858
10.1016/j.msea.2019.05.003 | Microstructure and properties of a Cu-Ni-Si-Co-Cr alloy with high strength and high conductivity | Zhao, Zhilei; Xiao, Zhu; Li, Zhou; Qiu, Wenting; Jiang, Hongyun; Lei, Qian; Liu, Zeru; Jiang, Yanbin; Zhang, Sangjian | Materials Science and Engineering A-Structural Materials Properties Microstructure and Processing | 2019 | 10.1016-j.msea.2019.05.003-2-a | The influence of mass fraction of elements on electrical conductivity and the studied alloy with selected elements. | 10.1016-j.msea.2019.05.003-2-a_colorcut_cluster_5 | #b81e1f | 一450°C | Cu-Cr-Ni-(Co)-Si | wt.% | 98.12 | - | - | - | - | 0.14 | 0.45 | - | - | - | - | - | - | 1.01 | - | 0.28 | - | - | - | - | - | one-step aging | 850 | 4 | 820℃@80% | 950 | 1 | - | 450 | 0.065 | - | - | - | - | - | - | - | 73.9 | hardness | HV | 0.8882858
10.1016/j.msea.2019.05.003 | Microstructure and properties of a Cu-Ni-Si-Co-Cr alloy with high strength and high conductivity | Zhao, Zhilei; Xiao, Zhu; Li, Zhou; Qiu, Wenting; Jiang, Hongyun; Lei, Qian; Liu, Zeru; Jiang, Yanbin; Zhang, Sangjian | Materials Science and Engineering A-Structural Materials Properties Microstructure and Processing | 2019 | 10.1016-j.msea.2019.05.003-2-a | The influence of mass fraction of elements on electrical conductivity and the studied alloy with selected elements. | 10.1016-j.msea.2019.05.003-2-a_colorcut_cluster_5 | #b81e1f | 一450°C | Cu-Cr-Ni-(Co)-Si | wt.% | 98.12 | - | - | - | - | 0.14 | 0.45 | - | - | - | - | - | - | 1.01 | - | 0.28 | - | - | - | - | - | one-step aging | 850 | 4 | 820℃@80% | 950 | 1 | - | 450 | 0.2935 | - | - | - | - | - | - | - | 79.82 | hardness | HV | 0.8882858
10.1016/j.msea.2019.05.003 | Microstructure and properties of a Cu-Ni-Si-Co-Cr alloy with high strength and high conductivity | Zhao, Zhilei; Xiao, Zhu; Li, Zhou; Qiu, Wenting; Jiang, Hongyun; Lei, Qian; Liu, Zeru; Jiang, Yanbin; Zhang, Sangjian | Materials Science and Engineering A-Structural Materials Properties Microstructure and Processing | 2019 | 10.1016-j.msea.2019.05.003-2-a | The influence of mass fraction of elements on electrical conductivity and the studied alloy with selected elements. | 10.1016-j.msea.2019.05.003-2-a_colorcut_cluster_5 | #b81e1f | 一450°C | Cu-Cr-Ni-(Co)-Si | wt.% | 98.12 | - | - | - | - | 0.14 | 0.45 | - | - | - | - | - | - | 1.01 | - | 0.28 | - | - | - | - | - | one-step aging | 850 | 4 | 820℃@80% | 950 | 1 | - | 450 | 0.809666667 | - | - | - | - | - | - | - | 82.56 | hardness | HV | 0.8882858
10.1016/j.msea.2019.05.003 | Microstructure and properties of a Cu-Ni-Si-Co-Cr alloy with high strength and high conductivity | Zhao, Zhilei; Xiao, Zhu; Li, Zhou; Qiu, Wenting; Jiang, Hongyun; Lei, Qian; Liu, Zeru; Jiang, Yanbin; Zhang, Sangjian | Materials Science and Engineering A-Structural Materials Properties Microstructure and Processing | 2019 | 10.1016-j.msea.2019.05.003-2-a | The influence of mass fraction of elements on electrical conductivity and the studied alloy with selected elements. | 10.1016-j.msea.2019.05.003-2-a_colorcut_cluster_5 | #b81e1f | 一450°C | Cu-Cr-Ni-(Co)-Si | wt.% | 98.12 | - | - | - | - | 0.14 | 0.45 | - | - | - | - | - | - | 1.01 | - | 0.28 | - | - | - | - | - | one-step aging | 850 | 4 | 820℃@80% | 950 | 1 | - | 450 | 1.823 | - | - | - | - | - | - | - | 86.45 | hardness | HV | 0.8882858
10.1016/j.msea.2019.05.003 | Microstructure and properties of a Cu-Ni-Si-Co-Cr alloy with high strength and high conductivity | Zhao, Zhilei; Xiao, Zhu; Li, Zhou; Qiu, Wenting; Jiang, Hongyun; Lei, Qian; Liu, Zeru; Jiang, Yanbin; Zhang, Sangjian | Materials Science and Engineering A-Structural Materials Properties Microstructure and Processing | 2019 | 10.1016-j.msea.2019.05.003-2-a | The influence of mass fraction of elements on electrical conductivity and the studied alloy with selected elements. | 10.1016-j.msea.2019.05.003-2-a_colorcut_cluster_5 | #b81e1f | 一450°C | Cu-Cr-Ni-(Co)-Si | wt.% | 98.12 | - | - | - | - | 0.14 | 0.45 | - | - | - | - | - | - | 1.01 | - | 0.28 | - | - | - | - | - | one-step aging | 850 | 4 | 820℃@80% | 950 | 1 | - | 450 | 2.840833333 | - | - | - | - | - | - | - | 91.79 | hardness | HV | 0.8882858
10.1016/j.msea.2019.05.003 | Microstructure and properties of a Cu-Ni-Si-Co-Cr alloy with high strength and high conductivity | Zhao, Zhilei; Xiao, Zhu; Li, Zhou; Qiu, Wenting; Jiang, Hongyun; Lei, Qian; Liu, Zeru; Jiang, Yanbin; Zhang, Sangjian | Materials Science and Engineering A-Structural Materials Properties Microstructure and Processing | 2019 | 10.1016-j.msea.2019.05.003-2-a | The influence of mass fraction of elements on electrical conductivity and the studied alloy with selected elements. | 10.1016-j.msea.2019.05.003-2-a_colorcut_cluster_5 | #b81e1f | 一450°C | Cu-Cr-Ni-(Co)-Si | wt.% | 98.12 | - | - | - | - | 0.14 | 0.45 | - | - | - | - | - | - | 1.01 | - | 0.28 | - | - | - | - | - | one-step aging | 850 | 4 | 820℃@80% | 950 | 1 | - | 450 | 3.854166667 | - | - | - | - | - | - | - | 96.31 | hardness | HV | 0.8882858
10.1016/j.msea.2019.05.003 | Microstructure and properties of a Cu-Ni-Si-Co-Cr alloy with high strength and high conductivity | Zhao, Zhilei; Xiao, Zhu; Li, Zhou; Qiu, Wenting; Jiang, Hongyun; Lei, Qian; Liu, Zeru; Jiang, Yanbin; Zhang, Sangjian | Materials Science and Engineering A-Structural Materials Properties Microstructure and Processing | 2019 | 10.1016-j.msea.2019.05.003-2-a | The influence of mass fraction of elements on electrical conductivity and the studied alloy with selected elements. | 10.1016-j.msea.2019.05.003-2-a_colorcut_cluster_5 | #b81e1f | 一450°C | Cu-Cr-Ni-(Co)-Si | wt.% | 98.12 | - | - | - | - | 0.14 | 0.45 | - | - | - | - | - | - | 1.01 | - | 0.28 | - | - | - | - | - | one-step aging | 850 | 4 | 820℃@80% | 950 | 1 | - | 450 | 5.890166667 | - | - | - | - | - | - | - | 101.79 | hardness | HV | 0.8882858
10.1016/j.msea.2019.05.003 | Microstructure and properties of a Cu-Ni-Si-Co-Cr alloy with high strength and high conductivity | Zhao, Zhilei; Xiao, Zhu; Li, Zhou; Qiu, Wenting; Jiang, Hongyun; Lei, Qian; Liu, Zeru; Jiang, Yanbin; Zhang, Sangjian | Materials Science and Engineering A-Structural Materials Properties Microstructure and Processing | 2019 | 10.1016-j.msea.2019.05.003-2-a | The influence of mass fraction of elements on electrical conductivity and the studied alloy with selected elements. | 10.1016-j.msea.2019.05.003-2-a_colorcut_cluster_5 | #b81e1f | 一450°C | Cu-Cr-Ni-(Co)-Si | wt.% | 98.12 | - | - | - | - | 0.14 | 0.45 | - | - | - | - | - | - | 1.01 | - | 0.28 | - | - | - | - | - | one-step aging | 850 | 4 | 820℃@80% | 950 | 1 | - | 450 | 7.916666667 | - | - | - | - | - | - | - | 110.1 | hardness | HV | 0.8882858
10.1016/j.msea.2019.05.003 | Microstructure and properties of a Cu-Ni-Si-Co-Cr alloy with high strength and high conductivity | Zhao, Zhilei; Xiao, Zhu; Li, Zhou; Qiu, Wenting; Jiang, Hongyun; Lei, Qian; Liu, Zeru; Jiang, Yanbin; Zhang, Sangjian | Materials Science and Engineering A-Structural Materials Properties Microstructure and Processing | 2019 | 10.1016-j.msea.2019.05.003-2-a | The influence of mass fraction of elements on electrical conductivity and the studied alloy with selected elements. | 10.1016-j.msea.2019.05.003-2-a_colorcut_cluster_5 | #b81e1f | 一450°C | Cu-Cr-Ni-(Co)-Si | wt.% | 98.12 | - | - | - | - | 0.14 | 0.45 | - | - | - | - | - | - | 1.01 | - | 0.28 | - | - | - | - | - | one-step aging | 850 | 4 | 820℃@80% | 950 | 1 | - | 450 | 11.97916667 | - | - | - | - | - | - | - | 115.41 | hardness | HV | 0.8882858
10.1016/j.msea.2019.05.003 | Microstructure and properties of a Cu-Ni-Si-Co-Cr alloy with high strength and high conductivity | Zhao, Zhilei; Xiao, Zhu; Li, Zhou; Qiu, Wenting; Jiang, Hongyun; Lei, Qian; Liu, Zeru; Jiang, Yanbin; Zhang, Sangjian | Materials Science and Engineering A-Structural Materials Properties Microstructure and Processing | 2019 | 10.1016-j.msea.2019.05.003-2-b | The influence of mass fraction of elements on electrical conductivity and the studied alloy with selected elements. | 10.1016-j.msea.2019.05.003-2-b_colorcut_cluster_1 | #0e0e0e | 400℃ | Cu-Cr-Ni-(Co)-Si | wt.% | 98.12 | - | - | - | - | 0.14 | 0.45 | - | - | - | - | - | - | 1.01 | - | 0.28 | - | - | - | - | - | one-step aging | 850 | 4 | 820℃@80% | 950 | 1 | - | 400 | 0.116666667 | - | - | - | - | - | - | - | 29.61 | conductivity | %IACS | 0.8882858
10.1016/j.msea.2019.05.003 | Microstructure and properties of a Cu-Ni-Si-Co-Cr alloy with high strength and high conductivity | Zhao, Zhilei; Xiao, Zhu; Li, Zhou; Qiu, Wenting; Jiang, Hongyun; Lei, Qian; Liu, Zeru; Jiang, Yanbin; Zhang, Sangjian | Materials Science and Engineering A-Structural Materials Properties Microstructure and Processing | 2019 | 10.1016-j.msea.2019.05.003-2-b | The influence of mass fraction of elements on electrical conductivity and the studied alloy with selected elements. | 10.1016-j.msea.2019.05.003-2-b_colorcut_cluster_1 | #0e0e0e | 400℃ | Cu-Cr-Ni-(Co)-Si | wt.% | 98.12 | - | - | - | - | 0.14 | 0.45 | - | - | - | - | - | - | 1.01 | - | 0.28 | - | - | - | - | - | one-step aging | 850 | 4 | 820℃@80% | 950 | 1 | - | 400 | 0.415166667 | - | - | - | - | - | - | - | 32.81 | conductivity | %IACS | 0.8882858
10.1016/j.msea.2019.05.003 | Microstructure and properties of a Cu-Ni-Si-Co-Cr alloy with high strength and high conductivity | Zhao, Zhilei; Xiao, Zhu; Li, Zhou; Qiu, Wenting; Jiang, Hongyun; Lei, Qian; Liu, Zeru; Jiang, Yanbin; Zhang, Sangjian | Materials Science and Engineering A-Structural Materials Properties Microstructure and Processing | 2019 | 10.1016-j.msea.2019.05.003-2-b | The influence of mass fraction of elements on electrical conductivity and the studied alloy with selected elements. | 10.1016-j.msea.2019.05.003-2-b_colorcut_cluster_1 | #0e0e0e | 400℃ | Cu-Cr-Ni-(Co)-Si | wt.% | 98.12 | - | - | - | - | 0.14 | 0.45 | - | - | - | - | - | - | 1.01 | - | 0.28 | - | - | - | - | - | one-step aging | 850 | 4 | 820℃@80% | 950 | 1 | - | 400 | 0.8645 | - | - | - | - | - | - | - | 34.66 | conductivity | %IACS | 0.8882858
10.1016/j.msea.2019.05.003 | Microstructure and properties of a Cu-Ni-Si-Co-Cr alloy with high strength and high conductivity | Zhao, Zhilei; Xiao, Zhu; Li, Zhou; Qiu, Wenting; Jiang, Hongyun; Lei, Qian; Liu, Zeru; Jiang, Yanbin; Zhang, Sangjian | Materials Science and Engineering A-Structural Materials Properties Microstructure and Processing | 2019 | 10.1016-j.msea.2019.05.003-2-b | The influence of mass fraction of elements on electrical conductivity and the studied alloy with selected elements. | 10.1016-j.msea.2019.05.003-2-b_colorcut_cluster_1 | #0e0e0e | 400℃ | Cu-Cr-Ni-(Co)-Si | wt.% | 98.12 | - | - | - | - | 0.14 | 0.45 | - | - | - | - | - | - | 1.01 | - | 0.28 | - | - | - | - | - | one-step aging | 850 | 4 | 820℃@80% | 950 | 1 | - | 400 | 1.886666667 | - | - | - | - | - | - | - | 36.65 | conductivity | %IACS | 0.8882858
10.1016/j.msea.2019.05.003 | Microstructure and properties of a Cu-Ni-Si-Co-Cr alloy with high strength and high conductivity | Zhao, Zhilei; Xiao, Zhu; Li, Zhou; Qiu, Wenting; Jiang, Hongyun; Lei, Qian; Liu, Zeru; Jiang, Yanbin; Zhang, Sangjian | Materials Science and Engineering A-Structural Materials Properties Microstructure and Processing | 2019 | 10.1016-j.msea.2019.05.003-2-b | The influence of mass fraction of elements on electrical conductivity and the studied alloy with selected elements. | 10.1016-j.msea.2019.05.003-2-b_colorcut_cluster_1 | #0e0e0e | 400℃ | Cu-Cr-Ni-(Co)-Si | wt.% | 98.12 | - | - | - | - | 0.14 | 0.45 | - | - | - | - | - | - | 1.01 | - | 0.28 | - | - | - | - | - | one-step aging | 850 | 4 | 820℃@80% | 950 | 1 | - | 400 | 2.883833333 | - | - | - | - | - | - | - | 38.11 | conductivity | %IACS | 0.8882858
10.1016/j.msea.2019.05.003 | Microstructure and properties of a Cu-Ni-Si-Co-Cr alloy with high strength and high conductivity | Zhao, Zhilei; Xiao, Zhu; Li, Zhou; Qiu, Wenting; Jiang, Hongyun; Lei, Qian; Liu, Zeru; Jiang, Yanbin; Zhang, Sangjian | Materials Science and Engineering A-Structural Materials Properties Microstructure and Processing | 2019 | 10.1016-j.msea.2019.05.003-2-b | The influence of mass fraction of elements on electrical conductivity and the studied alloy with selected elements. | 10.1016-j.msea.2019.05.003-2-b_colorcut_cluster_1 | #0e0e0e | 400℃ | Cu-Cr-Ni-(Co)-Si | wt.% | 98.12 | - | - | - | - | 0.14 | 0.45 | - | - | - | - | - | - | 1.01 | - | 0.28 | - | - | - | - | - | one-step aging | 850 | 4 | 820℃@80% | 950 | 1 | - | 400 | 3.885833333 | - | - | - | - | - | - | - | 39.19 | conductivity | %IACS | 0.8882858
10.1016/j.msea.2019.05.003 | Microstructure and properties of a Cu-Ni-Si-Co-Cr alloy with high strength and high conductivity | Zhao, Zhilei; Xiao, Zhu; Li, Zhou; Qiu, Wenting; Jiang, Hongyun; Lei, Qian; Liu, Zeru; Jiang, Yanbin; Zhang, Sangjian | Materials Science and Engineering A-Structural Materials Properties Microstructure and Processing | 2019 | 10.1016-j.msea.2019.05.003-2-b | The influence of mass fraction of elements on electrical conductivity and the studied alloy with selected elements. | 10.1016-j.msea.2019.05.003-2-b_colorcut_cluster_1 | #0e0e0e | 400℃ | Cu-Cr-Ni-(Co)-Si | wt.% | 98.12 | - | - | - | - | 0.14 | 0.45 | - | - | - | - | - | - | 1.01 | - | 0.28 | - | - | - | - | - | one-step aging | 850 | 4 | 820℃@80% | 950 | 1 | - | 400 | 5.894166667 | - | - | - | - | - | - | - | 39.42 | conductivity | %IACS | 0.8882858
10.1016/j.msea.2019.05.003 | Microstructure and properties of a Cu-Ni-Si-Co-Cr alloy with high strength and high conductivity | Zhao, Zhilei; Xiao, Zhu; Li, Zhou; Qiu, Wenting; Jiang, Hongyun; Lei, Qian; Liu, Zeru; Jiang, Yanbin; Zhang, Sangjian | Materials Science and Engineering A-Structural Materials Properties Microstructure and Processing | 2019 | 10.1016-j.msea.2019.05.003-2-b | The influence of mass fraction of elements on electrical conductivity and the studied alloy with selected elements. | 10.1016-j.msea.2019.05.003-2-b_colorcut_cluster_1 | #0e0e0e | 400℃ | Cu-Cr-Ni-(Co)-Si | wt.% | 98.12 | - | - | - | - | 0.14 | 0.45 | - | - | - | - | - | - | 1.01 | - | 0.28 | - | - | - | - | - | one-step aging | 850 | 4 | 820℃@80% | 950 | 1 | - | 400 | 7.902666667 | - | - | - | - | - | - | - | 40.28 | conductivity | %IACS | 0.8882858
10.1016/j.msea.2019.05.003 | Microstructure and properties of a Cu-Ni-Si-Co-Cr alloy with high strength and high conductivity | Zhao, Zhilei; Xiao, Zhu; Li, Zhou; Qiu, Wenting; Jiang, Hongyun; Lei, Qian; Liu, Zeru; Jiang, Yanbin; Zhang, Sangjian | Materials Science and Engineering A-Structural Materials Properties Microstructure and Processing | 2019 | 10.1016-j.msea.2019.05.003-2-b | The influence of mass fraction of elements on electrical conductivity and the studied alloy with selected elements. | 10.1016-j.msea.2019.05.003-2-b_colorcut_cluster_1 | #0e0e0e | 400℃ | Cu-Cr-Ni-(Co)-Si | wt.% | 98.12 | - | - | - | - | 0.14 | 0.45 | - | - | - | - | - | - | 1.01 | - | 0.28 | - | - | - | - | - | one-step aging | 850 | 4 | 820℃@80% | 950 | 1 | - | 400 | 11.92416667 | - | - | - | - | - | - | - | 41.41 | conductivity | %IACS | 0.8882858
10.1016/j.msea.2019.05.003 | Microstructure and properties of a Cu-Ni-Si-Co-Cr alloy with high strength and high conductivity | Zhao, Zhilei; Xiao, Zhu; Li, Zhou; Qiu, Wenting; Jiang, Hongyun; Lei, Qian; Liu, Zeru; Jiang, Yanbin; Zhang, Sangjian | Materials Science and Engineering A-Structural Materials Properties Microstructure and Processing | 2019 | 10.1016-j.msea.2019.05.003-2-b | The influence of mass fraction of elements on electrical conductivity and the studied alloy with selected elements. | 10.1016-j.msea.2019.05.003-2-b_colorcut_cluster_5 | #7cef29 | 500°C | Cu-Cr-Ni-(Co)-Si | wt.% | 98.12 | - | - | - | - | 0.14 | 0.45 | - | - | - | - | - | - | 1.01 | - | 0.28 | - | - | - | - | - | one-step aging | 850 | 4 | 820℃@80% | 950 | 1 | - | 500 | 0 | - | - | - | - | - | - | - | 28.77 | conductivity | %IACS | 0.8882858
10.1016/j.msea.2019.05.003 | Microstructure and properties of a Cu-Ni-Si-Co-Cr alloy with high strength and high conductivity | Zhao, Zhilei; Xiao, Zhu; Li, Zhou; Qiu, Wenting; Jiang, Hongyun; Lei, Qian; Liu, Zeru; Jiang, Yanbin; Zhang, Sangjian | Materials Science and Engineering A-Structural Materials Properties Microstructure and Processing | 2019 | 10.1016-j.msea.2019.05.003-2-b | The influence of mass fraction of elements on electrical conductivity and the studied alloy with selected elements. | 10.1016-j.msea.2019.05.003-2-b_colorcut_cluster_5 | #7cef29 | 500°C | Cu-Cr-Ni-(Co)-Si | wt.% | 98.12 | - | - | - | - | 0.14 | 0.45 | - | - | - | - | - | - | 1.01 | - | 0.28 | - | - | - | - | - | one-step aging | 850 | 4 | 820℃@80% | 950 | 1 | - | 500 | 0.3195 | - | - | - | - | - | - | - | 35.37 | conductivity | %IACS | 0.8882858
10.1016/j.msea.2019.05.003 | Microstructure and properties of a Cu-Ni-Si-Co-Cr alloy with high strength and high conductivity | Zhao, Zhilei; Xiao, Zhu; Li, Zhou; Qiu, Wenting; Jiang, Hongyun; Lei, Qian; Liu, Zeru; Jiang, Yanbin; Zhang, Sangjian | Materials Science and Engineering A-Structural Materials Properties Microstructure and Processing | 2019 | 10.1016-j.msea.2019.05.003-2-b | The influence of mass fraction of elements on electrical conductivity and the studied alloy with selected elements. | 10.1016-j.msea.2019.05.003-2-b_colorcut_cluster_5 | #7cef29 | 500°C | Cu-Cr-Ni-(Co)-Si | wt.% | 98.12 | - | - | - | - | 0.14 | 0.45 | - | - | - | - | - | - | 1.01 | - | 0.28 | - | - | - | - | - | one-step aging | 850 | 4 | 820℃@80% | 950 | 1 | - | 500 | 0.870833333 | - | - | - | - | - | - | - | 39.26 | conductivity | %IACS | 0.8882858
10.1016/j.msea.2019.05.003 | Microstructure and properties of a Cu-Ni-Si-Co-Cr alloy with high strength and high conductivity | Zhao, Zhilei; Xiao, Zhu; Li, Zhou; Qiu, Wenting; Jiang, Hongyun; Lei, Qian; Liu, Zeru; Jiang, Yanbin; Zhang, Sangjian | Materials Science and Engineering A-Structural Materials Properties Microstructure and Processing | 2019 | 10.1016-j.msea.2019.05.003-2-b | The influence of mass fraction of elements on electrical conductivity and the studied alloy with selected elements. | 10.1016-j.msea.2019.05.003-2-b_colorcut_cluster_5 | #7cef29 | 500°C | Cu-Cr-Ni-(Co)-Si | wt.% | 98.12 | - | - | - | - | 0.14 | 0.45 | - | - | - | - | - | - | 1.01 | - | 0.28 | - | - | - | - | - | one-step aging | 850 | 4 | 820℃@80% | 950 | 1 | - | 500 | 1.910166667 | - | - | - | - | - | - | - | 41.28 | conductivity | %IACS | 0.8882858
10.1016/j.msea.2019.05.003 | Microstructure and properties of a Cu-Ni-Si-Co-Cr alloy with high strength and high conductivity | Zhao, Zhilei; Xiao, Zhu; Li, Zhou; Qiu, Wenting; Jiang, Hongyun; Lei, Qian; Liu, Zeru; Jiang, Yanbin; Zhang, Sangjian | Materials Science and Engineering A-Structural Materials Properties Microstructure and Processing | 2019 | 10.1016-j.msea.2019.05.003-2-b | The influence of mass fraction of elements on electrical conductivity and the studied alloy with selected elements. | 10.1016-j.msea.2019.05.003-2-b_colorcut_cluster_5 | #7cef29 | 500°C | Cu-Cr-Ni-(Co)-Si | wt.% | 98.12 | - | - | - | - | 0.14 | 0.45 | - | - | - | - | - | - | 1.01 | - | 0.28 | - | - | - | - | - | one-step aging | 850 | 4 | 820℃@80% | 950 | 1 | - | 500 | 2.916666667 | - | - | - | - | - | - | - | 43.26 | conductivity | %IACS | 0.8882858
10.1016/j.msea.2019.05.003 | Microstructure and properties of a Cu-Ni-Si-Co-Cr alloy with high strength and high conductivity | Zhao, Zhilei; Xiao, Zhu; Li, Zhou; Qiu, Wenting; Jiang, Hongyun; Lei, Qian; Liu, Zeru; Jiang, Yanbin; Zhang, Sangjian | Materials Science and Engineering A-Structural Materials Properties Microstructure and Processing | 2019 | 10.1016-j.msea.2019.05.003-2-b | The influence of mass fraction of elements on electrical conductivity and the studied alloy with selected elements. | 10.1016-j.msea.2019.05.003-2-b_colorcut_cluster_5 | #7cef29 | 500°C | Cu-Cr-Ni-(Co)-Si | wt.% | 98.12 | - | - | - | - | 0.14 | 0.45 | - | - | - | - | - | - | 1.01 | - | 0.28 | - | - | - | - | - | one-step aging | 850 | 4 | 820℃@80% | 950 | 1 | - | 500 | 3.913833333 | - | - | - | - | - | - | - | 44.84 | conductivity | %IACS | 0.8882858
10.1016/j.msea.2019.05.003 | Microstructure and properties of a Cu-Ni-Si-Co-Cr alloy with high strength and high conductivity | Zhao, Zhilei; Xiao, Zhu; Li, Zhou; Qiu, Wenting; Jiang, Hongyun; Lei, Qian; Liu, Zeru; Jiang, Yanbin; Zhang, Sangjian | Materials Science and Engineering A-Structural Materials Properties Microstructure and Processing | 2019 | 10.1016-j.msea.2019.05.003-2-b | The influence of mass fraction of elements on electrical conductivity and the studied alloy with selected elements. | 10.1016-j.msea.2019.05.003-2-b_colorcut_cluster_5 | #7cef29 | 500°C | Cu-Cr-Ni-(Co)-Si | wt.% | 98.12 | - | - | - | - | 0.14 | 0.45 | - | - | - | - | - | - | 1.01 | - | 0.28 | - | - | - | - | - | one-step aging | 850 | 4 | 820℃@80% | 950 | 1 | - | 500 | 5.927 | - | - | - | - | - | - | - | 49.01 | conductivity | %IACS | 0.8882858
10.1016/j.msea.2019.05.003 | Microstructure and properties of a Cu-Ni-Si-Co-Cr alloy with high strength and high conductivity | Zhao, Zhilei; Xiao, Zhu; Li, Zhou; Qiu, Wenting; Jiang, Hongyun; Lei, Qian; Liu, Zeru; Jiang, Yanbin; Zhang, Sangjian | Materials Science and Engineering A-Structural Materials Properties Microstructure and Processing | 2019 | 10.1016-j.msea.2019.05.003-2-b | The influence of mass fraction of elements on electrical conductivity and the studied alloy with selected elements. | 10.1016-j.msea.2019.05.003-2-b_colorcut_cluster_5 | #7cef29 | 500°C | Cu-Cr-Ni-(Co)-Si | wt.% | 98.12 | - | - | - | - | 0.14 | 0.45 | - | - | - | - | - | - | 1.01 | - | 0.28 | - | - | - | - | - | one-step aging | 850 | 4 | 820℃@80% | 950 | 1 | - | 500 | 7.930666667 | - | - | - | - | - | - | - | 49.66 | conductivity | %IACS | 0.8882858
10.1016/j.msea.2019.05.003 | Microstructure and properties of a Cu-Ni-Si-Co-Cr alloy with high strength and high conductivity | Zhao, Zhilei; Xiao, Zhu; Li, Zhou; Qiu, Wenting; Jiang, Hongyun; Lei, Qian; Liu, Zeru; Jiang, Yanbin; Zhang, Sangjian | Materials Science and Engineering A-Structural Materials Properties Microstructure and Processing | 2019 | 10.1016-j.msea.2019.05.003-2-b | The influence of mass fraction of elements on electrical conductivity and the studied alloy with selected elements. | 10.1016-j.msea.2019.05.003-2-b_colorcut_cluster_5 | #7cef29 | 500°C | Cu-Cr-Ni-(Co)-Si | wt.% | 98.12 | - | - | - | - | 0.14 | 0.45 | - | - | - | - | - | - | 1.01 | - | 0.28 | - | - | - | - | - | one-step aging | 850 | 4 | 820℃@80% | 950 | 1 | - | 500 | 11.9475 | - | - | - | - | - | - | - | 50.11 | conductivity | %IACS | 0.8882858
10.1016/j.msea.2019.05.003 | Microstructure and properties of a Cu-Ni-Si-Co-Cr alloy with high strength and high conductivity | Zhao, Zhilei; Xiao, Zhu; Li, Zhou; Qiu, Wenting; Jiang, Hongyun; Lei, Qian; Liu, Zeru; Jiang, Yanbin; Zhang, Sangjian | Materials Science and Engineering A-Structural Materials Properties Microstructure and Processing | 2019 | 10.1016-j.msea.2019.05.003-2-b | The influence of mass fraction of elements on electrical conductivity and the studied alloy with selected elements. | 10.1016-j.msea.2019.05.003-2-b_colorcut_cluster_7 | #b81e20 | 450℃ | Cu-Cr-Ni-(Co)-Si | wt.% | 98.12 | - | - | - | - | 0.14 | 0.45 | - | - | - | - | - | - | 1.01 | - | 0.28 | - | - | - | - | - | one-step aging | 850 | 4 | 820℃@80% | 950 | 1 | - | 450 | 1.877333333 | - | - | - | - | - | - | - | 40.18 | conductivity | %IACS | 0.8882858
10.1016/j.msea.2019.05.003 | Microstructure and properties of a Cu-Ni-Si-Co-Cr alloy with high strength and high conductivity | Zhao, Zhilei; Xiao, Zhu; Li, Zhou; Qiu, Wenting; Jiang, Hongyun; Lei, Qian; Liu, Zeru; Jiang, Yanbin; Zhang, Sangjian | Materials Science and Engineering A-Structural Materials Properties Microstructure and Processing | 2019 | 10.1016-j.msea.2019.05.003-2-b | The influence of mass fraction of elements on electrical conductivity and the studied alloy with selected elements. | 10.1016-j.msea.2019.05.003-2-b_colorcut_cluster_7 | #b81e20 | 450℃ | Cu-Cr-Ni-(Co)-Si | wt.% | 98.12 | - | - | - | - | 0.14 | 0.45 | - | - | - | - | - | - | 1.01 | - | 0.28 | - | - | - | - | - | one-step aging | 850 | 4 | 820℃@80% | 950 | 1 | - | 450 | 2.883833333 | - | - | - | - | - | - | - | 41.48 | conductivity | %IACS | 0.8882858
10.1016/j.msea.2019.05.003 | Microstructure and properties of a Cu-Ni-Si-Co-Cr alloy with high strength and high conductivity | Zhao, Zhilei; Xiao, Zhu; Li, Zhou; Qiu, Wenting; Jiang, Hongyun; Lei, Qian; Liu, Zeru; Jiang, Yanbin; Zhang, Sangjian | Materials Science and Engineering A-Structural Materials Properties Microstructure and Processing | 2019 | 10.1016-j.msea.2019.05.003-2-b | The influence of mass fraction of elements on electrical conductivity and the studied alloy with selected elements. | 10.1016-j.msea.2019.05.003-2-b_colorcut_cluster_7 | #b81e20 | 450℃ | Cu-Cr-Ni-(Co)-Si | wt.% | 98.12 | - | - | - | - | 0.14 | 0.45 | - | - | - | - | - | - | 1.01 | - | 0.28 | - | - | - | - | - | one-step aging | 850 | 4 | 820℃@80% | 950 | 1 | - | 450 | 3.8905 | - | - | - | - | - | - | - | 43.93 | conductivity | %IACS | 0.8882858
10.1016/j.msea.2019.05.003 | Microstructure and properties of a Cu-Ni-Si-Co-Cr alloy with high strength and high conductivity | Zhao, Zhilei; Xiao, Zhu; Li, Zhou; Qiu, Wenting; Jiang, Hongyun; Lei, Qian; Liu, Zeru; Jiang, Yanbin; Zhang, Sangjian | Materials Science and Engineering A-Structural Materials Properties Microstructure and Processing | 2019 | 10.1016-j.msea.2019.05.003-2-b | The influence of mass fraction of elements on electrical conductivity and the studied alloy with selected elements. | 10.1016-j.msea.2019.05.003-2-b_colorcut_cluster_7 | #b81e20 | 450℃ | Cu-Cr-Ni-(Co)-Si | wt.% | 98.12 | - | - | - | - | 0.14 | 0.45 | - | - | - | - | - | - | 1.01 | - | 0.28 | - | - | - | - | - | one-step aging | 850 | 4 | 820℃@80% | 950 | 1 | - | 450 | 5.894166667 | - | - | - | - | - | - | - | 45.19 | conductivity | %IACS | 0.8882858
10.1016/j.msea.2019.05.003 | Microstructure and properties of a Cu-Ni-Si-Co-Cr alloy with high strength and high conductivity | Zhao, Zhilei; Xiao, Zhu; Li, Zhou; Qiu, Wenting; Jiang, Hongyun; Lei, Qian; Liu, Zeru; Jiang, Yanbin; Zhang, Sangjian | Materials Science and Engineering A-Structural Materials Properties Microstructure and Processing | 2019 | 10.1016-j.msea.2019.05.003-2-b | The influence of mass fraction of elements on electrical conductivity and the studied alloy with selected elements. | 10.1016-j.msea.2019.05.003-2-b_colorcut_cluster_7 | #b81e20 | 450℃ | Cu-Cr-Ni-(Co)-Si | wt.% | 98.12 | - | - | - | - | 0.14 | 0.45 | - | - | - | - | - | - | 1.01 | - | 0.28 | - | - | - | - | - | one-step aging | 850 | 4 | 820℃@80% | 950 | 1 | - | 450 | 7.902666667 | - | - | - | - | - | - | - | 46.28 | conductivity | %IACS | 0.8882858
10.1016/j.msea.2019.05.003 | Microstructure and properties of a Cu-Ni-Si-Co-Cr alloy with high strength and high conductivity | Zhao, Zhilei; Xiao, Zhu; Li, Zhou; Qiu, Wenting; Jiang, Hongyun; Lei, Qian; Liu, Zeru; Jiang, Yanbin; Zhang, Sangjian | Materials Science and Engineering A-Structural Materials Properties Microstructure and Processing | 2019 | 10.1016-j.msea.2019.05.003-2-b | The influence of mass fraction of elements on electrical conductivity and the studied alloy with selected elements. | 10.1016-j.msea.2019.05.003-2-b_colorcut_cluster_7 | #b81e20 | 450℃ | Cu-Cr-Ni-(Co)-Si | wt.% | 98.12 | - | - | - | - | 0.14 | 0.45 | - | - | - | - | - | - | 1.01 | - | 0.28 | - | - | - | - | - | one-step aging | 850 | 4 | 820℃@80% | 950 | 1 | - | 450 | 11.9195 | - | - | - | - | - | - | - | 48.3 | conductivity | %IACS | 0.8882858
10.1016/j.msea.2019.05.003 | Microstructure and properties of a Cu-Ni-Si-Co-Cr alloy with high strength and high conductivity | Zhao, Zhilei; Xiao, Zhu; Li, Zhou; Qiu, Wenting; Jiang, Hongyun; Lei, Qian; Liu, Zeru; Jiang, Yanbin; Zhang, Sangjian | Materials Science and Engineering A-Structural Materials Properties Microstructure and Processing | 2019 | 10.1016-j.msea.2019.05.003-3-a | The influence of mass fraction of elements on electrical conductivity and the studied alloy with selected elements. | 10.1016-j.msea.2019.05.003-3-a_colorcut_cluster_1 | #100f0f | ·400°C | Cu-Cr-Ni-(Co)-Si | wt.% | 98.12 | - | - | - | - | 0.14 | 0.45 | - | - | - | - | - | - | 1.01 | - | 0.28 | - | - | - | - | - | one-step aging | 850 | 4 | 820℃@80% | 950 | 1 | 80% | 400 | 0.092666667 | - | - | - | - | - | - | - | 141.69 | hardness | HV | 0.8882858
10.1016/j.msea.2019.05.003 | Microstructure and properties of a Cu-Ni-Si-Co-Cr alloy with high strength and high conductivity | Zhao, Zhilei; Xiao, Zhu; Li, Zhou; Qiu, Wenting; Jiang, Hongyun; Lei, Qian; Liu, Zeru; Jiang, Yanbin; Zhang, Sangjian | Materials Science and Engineering A-Structural Materials Properties Microstructure and Processing | 2019 | 10.1016-j.msea.2019.05.003-3-a | The influence of mass fraction of elements on electrical conductivity and the studied alloy with selected elements. | 10.1016-j.msea.2019.05.003-3-a_colorcut_cluster_1 | #100f0f | ·400°C | Cu-Cr-Ni-(Co)-Si | wt.% | 98.12 | - | - | - | - | 0.14 | 0.45 | - | - | - | - | - | - | 1.01 | - | 0.28 | - | - | - | - | - | one-step aging | 850 | 4 | 820℃@80% | 950 | 1 | 80% | 400 | 0.361166667 | - | - | - | - | - | - | - | 147.85 | hardness | HV | 0.8882858
10.1016/j.msea.2019.05.003 | Microstructure and properties of a Cu-Ni-Si-Co-Cr alloy with high strength and high conductivity | Zhao, Zhilei; Xiao, Zhu; Li, Zhou; Qiu, Wenting; Jiang, Hongyun; Lei, Qian; Liu, Zeru; Jiang, Yanbin; Zhang, Sangjian | Materials Science and Engineering A-Structural Materials Properties Microstructure and Processing | 2019 | 10.1016-j.msea.2019.05.003-3-a | The influence of mass fraction of elements on electrical conductivity and the studied alloy with selected elements. | 10.1016-j.msea.2019.05.003-3-a_colorcut_cluster_1 | #100f0f | ·400°C | Cu-Cr-Ni-(Co)-Si | wt.% | 98.12 | - | - | - | - | 0.14 | 0.45 | - | - | - | - | - | - | 1.01 | - | 0.28 | - | - | - | - | - | one-step aging | 850 | 4 | 820℃@80% | 950 | 1 | 80% | 400 | 0.8935 | - | - | - | - | - | - | - | 151.75 | hardness | HV | 0.8882858
10.1016/j.msea.2019.05.003 | Microstructure and properties of a Cu-Ni-Si-Co-Cr alloy with high strength and high conductivity | Zhao, Zhilei; Xiao, Zhu; Li, Zhou; Qiu, Wenting; Jiang, Hongyun; Lei, Qian; Liu, Zeru; Jiang, Yanbin; Zhang, Sangjian | Materials Science and Engineering A-Structural Materials Properties Microstructure and Processing | 2019 | 10.1016-j.msea.2019.05.003-3-a | The influence of mass fraction of elements on electrical conductivity and the studied alloy with selected elements. | 10.1016-j.msea.2019.05.003-3-a_colorcut_cluster_1 | #100f0f | ·400°C | Cu-Cr-Ni-(Co)-Si | wt.% | 98.12 | - | - | - | - | 0.14 | 0.45 | - | - | - | - | - | - | 1.01 | - | 0.28 | - | - | - | - | - | one-step aging | 850 | 4 | 820℃@80% | 950 | 1 | 80% | 400 | 1.898166667 | - | - | - | - | - | - | - | 152.65 | hardness | HV | 0.8882858
10.1016/j.msea.2019.05.003 | Microstructure and properties of a Cu-Ni-Si-Co-Cr alloy with high strength and high conductivity | Zhao, Zhilei; Xiao, Zhu; Li, Zhou; Qiu, Wenting; Jiang, Hongyun; Lei, Qian; Liu, Zeru; Jiang, Yanbin; Zhang, Sangjian | Materials Science and Engineering A-Structural Materials Properties Microstructure and Processing | 2019 | 10.1016-j.msea.2019.05.003-3-a | The influence of mass fraction of elements on electrical conductivity and the studied alloy with selected elements. | 10.1016-j.msea.2019.05.003-3-a_colorcut_cluster_1 | #100f0f | ·400°C | Cu-Cr-Ni-(Co)-Si | wt.% | 98.12 | - | - | - | - | 0.14 | 0.45 | - | - | - | - | - | - | 1.01 | - | 0.28 | - | - | - | - | - | one-step aging | 850 | 4 | 820℃@80% | 950 | 1 | 80% | 400 | 2.898166667 | - | - | - | - | - | - | - | 154.78 | hardness | HV | 0.8882858
10.1016/j.msea.2019.05.003 | Microstructure and properties of a Cu-Ni-Si-Co-Cr alloy with high strength and high conductivity | Zhao, Zhilei; Xiao, Zhu; Li, Zhou; Qiu, Wenting; Jiang, Hongyun; Lei, Qian; Liu, Zeru; Jiang, Yanbin; Zhang, Sangjian | Materials Science and Engineering A-Structural Materials Properties Microstructure and Processing | 2019 | 10.1016-j.msea.2019.05.003-3-a | The influence of mass fraction of elements on electrical conductivity and the studied alloy with selected elements. | 10.1016-j.msea.2019.05.003-3-a_colorcut_cluster_1 | #100f0f | ·400°C | Cu-Cr-Ni-(Co)-Si | wt.% | 98.12 | - | - | - | - | 0.14 | 0.45 | - | - | - | - | - | - | 1.01 | - | 0.28 | - | - | - | - | - | one-step aging | 850 | 4 | 820℃@80% | 950 | 1 | 80% | 400 | 3.902833333 | - | - | - | - | - | - | - | 152.74 | hardness | HV | 0.8882858
10.1016/j.msea.2019.05.003 | Microstructure and properties of a Cu-Ni-Si-Co-Cr alloy with high strength and high conductivity | Zhao, Zhilei; Xiao, Zhu; Li, Zhou; Qiu, Wenting; Jiang, Hongyun; Lei, Qian; Liu, Zeru; Jiang, Yanbin; Zhang, Sangjian | Materials Science and Engineering A-Structural Materials Properties Microstructure and Processing | 2019 | 10.1016-j.msea.2019.05.003-3-a | The influence of mass fraction of elements on electrical conductivity and the studied alloy with selected elements. | 10.1016-j.msea.2019.05.003-3-a_colorcut_cluster_1 | #100f0f | ·400°C | Cu-Cr-Ni-(Co)-Si | wt.% | 98.12 | - | - | - | - | 0.14 | 0.45 | - | - | - | - | - | - | 1.01 | - | 0.28 | - | - | - | - | - | one-step aging | 850 | 4 | 820℃@80% | 950 | 1 | 80% | 400 | 5.902833333 | - | - | - | - | - | - | - | 150.51 | hardness | HV | 0.8882858
10.1016/j.msea.2019.05.003 | Microstructure and properties of a Cu-Ni-Si-Co-Cr alloy with high strength and high conductivity | Zhao, Zhilei; Xiao, Zhu; Li, Zhou; Qiu, Wenting; Jiang, Hongyun; Lei, Qian; Liu, Zeru; Jiang, Yanbin; Zhang, Sangjian | Materials Science and Engineering A-Structural Materials Properties Microstructure and Processing | 2019 | 10.1016-j.msea.2019.05.003-3-a | The influence of mass fraction of elements on electrical conductivity and the studied alloy with selected elements. | 10.1016-j.msea.2019.05.003-3-a_colorcut_cluster_1 | #100f0f | ·400°C | Cu-Cr-Ni-(Co)-Si | wt.% | 98.12 | - | - | - | - | 0.14 | 0.45 | - | - | - | - | - | - | 1.01 | - | 0.28 | - | - | - | - | - | one-step aging | 850 | 4 | 820℃@80% | 950 | 1 | 80% | 400 | 7.912 | - | - | - | - | - | - | - | 148.52 | hardness | HV | 0.8882858
10.1016/j.msea.2019.05.003 | Microstructure and properties of a Cu-Ni-Si-Co-Cr alloy with high strength and high conductivity | Zhao, Zhilei; Xiao, Zhu; Li, Zhou; Qiu, Wenting; Jiang, Hongyun; Lei, Qian; Liu, Zeru; Jiang, Yanbin; Zhang, Sangjian | Materials Science and Engineering A-Structural Materials Properties Microstructure and Processing | 2019 | 10.1016-j.msea.2019.05.003-3-a | The influence of mass fraction of elements on electrical conductivity and the studied alloy with selected elements. | 10.1016-j.msea.2019.05.003-3-a_colorcut_cluster_1 | #100f0f | ·400°C | Cu-Cr-Ni-(Co)-Si | wt.% | 98.12 | - | - | - | - | 0.14 | 0.45 | - | - | - | - | - | - | 1.01 | - | 0.28 | - | - | - | - | - | one-step aging | 850 | 4 | 820℃@80% | 950 | 1 | 80% | 400 | 11.91666667 | - | - | - | - | - | - | - | 146.7 | hardness | HV | 0.8882858
10.1016/j.msea.2019.05.003 | Microstructure and properties of a Cu-Ni-Si-Co-Cr alloy with high strength and high conductivity | Zhao, Zhilei; Xiao, Zhu; Li, Zhou; Qiu, Wenting; Jiang, Hongyun; Lei, Qian; Liu, Zeru; Jiang, Yanbin; Zhang, Sangjian | Materials Science and Engineering A-Structural Materials Properties Microstructure and Processing | 2019 | 10.1016-j.msea.2019.05.003-3-a | The influence of mass fraction of elements on electrical conductivity and the studied alloy with selected elements. | 10.1016-j.msea.2019.05.003-3-a_colorcut_cluster_5 | #7ef32c | 480℃ | Cu-Cr-Ni-(Co)-Si | wt.% | 98.12 | - | - | - | - | 0.14 | 0.45 | - | - | - | - | - | - | 1.01 | - | 0.28 | - | - | - | - | - | one-step aging | 850 | 4 | 820℃@80% | 950 | 1 | 80% | 480 | 0 | - | - | - | - | - | - | - | 144.44 | hardness | HV | 0.8882858
10.1016/j.msea.2019.05.003 | Microstructure and properties of a Cu-Ni-Si-Co-Cr alloy with high strength and high conductivity | Zhao, Zhilei; Xiao, Zhu; Li, Zhou; Qiu, Wenting; Jiang, Hongyun; Lei, Qian; Liu, Zeru; Jiang, Yanbin; Zhang, Sangjian | Materials Science and Engineering A-Structural Materials Properties Microstructure and Processing | 2019 | 10.1016-j.msea.2019.05.003-3-a | The influence of mass fraction of elements on electrical conductivity and the studied alloy with selected elements. | 10.1016-j.msea.2019.05.003-3-a_colorcut_cluster_5 | #7ef32c | 480℃ | Cu-Cr-Ni-(Co)-Si | wt.% | 98.12 | - | - | - | - | 0.14 | 0.45 | - | - | - | - | - | - | 1.01 | - | 0.28 | - | - | - | - | - | one-step aging | 850 | 4 | 820℃@80% | 950 | 1 | 80% | 480 | 0.3055 | - | - | - | - | - | - | - | 159.76 | hardness | HV | 0.8882858
10.1016/j.msea.2019.05.003 | Microstructure and properties of a Cu-Ni-Si-Co-Cr alloy with high strength and high conductivity | Zhao, Zhilei; Xiao, Zhu; Li, Zhou; Qiu, Wenting; Jiang, Hongyun; Lei, Qian; Liu, Zeru; Jiang, Yanbin; Zhang, Sangjian | Materials Science and Engineering A-Structural Materials Properties Microstructure and Processing | 2019 | 10.1016-j.msea.2019.05.003-3-a | The influence of mass fraction of elements on electrical conductivity and the studied alloy with selected elements. | 10.1016-j.msea.2019.05.003-3-a_colorcut_cluster_5 | #7ef32c | 480℃ | Cu-Cr-Ni-(Co)-Si | wt.% | 98.12 | - | - | - | - | 0.14 | 0.45 | - | - | - | - | - | - | 1.01 | - | 0.28 | - | - | - | - | - | one-step aging | 850 | 4 | 820℃@80% | 950 | 1 | 80% | 480 | 0.951833333 | - | - | - | - | - | - | - | 164.55 | hardness | HV | 0.8882858
10.1016/j.msea.2019.05.003 | Microstructure and properties of a Cu-Ni-Si-Co-Cr alloy with high strength and high conductivity | Zhao, Zhilei; Xiao, Zhu; Li, Zhou; Qiu, Wenting; Jiang, Hongyun; Lei, Qian; Liu, Zeru; Jiang, Yanbin; Zhang, Sangjian | Materials Science and Engineering A-Structural Materials Properties Microstructure and Processing | 2019 | 10.1016-j.msea.2019.05.003-3-a | The influence of mass fraction of elements on electrical conductivity and the studied alloy with selected elements. | 10.1016-j.msea.2019.05.003-3-a_colorcut_cluster_5 | #7ef32c | 480℃ | Cu-Cr-Ni-(Co)-Si | wt.% | 98.12 | - | - | - | - | 0.14 | 0.45 | - | - | - | - | - | - | 1.01 | - | 0.28 | - | - | - | - | - | one-step aging | 850 | 4 | 820℃@80% | 950 | 1 | 80% | 480 | 1.398166667 | - | - | - | - | - | - | - | 167.7 | hardness | HV | 0.8882858
10.1016/j.msea.2019.05.003 | Microstructure and properties of a Cu-Ni-Si-Co-Cr alloy with high strength and high conductivity | Zhao, Zhilei; Xiao, Zhu; Li, Zhou; Qiu, Wenting; Jiang, Hongyun; Lei, Qian; Liu, Zeru; Jiang, Yanbin; Zhang, Sangjian | Materials Science and Engineering A-Structural Materials Properties Microstructure and Processing | 2019 | 10.1016-j.msea.2019.05.003-3-a | The influence of mass fraction of elements on electrical conductivity and the studied alloy with selected elements. | 10.1016-j.msea.2019.05.003-3-a_colorcut_cluster_5 | #7ef32c | 480℃ | Cu-Cr-Ni-(Co)-Si | wt.% | 98.12 | - | - | - | - | 0.14 | 0.45 | - | - | - | - | - | - | 1.01 | - | 0.28 | - | - | - | - | - | one-step aging | 850 | 4 | 820℃@80% | 950 | 1 | 80% | 480 | 1.902833333 | - | - | - | - | - | - | - | 170.66 | hardness | HV | 0.8882858
10.1016/j.msea.2019.05.003 | Microstructure and properties of a Cu-Ni-Si-Co-Cr alloy with high strength and high conductivity | Zhao, Zhilei; Xiao, Zhu; Li, Zhou; Qiu, Wenting; Jiang, Hongyun; Lei, Qian; Liu, Zeru; Jiang, Yanbin; Zhang, Sangjian | Materials Science and Engineering A-Structural Materials Properties Microstructure and Processing | 2019 | 10.1016-j.msea.2019.05.003-3-a | The influence of mass fraction of elements on electrical conductivity and the studied alloy with selected elements. | 10.1016-j.msea.2019.05.003-3-a_colorcut_cluster_5 | #7ef32c | 480℃ | Cu-Cr-Ni-(Co)-Si | wt.% | 98.12 | - | - | - | - | 0.14 | 0.45 | - | - | - | - | - | - | 1.01 | - | 0.28 | - | - | - | - | - | one-step aging | 850 | 4 | 820℃@80% | 950 | 1 | 80% | 480 | 2.426 | - | - | - | - | - | - | - | 171.42 | hardness | HV | 0.8882858
10.1016/j.msea.2019.05.003 | Microstructure and properties of a Cu-Ni-Si-Co-Cr alloy with high strength and high conductivity | Zhao, Zhilei; Xiao, Zhu; Li, Zhou; Qiu, Wenting; Jiang, Hongyun; Lei, Qian; Liu, Zeru; Jiang, Yanbin; Zhang, Sangjian | Materials Science and Engineering A-Structural Materials Properties Microstructure and Processing | 2019 | 10.1016-j.msea.2019.05.003-3-a | The influence of mass fraction of elements on electrical conductivity and the studied alloy with selected elements. | 10.1016-j.msea.2019.05.003-3-a_colorcut_cluster_5 | #7ef32c | 480℃ | Cu-Cr-Ni-(Co)-Si | wt.% | 98.12 | - | - | - | - | 0.14 | 0.45 | - | - | - | - | - | - | 1.01 | - | 0.28 | - | - | - | - | - | one-step aging | 850 | 4 | 820℃@80% | 950 | 1 | 80% | 480 | 2.935166667 | - | - | - | - | - | - | - | 169.07 | hardness | HV | 0.8882858
10.1016/j.msea.2019.05.003 | Microstructure and properties of a Cu-Ni-Si-Co-Cr alloy with high strength and high conductivity | Zhao, Zhilei; Xiao, Zhu; Li, Zhou; Qiu, Wenting; Jiang, Hongyun; Lei, Qian; Liu, Zeru; Jiang, Yanbin; Zhang, Sangjian | Materials Science and Engineering A-Structural Materials Properties Microstructure and Processing | 2019 | 10.1016-j.msea.2019.05.003-3-a | The influence of mass fraction of elements on electrical conductivity and the studied alloy with selected elements. | 10.1016-j.msea.2019.05.003-3-a_colorcut_cluster_5 | #7ef32c | 480℃ | Cu-Cr-Ni-(Co)-Si | wt.% | 98.12 | - | - | - | - | 0.14 | 0.45 | - | - | - | - | - | - | 1.01 | - | 0.28 | - | - | - | - | - | one-step aging | 850 | 4 | 820℃@80% | 950 | 1 | 80% | 480 | 3.935166667 | - | - | - | - | - | - | - | 169.07 | hardness | HV | 0.8882858
10.1016/j.msea.2019.05.003 | Microstructure and properties of a Cu-Ni-Si-Co-Cr alloy with high strength and high conductivity | Zhao, Zhilei; Xiao, Zhu; Li, Zhou; Qiu, Wenting; Jiang, Hongyun; Lei, Qian; Liu, Zeru; Jiang, Yanbin; Zhang, Sangjian | Materials Science and Engineering A-Structural Materials Properties Microstructure and Processing | 2019 | 10.1016-j.msea.2019.05.003-3-a | The influence of mass fraction of elements on electrical conductivity and the studied alloy with selected elements. | 10.1016-j.msea.2019.05.003-3-a_colorcut_cluster_5 | #7ef32c | 480℃ | Cu-Cr-Ni-(Co)-Si | wt.% | 98.12 | - | - | - | - | 0.14 | 0.45 | - | - | - | - | - | - | 1.01 | - | 0.28 | - | - | - | - | - | one-step aging | 850 | 4 | 820℃@80% | 950 | 1 | 80% | 480 | 5.939833333 | - | - | - | - | - | - | - | 168.58 | hardness | HV | 0.8882858
10.1016/j.msea.2019.05.003 | Microstructure and properties of a Cu-Ni-Si-Co-Cr alloy with high strength and high conductivity | Zhao, Zhilei; Xiao, Zhu; Li, Zhou; Qiu, Wenting; Jiang, Hongyun; Lei, Qian; Liu, Zeru; Jiang, Yanbin; Zhang, Sangjian | Materials Science and Engineering A-Structural Materials Properties Microstructure and Processing | 2019 | 10.1016-j.msea.2019.05.003-3-a | The influence of mass fraction of elements on electrical conductivity and the studied alloy with selected elements. | 10.1016-j.msea.2019.05.003-3-a_colorcut_cluster_5 | #7ef32c | 480℃ | Cu-Cr-Ni-(Co)-Si | wt.% | 98.12 | - | - | - | - | 0.14 | 0.45 | - | - | - | - | - | - | 1.01 | - | 0.28 | - | - | - | - | - | one-step aging | 850 | 4 | 820℃@80% | 950 | 1 | 80% | 480 | 7.9445 | - | - | - | - | - | - | - | 165.44 | hardness | HV | 0.8882858
10.1016/j.msea.2019.05.003 | Microstructure and properties of a Cu-Ni-Si-Co-Cr alloy with high strength and high conductivity | Zhao, Zhilei; Xiao, Zhu; Li, Zhou; Qiu, Wenting; Jiang, Hongyun; Lei, Qian; Liu, Zeru; Jiang, Yanbin; Zhang, Sangjian | Materials Science and Engineering A-Structural Materials Properties Microstructure and Processing | 2019 | 10.1016-j.msea.2019.05.003-3-a | The influence of mass fraction of elements on electrical conductivity and the studied alloy with selected elements. | 10.1016-j.msea.2019.05.003-3-a_colorcut_cluster_5 | #7ef32c | 480℃ | Cu-Cr-Ni-(Co)-Si | wt.% | 98.12 | - | - | - | - | 0.14 | 0.45 | - | - | - | - | - | - | 1.01 | - | 0.28 | - | - | - | - | - | one-step aging | 850 | 4 | 820℃@80% | 950 | 1 | 80% | 480 | 11.95833333 | - | - | - | - | - | - | - | 162.94 | hardness | HV | 0.8882858
10.1016/j.msea.2019.05.003 | Microstructure and properties of a Cu-Ni-Si-Co-Cr alloy with high strength and high conductivity | Zhao, Zhilei; Xiao, Zhu; Li, Zhou; Qiu, Wenting; Jiang, Hongyun; Lei, Qian; Liu, Zeru; Jiang, Yanbin; Zhang, Sangjian | Materials Science and Engineering A-Structural Materials Properties Microstructure and Processing | 2019 | 10.1016-j.msea.2019.05.003-3-a | The influence of mass fraction of elements on electrical conductivity and the studied alloy with selected elements. | 10.1016-j.msea.2019.05.003-3-a_colorcut_cluster_7 | #b71e1f | -450°C | Cu-Cr-Ni-(Co)-Si | wt.% | 98.12 | - | - | - | - | 0.14 | 0.45 | - | - | - | - | - | - | 1.01 | - | 0.28 | - | - | - | - | - | one-step aging | 850 | 4 | 820℃@80% | 950 | 1 | 80% | 450 | 0.115666667 | - | - | - | - | - | - | - | 145.87 | hardness | HV | 0.8882858
10.1016/j.msea.2019.05.003 | Microstructure and properties of a Cu-Ni-Si-Co-Cr alloy with high strength and high conductivity | Zhao, Zhilei; Xiao, Zhu; Li, Zhou; Qiu, Wenting; Jiang, Hongyun; Lei, Qian; Liu, Zeru; Jiang, Yanbin; Zhang, Sangjian | Materials Science and Engineering A-Structural Materials Properties Microstructure and Processing | 2019 | 10.1016-j.msea.2019.05.003-3-a | The influence of mass fraction of elements on electrical conductivity and the studied alloy with selected elements. | 10.1016-j.msea.2019.05.003-3-a_colorcut_cluster_7 | #b71e1f | -450°C | Cu-Cr-Ni-(Co)-Si | wt.% | 98.12 | - | - | - | - | 0.14 | 0.45 | - | - | - | - | - | - | 1.01 | - | 0.28 | - | - | - | - | - | one-step aging | 850 | 4 | 820℃@80% | 950 | 1 | 80% | 450 | 0.424 | - | - | - | - | - | - | - | 150.09 | hardness | HV | 0.8882858
10.1016/j.msea.2019.05.003 | Microstructure and properties of a Cu-Ni-Si-Co-Cr alloy with high strength and high conductivity | Zhao, Zhilei; Xiao, Zhu; Li, Zhou; Qiu, Wenting; Jiang, Hongyun; Lei, Qian; Liu, Zeru; Jiang, Yanbin; Zhang, Sangjian | Materials Science and Engineering A-Structural Materials Properties Microstructure and Processing | 2019 | 10.1016-j.msea.2019.05.003-3-a | The influence of mass fraction of elements on electrical conductivity and the studied alloy with selected elements. | 10.1016-j.msea.2019.05.003-3-a_colorcut_cluster_7 | #b71e1f | -450°C | Cu-Cr-Ni-(Co)-Si | wt.% | 98.12 | - | - | - | - | 0.14 | 0.45 | - | - | - | - | - | - | 1.01 | - | 0.28 | - | - | - | - | - | one-step aging | 850 | 4 | 820℃@80% | 950 | 1 | 80% | 450 | 0.853166667 | - | - | - | - | - | - | - | 155.09 | hardness | HV | 0.8882858
10.1016/j.msea.2019.05.003 | Microstructure and properties of a Cu-Ni-Si-Co-Cr alloy with high strength and high conductivity | Zhao, Zhilei; Xiao, Zhu; Li, Zhou; Qiu, Wenting; Jiang, Hongyun; Lei, Qian; Liu, Zeru; Jiang, Yanbin; Zhang, Sangjian | Materials Science and Engineering A-Structural Materials Properties Microstructure and Processing | 2019 | 10.1016-j.msea.2019.05.003-3-a | The influence of mass fraction of elements on electrical conductivity and the studied alloy with selected elements. | 10.1016-j.msea.2019.05.003-3-a_colorcut_cluster_7 | #b71e1f | -450°C | Cu-Cr-Ni-(Co)-Si | wt.% | 98.12 | - | - | - | - | 0.14 | 0.45 | - | - | - | - | - | - | 1.01 | - | 0.28 | - | - | - | - | - | one-step aging | 850 | 4 | 820℃@80% | 950 | 1 | 80% | 450 | 1.8935 | - | - | - | - | - | - | - | 157.7 | hardness | HV | 0.8882858
10.1016/j.msea.2019.05.003 | Microstructure and properties of a Cu-Ni-Si-Co-Cr alloy with high strength and high conductivity | Zhao, Zhilei; Xiao, Zhu; Li, Zhou; Qiu, Wenting; Jiang, Hongyun; Lei, Qian; Liu, Zeru; Jiang, Yanbin; Zhang, Sangjian | Materials Science and Engineering A-Structural Materials Properties Microstructure and Processing | 2019 | 10.1016-j.msea.2019.05.003-3-a | The influence of mass fraction of elements on electrical conductivity and the studied alloy with selected elements. | 10.1016-j.msea.2019.05.003-3-a_colorcut_cluster_7 | #b71e1f | -450°C | Cu-Cr-Ni-(Co)-Si | wt.% | 98.12 | - | - | - | - | 0.14 | 0.45 | - | - | - | - | - | - | 1.01 | - | 0.28 | - | - | - | - | - | one-step aging | 850 | 4 | 820℃@80% | 950 | 1 | 80% | 450 | 2.884333333 | - | - | - | - | - | - | - | 161.53 | hardness | HV | 0.8882858
10.1016/j.msea.2019.05.003 | Microstructure and properties of a Cu-Ni-Si-Co-Cr alloy with high strength and high conductivity | Zhao, Zhilei; Xiao, Zhu; Li, Zhou; Qiu, Wenting; Jiang, Hongyun; Lei, Qian; Liu, Zeru; Jiang, Yanbin; Zhang, Sangjian | Materials Science and Engineering A-Structural Materials Properties Microstructure and Processing | 2019 | 10.1016-j.msea.2019.05.003-3-a | The influence of mass fraction of elements on electrical conductivity and the studied alloy with selected elements. | 10.1016-j.msea.2019.05.003-3-a_colorcut_cluster_7 | #b71e1f | -450°C | Cu-Cr-Ni-(Co)-Si | wt.% | 98.12 | - | - | - | - | 0.14 | 0.45 | - | - | - | - | - | - | 1.01 | - | 0.28 | - | - | - | - | - | one-step aging | 850 | 4 | 820℃@80% | 950 | 1 | 80% | 450 | 3.898166667 | - | - | - | - | - | - | - | 164.4 | hardness | HV | 0.8882858
10.1016/j.msea.2019.05.003 | Microstructure and properties of a Cu-Ni-Si-Co-Cr alloy with high strength and high conductivity | Zhao, Zhilei; Xiao, Zhu; Li, Zhou; Qiu, Wenting; Jiang, Hongyun; Lei, Qian; Liu, Zeru; Jiang, Yanbin; Zhang, Sangjian | Materials Science and Engineering A-Structural Materials Properties Microstructure and Processing | 2019 | 10.1016-j.msea.2019.05.003-3-a | The influence of mass fraction of elements on electrical conductivity and the studied alloy with selected elements. | 10.1016-j.msea.2019.05.003-3-a_colorcut_cluster_7 | #b71e1f | -450°C | Cu-Cr-Ni-(Co)-Si | wt.% | 98.12 | - | - | - | - | 0.14 | 0.45 | - | - | - | - | - | - | 1.01 | - | 0.28 | - | - | - | - | - | one-step aging | 850 | 4 | 820℃@80% | 950 | 1 | 80% | 450 | 5.902833333 | - | - | - | - | - | - | - | 163.19 | hardness | HV | 0.8882858
10.1016/j.msea.2019.05.003 | Microstructure and properties of a Cu-Ni-Si-Co-Cr alloy with high strength and high conductivity | Zhao, Zhilei; Xiao, Zhu; Li, Zhou; Qiu, Wenting; Jiang, Hongyun; Lei, Qian; Liu, Zeru; Jiang, Yanbin; Zhang, Sangjian | Materials Science and Engineering A-Structural Materials Properties Microstructure and Processing | 2019 | 10.1016-j.msea.2019.05.003-3-a | The influence of mass fraction of elements on electrical conductivity and the studied alloy with selected elements. | 10.1016-j.msea.2019.05.003-3-a_colorcut_cluster_7 | #b71e1f | -450°C | Cu-Cr-Ni-(Co)-Si | wt.% | 98.12 | - | - | - | - | 0.14 | 0.45 | - | - | - | - | - | - | 1.01 | - | 0.28 | - | - | - | - | - | one-step aging | 850 | 4 | 820℃@80% | 950 | 1 | 80% | 450 | 7.907333333 | - | - | - | - | - | - | - | 163.47 | hardness | HV | 0.8882858
10.1016/j.msea.2019.05.003 | Microstructure and properties of a Cu-Ni-Si-Co-Cr alloy with high strength and high conductivity | Zhao, Zhilei; Xiao, Zhu; Li, Zhou; Qiu, Wenting; Jiang, Hongyun; Lei, Qian; Liu, Zeru; Jiang, Yanbin; Zhang, Sangjian | Materials Science and Engineering A-Structural Materials Properties Microstructure and Processing | 2019 | 10.1016-j.msea.2019.05.003-3-b | The influence of mass fraction of elements on electrical conductivity and the studied alloy with selected elements. | 10.1016-j.msea.2019.05.003-3-b_colorcut_cluster_1 | #11100f | 400℃ | Cu-Cr-Ni-(Co)-Si | wt.% | 98.12 | - | - | - | - | 0.14 | 0.45 | - | - | - | - | - | - | 1.01 | - | 0.28 | - | - | - | - | - | one-step aging | 850 | 4 | 820℃@80% | 950 | 1 | 80% | 400 | 0.164833333 | - | - | - | - | - | - | - | 30.84 | conductivity | %IACS | 0.8882858
10.1016/j.msea.2019.05.003 | Microstructure and properties of a Cu-Ni-Si-Co-Cr alloy with high strength and high conductivity | Zhao, Zhilei; Xiao, Zhu; Li, Zhou; Qiu, Wenting; Jiang, Hongyun; Lei, Qian; Liu, Zeru; Jiang, Yanbin; Zhang, Sangjian | Materials Science and Engineering A-Structural Materials Properties Microstructure and Processing | 2019 | 10.1016-j.msea.2019.05.003-3-b | The influence of mass fraction of elements on electrical conductivity and the studied alloy with selected elements. | 10.1016-j.msea.2019.05.003-3-b_colorcut_cluster_1 | #11100f | 400℃ | Cu-Cr-Ni-(Co)-Si | wt.% | 98.12 | - | - | - | - | 0.14 | 0.45 | - | - | - | - | - | - | 1.01 | - | 0.28 | - | - | - | - | - | one-step aging | 850 | 4 | 820℃@80% | 950 | 1 | 80% | 400 | 0.430333333 | - | - | - | - | - | - | - | 33.98 | conductivity | %IACS | 0.8882858
10.1016/j.msea.2019.05.003 | Microstructure and properties of a Cu-Ni-Si-Co-Cr alloy with high strength and high conductivity | Zhao, Zhilei; Xiao, Zhu; Li, Zhou; Qiu, Wenting; Jiang, Hongyun; Lei, Qian; Liu, Zeru; Jiang, Yanbin; Zhang, Sangjian | Materials Science and Engineering A-Structural Materials Properties Microstructure and Processing | 2019 | 10.1016-j.msea.2019.05.003-3-b | The influence of mass fraction of elements on electrical conductivity and the studied alloy with selected elements. | 10.1016-j.msea.2019.05.003-3-b_colorcut_cluster_1 | #11100f | 400℃ | Cu-Cr-Ni-(Co)-Si | wt.% | 98.12 | - | - | - | - | 0.14 | 0.45 | - | - | - | - | - | - | 1.01 | - | 0.28 | - | - | - | - | - | one-step aging | 850 | 4 | 820℃@80% | 950 | 1 | 80% | 400 | 0.9585 | - | - | - | - | - | - | - | 37.15 | conductivity | %IACS | 0.8882858
10.1016/j.msea.2019.05.003 | Microstructure and properties of a Cu-Ni-Si-Co-Cr alloy with high strength and high conductivity | Zhao, Zhilei; Xiao, Zhu; Li, Zhou; Qiu, Wenting; Jiang, Hongyun; Lei, Qian; Liu, Zeru; Jiang, Yanbin; Zhang, Sangjian | Materials Science and Engineering A-Structural Materials Properties Microstructure and Processing | 2019 | 10.1016-j.msea.2019.05.003-3-b | The influence of mass fraction of elements on electrical conductivity and the studied alloy with selected elements. | 10.1016-j.msea.2019.05.003-3-b_colorcut_cluster_1 | #11100f | 400℃ | Cu-Cr-Ni-(Co)-Si | wt.% | 98.12 | - | - | - | - | 0.14 | 0.45 | - | - | - | - | - | - | 1.01 | - | 0.28 | - | - | - | - | - | one-step aging | 850 | 4 | 820℃@80% | 950 | 1 | 80% | 400 | 1.964333333 | - | - | - | - | - | - | - | 40.14 | conductivity | %IACS | 0.8882858
10.1016/j.msea.2019.05.003 | Microstructure and properties of a Cu-Ni-Si-Co-Cr alloy with high strength and high conductivity | Zhao, Zhilei; Xiao, Zhu; Li, Zhou; Qiu, Wenting; Jiang, Hongyun; Lei, Qian; Liu, Zeru; Jiang, Yanbin; Zhang, Sangjian | Materials Science and Engineering A-Structural Materials Properties Microstructure and Processing | 2019 | 10.1016-j.msea.2019.05.003-3-b | The influence of mass fraction of elements on electrical conductivity and the studied alloy with selected elements. | 10.1016-j.msea.2019.05.003-3-b_colorcut_cluster_1 | #11100f | 400℃ | Cu-Cr-Ni-(Co)-Si | wt.% | 98.12 | - | - | - | - | 0.14 | 0.45 | - | - | - | - | - | - | 1.01 | - | 0.28 | - | - | - | - | - | one-step aging | 850 | 4 | 820℃@80% | 950 | 1 | 80% | 400 | 2.953333333 | - | - | - | - | - | - | - | 40.34 | conductivity | %IACS | 0.8882858
10.1016/j.msea.2019.05.003 | Microstructure and properties of a Cu-Ni-Si-Co-Cr alloy with high strength and high conductivity | Zhao, Zhilei; Xiao, Zhu; Li, Zhou; Qiu, Wenting; Jiang, Hongyun; Lei, Qian; Liu, Zeru; Jiang, Yanbin; Zhang, Sangjian | Materials Science and Engineering A-Structural Materials Properties Microstructure and Processing | 2019 | 10.1016-j.msea.2019.05.003-3-b | The influence of mass fraction of elements on electrical conductivity and the studied alloy with selected elements. | 10.1016-j.msea.2019.05.003-3-b_colorcut_cluster_1 | #11100f | 400℃ | Cu-Cr-Ni-(Co)-Si | wt.% | 98.12 | - | - | - | - | 0.14 | 0.45 | - | - | - | - | - | - | 1.01 | - | 0.28 | - | - | - | - | - | one-step aging | 850 | 4 | 820℃@80% | 950 | 1 | 80% | 400 | 3.942333333 | - | - | - | - | - | - | - | 41.62 | conductivity | %IACS | 0.8882858
10.1016/j.msea.2019.05.003 | Microstructure and properties of a Cu-Ni-Si-Co-Cr alloy with high strength and high conductivity | Zhao, Zhilei; Xiao, Zhu; Li, Zhou; Qiu, Wenting; Jiang, Hongyun; Lei, Qian; Liu, Zeru; Jiang, Yanbin; Zhang, Sangjian | Materials Science and Engineering A-Structural Materials Properties Microstructure and Processing | 2019 | 10.1016-j.msea.2019.05.003-3-b | The influence of mass fraction of elements on electrical conductivity and the studied alloy with selected elements. | 10.1016-j.msea.2019.05.003-3-b_colorcut_cluster_1 | #11100f | 400℃ | Cu-Cr-Ni-(Co)-Si | wt.% | 98.12 | - | - | - | - | 0.14 | 0.45 | - | - | - | - | - | - | 1.01 | - | 0.28 | - | - | - | - | - | one-step aging | 850 | 4 | 820℃@80% | 950 | 1 | 80% | 400 | 5.924833333 | - | - | - | - | - | - | - | 43.3 | conductivity | %IACS | 0.8882858
10.1016/j.msea.2019.05.003 | Microstructure and properties of a Cu-Ni-Si-Co-Cr alloy with high strength and high conductivity | Zhao, Zhilei; Xiao, Zhu; Li, Zhou; Qiu, Wenting; Jiang, Hongyun; Lei, Qian; Liu, Zeru; Jiang, Yanbin; Zhang, Sangjian | Materials Science and Engineering A-Structural Materials Properties Microstructure and Processing | 2019 | 10.1016-j.msea.2019.05.003-3-b | The influence of mass fraction of elements on electrical conductivity and the studied alloy with selected elements. | 10.1016-j.msea.2019.05.003-3-b_colorcut_cluster_1 | #11100f | 400℃ | Cu-Cr-Ni-(Co)-Si | wt.% | 98.12 | - | - | - | - | 0.14 | 0.45 | - | - | - | - | - | - | 1.01 | - | 0.28 | - | - | - | - | - | one-step aging | 850 | 4 | 820℃@80% | 950 | 1 | 80% | 400 | 7.9075 | - | - | - | - | - | - | - | 45.27 | conductivity | %IACS | 0.8882858
10.1016/j.msea.2019.05.003 | Microstructure and properties of a Cu-Ni-Si-Co-Cr alloy with high strength and high conductivity | Zhao, Zhilei; Xiao, Zhu; Li, Zhou; Qiu, Wenting; Jiang, Hongyun; Lei, Qian; Liu, Zeru; Jiang, Yanbin; Zhang, Sangjian | Materials Science and Engineering A-Structural Materials Properties Microstructure and Processing | 2019 | 10.1016-j.msea.2019.05.003-3-b | The influence of mass fraction of elements on electrical conductivity and the studied alloy with selected elements. | 10.1016-j.msea.2019.05.003-3-b_colorcut_cluster_1 | #11100f | 400℃ | Cu-Cr-Ni-(Co)-Si | wt.% | 98.12 | - | - | - | - | 0.14 | 0.45 | - | - | - | - | - | - | 1.01 | - | 0.28 | - | - | - | - | - | one-step aging | 850 | 4 | 820℃@80% | 950 | 1 | 80% | 400 | 11.87266667 | - | - | - | - | - | - | - | 48.27 | conductivity | %IACS | 0.8882858
10.1016/j.msea.2019.05.003 | Microstructure and properties of a Cu-Ni-Si-Co-Cr alloy with high strength and high conductivity | Zhao, Zhilei; Xiao, Zhu; Li, Zhou; Qiu, Wenting; Jiang, Hongyun; Lei, Qian; Liu, Zeru; Jiang, Yanbin; Zhang, Sangjian | Materials Science and Engineering A-Structural Materials Properties Microstructure and Processing | 2019 | 10.1016-j.msea.2019.05.003-3-b | The influence of mass fraction of elements on electrical conductivity and the studied alloy with selected elements. | 10.1016-j.msea.2019.05.003-3-b_colorcut_cluster_4 | #7ff12f | 480℃ | Cu-Cr-Ni-(Co)-Si | wt.% | 98.12 | - | - | - | - | 0.14 | 0.45 | - | - | - | - | - | - | 1.01 | - | 0.28 | - | - | - | - | - | one-step aging | 850 | 4 | 820℃@80% | 950 | 1 | 80% | 480 | 0.0825 | - | - | - | - | - | - | - | 32.93 | conductivity | %IACS | 0.8882858
10.1016/j.msea.2019.05.003 | Microstructure and properties of a Cu-Ni-Si-Co-Cr alloy with high strength and high conductivity | Zhao, Zhilei; Xiao, Zhu; Li, Zhou; Qiu, Wenting; Jiang, Hongyun; Lei, Qian; Liu, Zeru; Jiang, Yanbin; Zhang, Sangjian | Materials Science and Engineering A-Structural Materials Properties Microstructure and Processing | 2019 | 10.1016-j.msea.2019.05.003-3-b | The influence of mass fraction of elements on electrical conductivity and the studied alloy with selected elements. | 10.1016-j.msea.2019.05.003-3-b_colorcut_cluster_4 | #7ff12f | 480℃ | Cu-Cr-Ni-(Co)-Si | wt.% | 98.12 | - | - | - | - | 0.14 | 0.45 | - | - | - | - | - | - | 1.01 | - | 0.28 | - | - | - | - | - | one-step aging | 850 | 4 | 820℃@80% | 950 | 1 | 80% | 480 | 0.391666667 | - | - | - | - | - | - | - | 43.12 | conductivity | %IACS | 0.8882858
10.1016/j.msea.2019.05.003 | Microstructure and properties of a Cu-Ni-Si-Co-Cr alloy with high strength and high conductivity | Zhao, Zhilei; Xiao, Zhu; Li, Zhou; Qiu, Wenting; Jiang, Hongyun; Lei, Qian; Liu, Zeru; Jiang, Yanbin; Zhang, Sangjian | Materials Science and Engineering A-Structural Materials Properties Microstructure and Processing | 2019 | 10.1016-j.msea.2019.05.003-3-b | The influence of mass fraction of elements on electrical conductivity and the studied alloy with selected elements. | 10.1016-j.msea.2019.05.003-3-b_colorcut_cluster_4 | #7ff12f | 480℃ | Cu-Cr-Ni-(Co)-Si | wt.% | 98.12 | - | - | - | - | 0.14 | 0.45 | - | - | - | - | - | - | 1.01 | - | 0.28 | - | - | - | - | - | one-step aging | 850 | 4 | 820℃@80% | 950 | 1 | 80% | 480 | 0.934666667 | - | - | - | - | - | - | - | 47.28 | conductivity | %IACS | 0.8882858
10.1016/j.msea.2019.05.003 | Microstructure and properties of a Cu-Ni-Si-Co-Cr alloy with high strength and high conductivity | Zhao, Zhilei; Xiao, Zhu; Li, Zhou; Qiu, Wenting; Jiang, Hongyun; Lei, Qian; Liu, Zeru; Jiang, Yanbin; Zhang, Sangjian | Materials Science and Engineering A-Structural Materials Properties Microstructure and Processing | 2019 | 10.1016-j.msea.2019.05.003-3-b | The influence of mass fraction of elements on electrical conductivity and the studied alloy with selected elements. | 10.1016-j.msea.2019.05.003-3-b_colorcut_cluster_4 | #7ff12f | 480℃ | Cu-Cr-Ni-(Co)-Si | wt.% | 98.12 | - | - | - | - | 0.14 | 0.45 | - | - | - | - | - | - | 1.01 | - | 0.28 | - | - | - | - | - | one-step aging | 850 | 4 | 820℃@80% | 950 | 1 | 80% | 480 | 1.437666667 | - | - | - | - | - | - | - | 49.52 | conductivity | %IACS | 0.8882858
10.1016/j.msea.2019.05.003 | Microstructure and properties of a Cu-Ni-Si-Co-Cr alloy with high strength and high conductivity | Zhao, Zhilei; Xiao, Zhu; Li, Zhou; Qiu, Wenting; Jiang, Hongyun; Lei, Qian; Liu, Zeru; Jiang, Yanbin; Zhang, Sangjian | Materials Science and Engineering A-Structural Materials Properties Microstructure and Processing | 2019 | 10.1016-j.msea.2019.05.003-3-b | The influence of mass fraction of elements on electrical conductivity and the studied alloy with selected elements. | 10.1016-j.msea.2019.05.003-3-b_colorcut_cluster_4 | #7ff12f | 480℃ | Cu-Cr-Ni-(Co)-Si | wt.% | 98.12 | - | - | - | - | 0.14 | 0.45 | - | - | - | - | - | - | 1.01 | - | 0.28 | - | - | - | - | - | one-step aging | 850 | 4 | 820℃@80% | 950 | 1 | 80% | 480 | 1.932166667 | - | - | - | - | - | - | - | 51.43 | conductivity | %IACS | 0.8882858
10.1016/j.msea.2019.05.003 | Microstructure and properties of a Cu-Ni-Si-Co-Cr alloy with high strength and high conductivity | Zhao, Zhilei; Xiao, Zhu; Li, Zhou; Qiu, Wenting; Jiang, Hongyun; Lei, Qian; Liu, Zeru; Jiang, Yanbin; Zhang, Sangjian | Materials Science and Engineering A-Structural Materials Properties Microstructure and Processing | 2019 | 10.1016-j.msea.2019.05.003-3-b | The influence of mass fraction of elements on electrical conductivity and the studied alloy with selected elements. | 10.1016-j.msea.2019.05.003-3-b_colorcut_cluster_4 | #7ff12f | 480℃ | Cu-Cr-Ni-(Co)-Si | wt.% | 98.12 | - | - | - | - | 0.14 | 0.45 | - | - | - | - | - | - | 1.01 | - | 0.28 | - | - | - | - | - | one-step aging | 850 | 4 | 820℃@80% | 950 | 1 | 80% | 480 | 2.454166667 | - | - | - | - | - | - | - | 52.16 | conductivity | %IACS | 0.8882858
10.1016/j.msea.2019.05.003 | Microstructure and properties of a Cu-Ni-Si-Co-Cr alloy with high strength and high conductivity | Zhao, Zhilei; Xiao, Zhu; Li, Zhou; Qiu, Wenting; Jiang, Hongyun; Lei, Qian; Liu, Zeru; Jiang, Yanbin; Zhang, Sangjian | Materials Science and Engineering A-Structural Materials Properties Microstructure and Processing | 2019 | 10.1016-j.msea.2019.05.003-3-b | The influence of mass fraction of elements on electrical conductivity and the studied alloy with selected elements. | 10.1016-j.msea.2019.05.003-3-b_colorcut_cluster_4 | #7ff12f | 480℃ | Cu-Cr-Ni-(Co)-Si | wt.% | 98.12 | - | - | - | - | 0.14 | 0.45 | - | - | - | - | - | - | 1.01 | - | 0.28 | - | - | - | - | - | one-step aging | 850 | 4 | 820℃@80% | 950 | 1 | 80% | 480 | 2.953333333 | - | - | - | - | - | - | - | 53.52 | conductivity | %IACS | 0.8882858
10.1016/j.msea.2019.05.003 | Microstructure and properties of a Cu-Ni-Si-Co-Cr alloy with high strength and high conductivity | Zhao, Zhilei; Xiao, Zhu; Li, Zhou; Qiu, Wenting; Jiang, Hongyun; Lei, Qian; Liu, Zeru; Jiang, Yanbin; Zhang, Sangjian | Materials Science and Engineering A-Structural Materials Properties Microstructure and Processing | 2019 | 10.1016-j.msea.2019.05.003-3-b | The influence of mass fraction of elements on electrical conductivity and the studied alloy with selected elements. | 10.1016-j.msea.2019.05.003-3-b_colorcut_cluster_4 | #7ff12f | 480℃ | Cu-Cr-Ni-(Co)-Si | wt.% | 98.12 | - | - | - | - | 0.14 | 0.45 | - | - | - | - | - | - | 1.01 | - | 0.28 | - | - | - | - | - | one-step aging | 850 | 4 | 820℃@80% | 950 | 1 | 80% | 480 | 3.946833333 | - | - | - | - | - | - | - | 54.18 | conductivity | %IACS | 0.8882858
10.1016/j.msea.2019.05.003 | Microstructure and properties of a Cu-Ni-Si-Co-Cr alloy with high strength and high conductivity | Zhao, Zhilei; Xiao, Zhu; Li, Zhou; Qiu, Wenting; Jiang, Hongyun; Lei, Qian; Liu, Zeru; Jiang, Yanbin; Zhang, Sangjian | Materials Science and Engineering A-Structural Materials Properties Microstructure and Processing | 2019 | 10.1016-j.msea.2019.05.003-3-b | The influence of mass fraction of elements on electrical conductivity and the studied alloy with selected elements. | 10.1016-j.msea.2019.05.003-3-b_colorcut_cluster_4 | #7ff12f | 480℃ | Cu-Cr-Ni-(Co)-Si | wt.% | 98.12 | - | - | - | - | 0.14 | 0.45 | - | - | - | - | - | - | 1.01 | - | 0.28 | - | - | - | - | - | one-step aging | 850 | 4 | 820℃@80% | 950 | 1 | 80% | 480 | 5.924833333 | - | - | - | - | - | - | - | 55.91 | conductivity | %IACS | 0.8882858
10.1016/j.msea.2019.05.003 | Microstructure and properties of a Cu-Ni-Si-Co-Cr alloy with high strength and high conductivity | Zhao, Zhilei; Xiao, Zhu; Li, Zhou; Qiu, Wenting; Jiang, Hongyun; Lei, Qian; Liu, Zeru; Jiang, Yanbin; Zhang, Sangjian | Materials Science and Engineering A-Structural Materials Properties Microstructure and Processing | 2019 | 10.1016-j.msea.2019.05.003-3-b | The influence of mass fraction of elements on electrical conductivity and the studied alloy with selected elements. | 10.1016-j.msea.2019.05.003-3-b_colorcut_cluster_4 | #7ff12f | 480℃ | Cu-Cr-Ni-(Co)-Si | wt.% | 98.12 | - | - | - | - | 0.14 | 0.45 | - | - | - | - | - | - | 1.01 | - | 0.28 | - | - | - | - | - | one-step aging | 850 | 4 | 820℃@80% | 950 | 1 | 80% | 480 | 7.9075 | - | - | - | - | - | - | - | 56.52 | conductivity | %IACS | 0.8882858
10.1016/j.msea.2019.05.003 | Microstructure and properties of a Cu-Ni-Si-Co-Cr alloy with high strength and high conductivity | Zhao, Zhilei; Xiao, Zhu; Li, Zhou; Qiu, Wenting; Jiang, Hongyun; Lei, Qian; Liu, Zeru; Jiang, Yanbin; Zhang, Sangjian | Materials Science and Engineering A-Structural Materials Properties Microstructure and Processing | 2019 | 10.1016-j.msea.2019.05.003-3-b | The influence of mass fraction of elements on electrical conductivity and the studied alloy with selected elements. | 10.1016-j.msea.2019.05.003-3-b_colorcut_cluster_4 | #7ff12f | 480℃ | Cu-Cr-Ni-(Co)-Si | wt.% | 98.12 | - | - | - | - | 0.14 | 0.45 | - | - | - | - | - | - | 1.01 | - | 0.28 | - | - | - | - | - | one-step aging | 850 | 4 | 820℃@80% | 950 | 1 | 80% | 480 | 11.86816667 | - | - | - | - | - | - | - | 58.59 | conductivity | %IACS | 0.8882858
10.1016/j.msea.2019.05.003 | Microstructure and properties of a Cu-Ni-Si-Co-Cr alloy with high strength and high conductivity | Zhao, Zhilei; Xiao, Zhu; Li, Zhou; Qiu, Wenting; Jiang, Hongyun; Lei, Qian; Liu, Zeru; Jiang, Yanbin; Zhang, Sangjian | Materials Science and Engineering A-Structural Materials Properties Microstructure and Processing | 2019 | 10.1016-j.msea.2019.05.003-3-b | The influence of mass fraction of elements on electrical conductivity and the studied alloy with selected elements. | 10.1016-j.msea.2019.05.003-3-b_colorcut_cluster_6 | #b81e20 | 450°C | Cu-Cr-Ni-(Co)-Si | wt.% | 98.12 | - | - | - | - | 0.14 | 0.45 | - | - | - | - | - | - | 1.01 | - | 0.28 | - | - | - | - | - | one-step aging | 850 | 4 | 820℃@80% | 950 | 1 | 80% | 450 | 0.227833333 | - | - | - | - | - | - | - | 35.98 | conductivity | %IACS | 0.8882858
10.1016/j.msea.2019.05.003 | Microstructure and properties of a Cu-Ni-Si-Co-Cr alloy with high strength and high conductivity | Zhao, Zhilei; Xiao, Zhu; Li, Zhou; Qiu, Wenting; Jiang, Hongyun; Lei, Qian; Liu, Zeru; Jiang, Yanbin; Zhang, Sangjian | Materials Science and Engineering A-Structural Materials Properties Microstructure and Processing | 2019 | 10.1016-j.msea.2019.05.003-3-b | The influence of mass fraction of elements on electrical conductivity and the studied alloy with selected elements. | 10.1016-j.msea.2019.05.003-3-b_colorcut_cluster_6 | #b81e20 | 450°C | Cu-Cr-Ni-(Co)-Si | wt.% | 98.12 | - | - | - | - | 0.14 | 0.45 | - | - | - | - | - | - | 1.01 | - | 0.28 | - | - | - | - | - | one-step aging | 850 | 4 | 820℃@80% | 950 | 1 | 80% | 450 | 0.4705 | - | - | - | - | - | - | - | 39.52 | conductivity | %IACS | 0.8882858
10.1016/j.msea.2019.05.003 | Microstructure and properties of a Cu-Ni-Si-Co-Cr alloy with high strength and high conductivity | Zhao, Zhilei; Xiao, Zhu; Li, Zhou; Qiu, Wenting; Jiang, Hongyun; Lei, Qian; Liu, Zeru; Jiang, Yanbin; Zhang, Sangjian | Materials Science and Engineering A-Structural Materials Properties Microstructure and Processing | 2019 | 10.1016-j.msea.2019.05.003-3-b | The influence of mass fraction of elements on electrical conductivity and the studied alloy with selected elements. | 10.1016-j.msea.2019.05.003-3-b_colorcut_cluster_6 | #b81e20 | 450°C | Cu-Cr-Ni-(Co)-Si | wt.% | 98.12 | - | - | - | - | 0.14 | 0.45 | - | - | - | - | - | - | 1.01 | - | 0.28 | - | - | - | - | - | one-step aging | 850 | 4 | 820℃@80% | 950 | 1 | 80% | 450 | 0.948 | - | - | - | - | - | - | - | 42.37 | conductivity | %IACS | 0.8882858
10.1016/j.msea.2019.05.003 | Microstructure and properties of a Cu-Ni-Si-Co-Cr alloy with high strength and high conductivity | Zhao, Zhilei; Xiao, Zhu; Li, Zhou; Qiu, Wenting; Jiang, Hongyun; Lei, Qian; Liu, Zeru; Jiang, Yanbin; Zhang, Sangjian | Materials Science and Engineering A-Structural Materials Properties Microstructure and Processing | 2019 | 10.1016-j.msea.2019.05.003-3-b | The influence of mass fraction of elements on electrical conductivity and the studied alloy with selected elements. | 10.1016-j.msea.2019.05.003-3-b_colorcut_cluster_6 | #b81e20 | 450°C | Cu-Cr-Ni-(Co)-Si | wt.% | 98.12 | - | - | - | - | 0.14 | 0.45 | - | - | - | - | - | - | 1.01 | - | 0.28 | - | - | - | - | - | one-step aging | 850 | 4 | 820℃@80% | 950 | 1 | 80% | 450 | 1.955166667 | - | - | - | - | - | - | - | 45.77 | conductivity | %IACS | 0.8882858
10.1016/j.msea.2019.05.003 | Microstructure and properties of a Cu-Ni-Si-Co-Cr alloy with high strength and high conductivity | Zhao, Zhilei; Xiao, Zhu; Li, Zhou; Qiu, Wenting; Jiang, Hongyun; Lei, Qian; Liu, Zeru; Jiang, Yanbin; Zhang, Sangjian | Materials Science and Engineering A-Structural Materials Properties Microstructure and Processing | 2019 | 10.1016-j.msea.2019.05.003-3-b | The influence of mass fraction of elements on electrical conductivity and the studied alloy with selected elements. | 10.1016-j.msea.2019.05.003-3-b_colorcut_cluster_6 | #b81e20 | 450°C | Cu-Cr-Ni-(Co)-Si | wt.% | 98.12 | - | - | - | - | 0.14 | 0.45 | - | - | - | - | - | - | 1.01 | - | 0.28 | - | - | - | - | - | one-step aging | 850 | 4 | 820℃@80% | 950 | 1 | 80% | 450 | 2.948666667 | - | - | - | - | - | - | - | 48.04 | conductivity | %IACS | 0.8882858
10.1016/j.msea.2019.05.003 | Microstructure and properties of a Cu-Ni-Si-Co-Cr alloy with high strength and high conductivity | Zhao, Zhilei; Xiao, Zhu; Li, Zhou; Qiu, Wenting; Jiang, Hongyun; Lei, Qian; Liu, Zeru; Jiang, Yanbin; Zhang, Sangjian | Materials Science and Engineering A-Structural Materials Properties Microstructure and Processing | 2019 | 10.1016-j.msea.2019.05.003-3-b | The influence of mass fraction of elements on electrical conductivity and the studied alloy with selected elements. | 10.1016-j.msea.2019.05.003-3-b_colorcut_cluster_6 | #b81e20 | 450°C | Cu-Cr-Ni-(Co)-Si | wt.% | 98.12 | - | - | - | - | 0.14 | 0.45 | - | - | - | - | - | - | 1.01 | - | 0.28 | - | - | - | - | - | one-step aging | 850 | 4 | 820℃@80% | 950 | 1 | 80% | 450 | 3.942333333 | - | - | - | - | - | - | - | 50.05 | conductivity | %IACS | 0.8882858
10.1016/j.msea.2019.05.003 | Microstructure and properties of a Cu-Ni-Si-Co-Cr alloy with high strength and high conductivity | Zhao, Zhilei; Xiao, Zhu; Li, Zhou; Qiu, Wenting; Jiang, Hongyun; Lei, Qian; Liu, Zeru; Jiang, Yanbin; Zhang, Sangjian | Materials Science and Engineering A-Structural Materials Properties Microstructure and Processing | 2019 | 10.1016-j.msea.2019.05.003-3-b | The influence of mass fraction of elements on electrical conductivity and the studied alloy with selected elements. | 10.1016-j.msea.2019.05.003-3-b_colorcut_cluster_6 | #b81e20 | 450°C | Cu-Cr-Ni-(Co)-Si | wt.% | 98.12 | - | - | - | - | 0.14 | 0.45 | - | - | - | - | - | - | 1.01 | - | 0.28 | - | - | - | - | - | one-step aging | 850 | 4 | 820℃@80% | 950 | 1 | 80% | 450 | 5.920333333 | - | - | - | - | - | - | - | 52.34 | conductivity | %IACS | 0.8882858
10.1016/j.msea.2019.05.003 | Microstructure and properties of a Cu-Ni-Si-Co-Cr alloy with high strength and high conductivity | Zhao, Zhilei; Xiao, Zhu; Li, Zhou; Qiu, Wenting; Jiang, Hongyun; Lei, Qian; Liu, Zeru; Jiang, Yanbin; Zhang, Sangjian | Materials Science and Engineering A-Structural Materials Properties Microstructure and Processing | 2019 | 10.1016-j.msea.2019.05.003-3-b | The influence of mass fraction of elements on electrical conductivity and the studied alloy with selected elements. | 10.1016-j.msea.2019.05.003-3-b_colorcut_cluster_6 | #b81e20 | 450°C | Cu-Cr-Ni-(Co)-Si | wt.% | 98.12 | - | - | - | - | 0.14 | 0.45 | - | - | - | - | - | - | 1.01 | - | 0.28 | - | - | - | - | - | one-step aging | 850 | 4 | 820℃@80% | 950 | 1 | 80% | 450 | 7.9075 | - | - | - | - | - | - | - | 53.43 | conductivity | %IACS | 0.8882858
10.1016/j.msea.2019.05.003 | Microstructure and properties of a Cu-Ni-Si-Co-Cr alloy with high strength and high conductivity | Zhao, Zhilei; Xiao, Zhu; Li, Zhou; Qiu, Wenting; Jiang, Hongyun; Lei, Qian; Liu, Zeru; Jiang, Yanbin; Zhang, Sangjian | Materials Science and Engineering A-Structural Materials Properties Microstructure and Processing | 2019 | 10.1016-j.msea.2019.05.003-3-b | The influence of mass fraction of elements on electrical conductivity and the studied alloy with selected elements. | 10.1016-j.msea.2019.05.003-3-b_colorcut_cluster_6 | #b81e20 | 450°C | Cu-Cr-Ni-(Co)-Si | wt.% | 98.12 | - | - | - | - | 0.14 | 0.45 | - | - | - | - | - | - | 1.01 | - | 0.28 | - | - | - | - | - | one-step aging | 850 | 4 | 820℃@80% | 950 | 1 | 80% | 450 | 11.86816667 | - | - | - | - | - | - | - | 56.39 | conductivity | %IACS | 0.8882858
10.1016/j.msea.2019.05.003 | Microstructure and properties of a Cu-Ni-Si-Co-Cr alloy with high strength and high conductivity | Zhao, Zhilei; Xiao, Zhu; Li, Zhou; Qiu, Wenting; Jiang, Hongyun; Lei, Qian; Liu, Zeru; Jiang, Yanbin; Zhang, Sangjian | Materials Science and Engineering A-Structural Materials Properties Microstructure and Processing | 2019 | 10.1016-j.msea.2019.05.003-4-a | The influence of mass fraction of elements on electrical conductivity and the studied alloy with selected elements. | 10.1016-j.msea.2019.05.003-4-a_colorcut_cluster_1 | #0d0c0c | 400℃ | Cu-Cr-Ni-(Co)-Si | wt.% | 98.12 | - | - | - | - | 0.14 | 0.45 | - | - | - | - | - | - | 1.01 | - | 0.28 | - | - | - | - | - | two-step aging | 850 | 4 | 820℃@80% | 950 | 1 | 80% | 480 | 2 | 65% | 400 | 0.057833333 | - | - | - | - | 186.05 | hardness | HV | 0.8882858
10.1016/j.msea.2019.05.003 | Microstructure and properties of a Cu-Ni-Si-Co-Cr alloy with high strength and high conductivity | Zhao, Zhilei; Xiao, Zhu; Li, Zhou; Qiu, Wenting; Jiang, Hongyun; Lei, Qian; Liu, Zeru; Jiang, Yanbin; Zhang, Sangjian | Materials Science and Engineering A-Structural Materials Properties Microstructure and Processing | 2019 | 10.1016-j.msea.2019.05.003-4-a | The influence of mass fraction of elements on electrical conductivity and the studied alloy with selected elements. | 10.1016-j.msea.2019.05.003-4-a_colorcut_cluster_1 | #0d0c0c | 400℃ | Cu-Cr-Ni-(Co)-Si | wt.% | 98.12 | - | - | - | - | 0.14 | 0.45 | - | - | - | - | - | - | 1.01 | - | 0.28 | - | - | - | - | - | two-step aging | 850 | 4 | 820℃@80% | 950 | 1 | 80% | 480 | 2 | 65% | 400 | 0.2905 | - | - | - | - | 184.28 | hardness | HV | 0.8882858
10.1016/j.msea.2019.05.003 | Microstructure and properties of a Cu-Ni-Si-Co-Cr alloy with high strength and high conductivity | Zhao, Zhilei; Xiao, Zhu; Li, Zhou; Qiu, Wenting; Jiang, Hongyun; Lei, Qian; Liu, Zeru; Jiang, Yanbin; Zhang, Sangjian | Materials Science and Engineering A-Structural Materials Properties Microstructure and Processing | 2019 | 10.1016-j.msea.2019.05.003-4-a | The influence of mass fraction of elements on electrical conductivity and the studied alloy with selected elements. | 10.1016-j.msea.2019.05.003-4-a_colorcut_cluster_1 | #0d0c0c | 400℃ | Cu-Cr-Ni-(Co)-Si | wt.% | 98.12 | - | - | - | - | 0.14 | 0.45 | - | - | - | - | - | - | 1.01 | - | 0.28 | - | - | - | - | - | two-step aging | 850 | 4 | 820℃@80% | 950 | 1 | 80% | 480 | 2 | 65% | 400 | 0.459166667 | - | - | - | - | 186.46 | hardness | HV | 0.8882858
10.1016/j.msea.2019.05.003 | Microstructure and properties of a Cu-Ni-Si-Co-Cr alloy with high strength and high conductivity | Zhao, Zhilei; Xiao, Zhu; Li, Zhou; Qiu, Wenting; Jiang, Hongyun; Lei, Qian; Liu, Zeru; Jiang, Yanbin; Zhang, Sangjian | Materials Science and Engineering A-Structural Materials Properties Microstructure and Processing | 2019 | 10.1016-j.msea.2019.05.003-4-a | The influence of mass fraction of elements on electrical conductivity and the studied alloy with selected elements. | 10.1016-j.msea.2019.05.003-4-a_colorcut_cluster_1 | #0d0c0c | 400℃ | Cu-Cr-Ni-(Co)-Si | wt.% | 98.12 | - | - | - | - | 0.14 | 0.45 | - | - | - | - | - | - | 1.01 | - | 0.28 | - | - | - | - | - | two-step aging | 850 | 4 | 820℃@80% | 950 | 1 | 80% | 480 | 2 | 65% | 400 | 0.710166667 | - | - | - | - | 184.53 | hardness | HV | 0.8882858
10.1016/j.msea.2019.05.003 | Microstructure and properties of a Cu-Ni-Si-Co-Cr alloy with high strength and high conductivity | Zhao, Zhilei; Xiao, Zhu; Li, Zhou; Qiu, Wenting; Jiang, Hongyun; Lei, Qian; Liu, Zeru; Jiang, Yanbin; Zhang, Sangjian | Materials Science and Engineering A-Structural Materials Properties Microstructure and Processing | 2019 | 10.1016-j.msea.2019.05.003-4-a | The influence of mass fraction of elements on electrical conductivity and the studied alloy with selected elements. | 10.1016-j.msea.2019.05.003-4-a_colorcut_cluster_1 | #0d0c0c | 400℃ | Cu-Cr-Ni-(Co)-Si | wt.% | 98.12 | - | - | - | - | 0.14 | 0.45 | - | - | - | - | - | - | 1.01 | - | 0.28 | - | - | - | - | - | two-step aging | 850 | 4 | 820℃@80% | 950 | 1 | 80% | 480 | 2 | 65% | 400 | 0.9625 | - | - | - | - | 186.12 | hardness | HV | 0.8882858
10.1016/j.msea.2019.05.003 | Microstructure and properties of a Cu-Ni-Si-Co-Cr alloy with high strength and high conductivity | Zhao, Zhilei; Xiao, Zhu; Li, Zhou; Qiu, Wenting; Jiang, Hongyun; Lei, Qian; Liu, Zeru; Jiang, Yanbin; Zhang, Sangjian | Materials Science and Engineering A-Structural Materials Properties Microstructure and Processing | 2019 | 10.1016-j.msea.2019.05.003-4-a | The influence of mass fraction of elements on electrical conductivity and the studied alloy with selected elements. | 10.1016-j.msea.2019.05.003-4-a_colorcut_cluster_1 | #0d0c0c | 400℃ | Cu-Cr-Ni-(Co)-Si | wt.% | 98.12 | - | - | - | - | 0.14 | 0.45 | - | - | - | - | - | - | 1.01 | - | 0.28 | - | - | - | - | - | two-step aging | 850 | 4 | 820℃@80% | 950 | 1 | 80% | 480 | 2 | 65% | 400 | 1.464166667 | - | - | - | - | 183.06 | hardness | HV | 0.8882858
10.1016/j.msea.2019.05.003 | Microstructure and properties of a Cu-Ni-Si-Co-Cr alloy with high strength and high conductivity | Zhao, Zhilei; Xiao, Zhu; Li, Zhou; Qiu, Wenting; Jiang, Hongyun; Lei, Qian; Liu, Zeru; Jiang, Yanbin; Zhang, Sangjian | Materials Science and Engineering A-Structural Materials Properties Microstructure and Processing | 2019 | 10.1016-j.msea.2019.05.003-4-a | The influence of mass fraction of elements on electrical conductivity and the studied alloy with selected elements. | 10.1016-j.msea.2019.05.003-4-a_colorcut_cluster_1 | #0d0c0c | 400℃ | Cu-Cr-Ni-(Co)-Si | wt.% | 98.12 | - | - | - | - | 0.14 | 0.45 | - | - | - | - | - | - | 1.01 | - | 0.28 | - | - | - | - | - | two-step aging | 850 | 4 | 820℃@80% | 950 | 1 | 80% | 480 | 2 | 65% | 400 | 1.9675 | - | - | - | - | 183.06 | hardness | HV | 0.8882858
10.1016/j.msea.2019.05.003 | Microstructure and properties of a Cu-Ni-Si-Co-Cr alloy with high strength and high conductivity | Zhao, Zhilei; Xiao, Zhu; Li, Zhou; Qiu, Wenting; Jiang, Hongyun; Lei, Qian; Liu, Zeru; Jiang, Yanbin; Zhang, Sangjian | Materials Science and Engineering A-Structural Materials Properties Microstructure and Processing | 2019 | 10.1016-j.msea.2019.05.003-4-a | The influence of mass fraction of elements on electrical conductivity and the studied alloy with selected elements. | 10.1016-j.msea.2019.05.003-4-a_colorcut_cluster_1 | #0d0c0c | 400℃ | Cu-Cr-Ni-(Co)-Si | wt.% | 98.12 | - | - | - | - | 0.14 | 0.45 | - | - | - | - | - | - | 1.01 | - | 0.28 | - | - | - | - | - | two-step aging | 850 | 4 | 820℃@80% | 950 | 1 | 80% | 480 | 2 | 65% | 400 | 2.971 | - | - | - | - | 183.16 | hardness | HV | 0.8882858
10.1016/j.msea.2019.05.003 | Microstructure and properties of a Cu-Ni-Si-Co-Cr alloy with high strength and high conductivity | Zhao, Zhilei; Xiao, Zhu; Li, Zhou; Qiu, Wenting; Jiang, Hongyun; Lei, Qian; Liu, Zeru; Jiang, Yanbin; Zhang, Sangjian | Materials Science and Engineering A-Structural Materials Properties Microstructure and Processing | 2019 | 10.1016-j.msea.2019.05.003-4-a | The influence of mass fraction of elements on electrical conductivity and the studied alloy with selected elements. | 10.1016-j.msea.2019.05.003-4-a_colorcut_cluster_1 | #0d0c0c | 400℃ | Cu-Cr-Ni-(Co)-Si | wt.% | 98.12 | - | - | - | - | 0.14 | 0.45 | - | - | - | - | - | - | 1.01 | - | 0.28 | - | - | - | - | - | two-step aging | 850 | 4 | 820℃@80% | 950 | 1 | 80% | 480 | 2 | 65% | 400 | 3.9745 | - | - | - | - | 182.05 | hardness | HV | 0.8882858
10.1016/j.msea.2019.05.003 | Microstructure and properties of a Cu-Ni-Si-Co-Cr alloy with high strength and high conductivity | Zhao, Zhilei; Xiao, Zhu; Li, Zhou; Qiu, Wenting; Jiang, Hongyun; Lei, Qian; Liu, Zeru; Jiang, Yanbin; Zhang, Sangjian | Materials Science and Engineering A-Structural Materials Properties Microstructure and Processing | 2019 | 10.1016-j.msea.2019.05.003-4-a | The influence of mass fraction of elements on electrical conductivity and the studied alloy with selected elements. | 10.1016-j.msea.2019.05.003-4-a_colorcut_cluster_5 | #b81b1d | -450°C | Cu-Cr-Ni-(Co)-Si | wt.% | 98.12 | - | - | - | - | 0.14 | 0.45 | - | - | - | - | - | - | 1.01 | - | 0.28 | - | - | - | - | - | two-step aging | 850 | 4 | 820℃@80% | 950 | 1 | 80% | 480 | 2 | 65% | 450 | 0.028166667 | - | - | - | - | 184.56 | hardness | HV | 0.8882858
10.1016/j.msea.2019.05.003 | Microstructure and properties of a Cu-Ni-Si-Co-Cr alloy with high strength and high conductivity | Zhao, Zhilei; Xiao, Zhu; Li, Zhou; Qiu, Wenting; Jiang, Hongyun; Lei, Qian; Liu, Zeru; Jiang, Yanbin; Zhang, Sangjian | Materials Science and Engineering A-Structural Materials Properties Microstructure and Processing | 2019 | 10.1016-j.msea.2019.05.003-4-a | The influence of mass fraction of elements on electrical conductivity and the studied alloy with selected elements. | 10.1016-j.msea.2019.05.003-4-a_colorcut_cluster_5 | #b81b1d | -450°C | Cu-Cr-Ni-(Co)-Si | wt.% | 98.12 | - | - | - | - | 0.14 | 0.45 | - | - | - | - | - | - | 1.01 | - | 0.28 | - | - | - | - | - | two-step aging | 850 | 4 | 820℃@80% | 950 | 1 | 80% | 480 | 2 | 65% | 450 | 0.368666667 | - | - | - | - | 177.41 | hardness | HV | 0.8882858
10.1016/j.msea.2019.05.003 | Microstructure and properties of a Cu-Ni-Si-Co-Cr alloy with high strength and high conductivity | Zhao, Zhilei; Xiao, Zhu; Li, Zhou; Qiu, Wenting; Jiang, Hongyun; Lei, Qian; Liu, Zeru; Jiang, Yanbin; Zhang, Sangjian | Materials Science and Engineering A-Structural Materials Properties Microstructure and Processing | 2019 | 10.1016-j.msea.2019.05.003-4-a | The influence of mass fraction of elements on electrical conductivity and the studied alloy with selected elements. | 10.1016-j.msea.2019.05.003-4-a_colorcut_cluster_5 | #b81b1d | -450°C | Cu-Cr-Ni-(Co)-Si | wt.% | 98.12 | - | - | - | - | 0.14 | 0.45 | - | - | - | - | - | - | 1.01 | - | 0.28 | - | - | - | - | - | two-step aging | 850 | 4 | 820℃@80% | 950 | 1 | 80% | 480 | 2 | 65% | 450 | 0.961 | - | - | - | - | 173.56 | hardness | HV | 0.8882858
10.1016/j.msea.2019.05.003 | Microstructure and properties of a Cu-Ni-Si-Co-Cr alloy with high strength and high conductivity | Zhao, Zhilei; Xiao, Zhu; Li, Zhou; Qiu, Wenting; Jiang, Hongyun; Lei, Qian; Liu, Zeru; Jiang, Yanbin; Zhang, Sangjian | Materials Science and Engineering A-Structural Materials Properties Microstructure and Processing | 2019 | 10.1016-j.msea.2019.05.003-4-a | The influence of mass fraction of elements on electrical conductivity and the studied alloy with selected elements. | 10.1016-j.msea.2019.05.003-4-a_colorcut_cluster_5 | #b81b1d | -450°C | Cu-Cr-Ni-(Co)-Si | wt.% | 98.12 | - | - | - | - | 0.14 | 0.45 | - | - | - | - | - | - | 1.01 | - | 0.28 | - | - | - | - | - | two-step aging | 850 | 4 | 820℃@80% | 950 | 1 | 80% | 480 | 2 | 65% | 450 | 1.966 | - | - | - | - | 166.84 | hardness | HV | 0.8882858
10.1016/j.msea.2019.05.003 | Microstructure and properties of a Cu-Ni-Si-Co-Cr alloy with high strength and high conductivity | Zhao, Zhilei; Xiao, Zhu; Li, Zhou; Qiu, Wenting; Jiang, Hongyun; Lei, Qian; Liu, Zeru; Jiang, Yanbin; Zhang, Sangjian | Materials Science and Engineering A-Structural Materials Properties Microstructure and Processing | 2019 | 10.1016-j.msea.2019.05.003-4-a | The influence of mass fraction of elements on electrical conductivity and the studied alloy with selected elements. | 10.1016-j.msea.2019.05.003-4-a_colorcut_cluster_5 | #b81b1d | -450°C | Cu-Cr-Ni-(Co)-Si | wt.% | 98.12 | - | - | - | - | 0.14 | 0.45 | - | - | - | - | - | - | 1.01 | - | 0.28 | - | - | - | - | - | two-step aging | 850 | 4 | 820℃@80% | 950 | 1 | 80% | 480 | 2 | 65% | 450 | 2.9725 | - | - | - | - | 154.03 | hardness | HV | 0.8882858
10.1016/j.msea.2019.05.003 | Microstructure and properties of a Cu-Ni-Si-Co-Cr alloy with high strength and high conductivity | Zhao, Zhilei; Xiao, Zhu; Li, Zhou; Qiu, Wenting; Jiang, Hongyun; Lei, Qian; Liu, Zeru; Jiang, Yanbin; Zhang, Sangjian | Materials Science and Engineering A-Structural Materials Properties Microstructure and Processing | 2019 | 10.1016-j.msea.2019.05.003-4-a | The influence of mass fraction of elements on electrical conductivity and the studied alloy with selected elements. | 10.1016-j.msea.2019.05.003-4-a_colorcut_cluster_5 | #b81b1d | -450°C | Cu-Cr-Ni-(Co)-Si | wt.% | 98.12 | - | - | - | - | 0.14 | 0.45 | - | - | - | - | - | - | 1.01 | - | 0.28 | - | - | - | - | - | two-step aging | 850 | 4 | 820℃@80% | 950 | 1 | 80% | 480 | 2 | 65% | 450 | 3.973 | - | - | - | - | 144.72 | hardness | HV | 0.8882858
10.1016/j.msea.2019.05.003 | Microstructure and properties of a Cu-Ni-Si-Co-Cr alloy with high strength and high conductivity | Zhao, Zhilei; Xiao, Zhu; Li, Zhou; Qiu, Wenting; Jiang, Hongyun; Lei, Qian; Liu, Zeru; Jiang, Yanbin; Zhang, Sangjian | Materials Science and Engineering A-Structural Materials Properties Microstructure and Processing | 2019 | 10.1016-j.msea.2019.05.003-4-b | The influence of mass fraction of elements on electrical conductivity and the studied alloy with selected elements. | 10.1016-j.msea.2019.05.003-4-b_colorcut_cluster_1 | #0b0a0a | 400℃ | Cu-Cr-Ni-(Co)-Si | wt.% | 98.12 | - | - | - | - | 0.14 | 0.45 | - | - | - | - | - | - | 1.01 | - | 0.28 | - | - | - | - | - | two-step aging | 850 | 4 | 820℃@80% | 950 | 1 | 80% | 480 | 2 | 65% | 400 | 0.038 | - | - | - | - | 51.75 | conductivity | %IACS | 0.8882858
10.1016/j.msea.2019.05.003 | Microstructure and properties of a Cu-Ni-Si-Co-Cr alloy with high strength and high conductivity | Zhao, Zhilei; Xiao, Zhu; Li, Zhou; Qiu, Wenting; Jiang, Hongyun; Lei, Qian; Liu, Zeru; Jiang, Yanbin; Zhang, Sangjian | Materials Science and Engineering A-Structural Materials Properties Microstructure and Processing | 2019 | 10.1016-j.msea.2019.05.003-4-b | The influence of mass fraction of elements on electrical conductivity and the studied alloy with selected elements. | 10.1016-j.msea.2019.05.003-4-b_colorcut_cluster_1 | #0b0a0a | 400℃ | Cu-Cr-Ni-(Co)-Si | wt.% | 98.12 | - | - | - | - | 0.14 | 0.45 | - | - | - | - | - | - | 1.01 | - | 0.28 | - | - | - | - | - | two-step aging | 850 | 4 | 820℃@80% | 950 | 1 | 80% | 480 | 2 | 65% | 400 | 0.288 | - | - | - | - | 53.78 | conductivity | %IACS | 0.8882858
10.1016/j.msea.2019.05.003 | Microstructure and properties of a Cu-Ni-Si-Co-Cr alloy with high strength and high conductivity | Zhao, Zhilei; Xiao, Zhu; Li, Zhou; Qiu, Wenting; Jiang, Hongyun; Lei, Qian; Liu, Zeru; Jiang, Yanbin; Zhang, Sangjian | Materials Science and Engineering A-Structural Materials Properties Microstructure and Processing | 2019 | 10.1016-j.msea.2019.05.003-4-b | The influence of mass fraction of elements on electrical conductivity and the studied alloy with selected elements. | 10.1016-j.msea.2019.05.003-4-b_colorcut_cluster_1 | #0b0a0a | 400℃ | Cu-Cr-Ni-(Co)-Si | wt.% | 98.12 | - | - | - | - | 0.14 | 0.45 | - | - | - | - | - | - | 1.01 | - | 0.28 | - | - | - | - | - | two-step aging | 850 | 4 | 820℃@80% | 950 | 1 | 80% | 480 | 2 | 65% | 400 | 0.460166667 | - | - | - | - | 54.09 | conductivity | %IACS | 0.8882858
10.1016/j.msea.2019.05.003 | Microstructure and properties of a Cu-Ni-Si-Co-Cr alloy with high strength and high conductivity | Zhao, Zhilei; Xiao, Zhu; Li, Zhou; Qiu, Wenting; Jiang, Hongyun; Lei, Qian; Liu, Zeru; Jiang, Yanbin; Zhang, Sangjian | Materials Science and Engineering A-Structural Materials Properties Microstructure and Processing | 2019 | 10.1016-j.msea.2019.05.003-4-b | The influence of mass fraction of elements on electrical conductivity and the studied alloy with selected elements. | 10.1016-j.msea.2019.05.003-4-b_colorcut_cluster_1 | #0b0a0a | 400℃ | Cu-Cr-Ni-(Co)-Si | wt.% | 98.12 | - | - | - | - | 0.14 | 0.45 | - | - | - | - | - | - | 1.01 | - | 0.28 | - | - | - | - | - | two-step aging | 850 | 4 | 820℃@80% | 950 | 1 | 80% | 480 | 2 | 65% | 400 | 0.710166667 | - | - | - | - | 54.21 | conductivity | %IACS | 0.8882858
10.1016/j.msea.2019.05.003 | Microstructure and properties of a Cu-Ni-Si-Co-Cr alloy with high strength and high conductivity | Zhao, Zhilei; Xiao, Zhu; Li, Zhou; Qiu, Wenting; Jiang, Hongyun; Lei, Qian; Liu, Zeru; Jiang, Yanbin; Zhang, Sangjian | Materials Science and Engineering A-Structural Materials Properties Microstructure and Processing | 2019 | 10.1016-j.msea.2019.05.003-4-b | The influence of mass fraction of elements on electrical conductivity and the studied alloy with selected elements. | 10.1016-j.msea.2019.05.003-4-b_colorcut_cluster_1 | #0b0a0a | 400℃ | Cu-Cr-Ni-(Co)-Si | wt.% | 98.12 | - | - | - | - | 0.14 | 0.45 | - | - | - | - | - | - | 1.01 | - | 0.28 | - | - | - | - | - | two-step aging | 850 | 4 | 820℃@80% | 950 | 1 | 80% | 480 | 2 | 65% | 400 | 0.966833333 | - | - | - | - | 54.65 | conductivity | %IACS | 0.8882858
10.1016/j.msea.2019.05.003 | Microstructure and properties of a Cu-Ni-Si-Co-Cr alloy with high strength and high conductivity | Zhao, Zhilei; Xiao, Zhu; Li, Zhou; Qiu, Wenting; Jiang, Hongyun; Lei, Qian; Liu, Zeru; Jiang, Yanbin; Zhang, Sangjian | Materials Science and Engineering A-Structural Materials Properties Microstructure and Processing | 2019 | 10.1016-j.msea.2019.05.003-4-b | The influence of mass fraction of elements on electrical conductivity and the studied alloy with selected elements. | 10.1016-j.msea.2019.05.003-4-b_colorcut_cluster_1 | #0b0a0a | 400℃ | Cu-Cr-Ni-(Co)-Si | wt.% | 98.12 | - | - | - | - | 0.14 | 0.45 | - | - | - | - | - | - | 1.01 | - | 0.28 | - | - | - | - | - | two-step aging | 850 | 4 | 820℃@80% | 950 | 1 | 80% | 480 | 2 | 65% | 400 | 1.465666667 | - | - | - | - | 55.5 | conductivity | %IACS | 0.8882858
10.1016/j.msea.2019.05.003 | Microstructure and properties of a Cu-Ni-Si-Co-Cr alloy with high strength and high conductivity | Zhao, Zhilei; Xiao, Zhu; Li, Zhou; Qiu, Wenting; Jiang, Hongyun; Lei, Qian; Liu, Zeru; Jiang, Yanbin; Zhang, Sangjian | Materials Science and Engineering A-Structural Materials Properties Microstructure and Processing | 2019 | 10.1016-j.msea.2019.05.003-4-b | The influence of mass fraction of elements on electrical conductivity and the studied alloy with selected elements. | 10.1016-j.msea.2019.05.003-4-b_colorcut_cluster_1 | #0b0a0a | 400℃ | Cu-Cr-Ni-(Co)-Si | wt.% | 98.12 | - | - | - | - | 0.14 | 0.45 | - | - | - | - | - | - | 1.01 | - | 0.28 | - | - | - | - | - | two-step aging | 850 | 4 | 820℃@80% | 950 | 1 | 80% | 480 | 2 | 65% | 400 | 1.9675 | - | - | - | - | 56.06 | conductivity | %IACS | 0.8882858
10.1016/j.msea.2019.05.003 | Microstructure and properties of a Cu-Ni-Si-Co-Cr alloy with high strength and high conductivity | Zhao, Zhilei; Xiao, Zhu; Li, Zhou; Qiu, Wenting; Jiang, Hongyun; Lei, Qian; Liu, Zeru; Jiang, Yanbin; Zhang, Sangjian | Materials Science and Engineering A-Structural Materials Properties Microstructure and Processing | 2019 | 10.1016-j.msea.2019.05.003-4-b | The influence of mass fraction of elements on electrical conductivity and the studied alloy with selected elements. | 10.1016-j.msea.2019.05.003-4-b_colorcut_cluster_1 | #0b0a0a | 400℃ | Cu-Cr-Ni-(Co)-Si | wt.% | 98.12 | - | - | - | - | 0.14 | 0.45 | - | - | - | - | - | - | 1.01 | - | 0.28 | - | - | - | - | - | two-step aging | 850 | 4 | 820℃@80% | 950 | 1 | 80% | 480 | 2 | 65% | 400 | 2.971 | - | - | - | - | 57.33 | conductivity | %IACS | 0.8882858
10.1016/j.msea.2019.05.003 | Microstructure and properties of a Cu-Ni-Si-Co-Cr alloy with high strength and high conductivity | Zhao, Zhilei; Xiao, Zhu; Li, Zhou; Qiu, Wenting; Jiang, Hongyun; Lei, Qian; Liu, Zeru; Jiang, Yanbin; Zhang, Sangjian | Materials Science and Engineering A-Structural Materials Properties Microstructure and Processing | 2019 | 10.1016-j.msea.2019.05.003-4-b | The influence of mass fraction of elements on electrical conductivity and the studied alloy with selected elements. | 10.1016-j.msea.2019.05.003-4-b_colorcut_cluster_1 | #0b0a0a | 400℃ | Cu-Cr-Ni-(Co)-Si | wt.% | 98.12 | - | - | - | - | 0.14 | 0.45 | - | - | - | - | - | - | 1.01 | - | 0.28 | - | - | - | - | - | two-step aging | 850 | 4 | 820℃@80% | 950 | 1 | 80% | 480 | 2 | 65% | 400 | 3.976 | - | - | - | - | 57.97 | conductivity | %IACS | 0.8882858
10.1016/j.msea.2019.05.003 | Microstructure and properties of a Cu-Ni-Si-Co-Cr alloy with high strength and high conductivity | Zhao, Zhilei; Xiao, Zhu; Li, Zhou; Qiu, Wenting; Jiang, Hongyun; Lei, Qian; Liu, Zeru; Jiang, Yanbin; Zhang, Sangjian | Materials Science and Engineering A-Structural Materials Properties Microstructure and Processing | 2019 | 10.1016-j.msea.2019.05.003-4-b | The influence of mass fraction of elements on electrical conductivity and the studied alloy with selected elements. | 10.1016-j.msea.2019.05.003-4-b_colorcut_cluster_5 | #b81a1c | 450℃ | Cu-Cr-Ni-(Co)-Si | wt.% | 98.12 | - | - | - | - | 0.14 | 0.45 | - | - | - | - | - | - | 1.01 | - | 0.28 | - | - | - | - | - | two-step aging | 850 | 4 | 820℃@80% | 950 | 1 | 80% | 480 | 2 | 65% | 450 | 0.021833333 | - | - | - | - | 52.49 | conductivity | %IACS | 0.8882858
10.1016/j.msea.2019.05.003 | Microstructure and properties of a Cu-Ni-Si-Co-Cr alloy with high strength and high conductivity | Zhao, Zhilei; Xiao, Zhu; Li, Zhou; Qiu, Wenting; Jiang, Hongyun; Lei, Qian; Liu, Zeru; Jiang, Yanbin; Zhang, Sangjian | Materials Science and Engineering A-Structural Materials Properties Microstructure and Processing | 2019 | 10.1016-j.msea.2019.05.003-4-b | The influence of mass fraction of elements on electrical conductivity and the studied alloy with selected elements. | 10.1016-j.msea.2019.05.003-4-b_colorcut_cluster_5 | #b81a1c | 450℃ | Cu-Cr-Ni-(Co)-Si | wt.% | 98.12 | - | - | - | - | 0.14 | 0.45 | - | - | - | - | - | - | 1.01 | - | 0.28 | - | - | - | - | - | two-step aging | 850 | 4 | 820℃@80% | 950 | 1 | 80% | 480 | 2 | 65% | 450 | 0.381333333 | - | - | - | - | 55.46 | conductivity | %IACS | 0.8882858
10.1016/j.msea.2019.05.003 | Microstructure and properties of a Cu-Ni-Si-Co-Cr alloy with high strength and high conductivity | Zhao, Zhilei; Xiao, Zhu; Li, Zhou; Qiu, Wenting; Jiang, Hongyun; Lei, Qian; Liu, Zeru; Jiang, Yanbin; Zhang, Sangjian | Materials Science and Engineering A-Structural Materials Properties Microstructure and Processing | 2019 | 10.1016-j.msea.2019.05.003-4-b | The influence of mass fraction of elements on electrical conductivity and the studied alloy with selected elements. | 10.1016-j.msea.2019.05.003-4-b_colorcut_cluster_5 | #b81a1c | 450℃ | Cu-Cr-Ni-(Co)-Si | wt.% | 98.12 | - | - | - | - | 0.14 | 0.45 | - | - | - | - | - | - | 1.01 | - | 0.28 | - | - | - | - | - | two-step aging | 850 | 4 | 820℃@80% | 950 | 1 | 80% | 480 | 2 | 65% | 450 | 0.961 | - | - | - | - | 56.67 | conductivity | %IACS | 0.8882858
10.1016/j.msea.2019.05.003 | Microstructure and properties of a Cu-Ni-Si-Co-Cr alloy with high strength and high conductivity | Zhao, Zhilei; Xiao, Zhu; Li, Zhou; Qiu, Wenting; Jiang, Hongyun; Lei, Qian; Liu, Zeru; Jiang, Yanbin; Zhang, Sangjian | Materials Science and Engineering A-Structural Materials Properties Microstructure and Processing | 2019 | 10.1016-j.msea.2019.05.003-4-b | The influence of mass fraction of elements on electrical conductivity and the studied alloy with selected elements. | 10.1016-j.msea.2019.05.003-4-b_colorcut_cluster_5 | #b81a1c | 450℃ | Cu-Cr-Ni-(Co)-Si | wt.% | 98.12 | - | - | - | - | 0.14 | 0.45 | - | - | - | - | - | - | 1.01 | - | 0.28 | - | - | - | - | - | two-step aging | 850 | 4 | 820℃@80% | 950 | 1 | 80% | 480 | 2 | 65% | 450 | 1.966 | - | - | - | - | 59.25 | conductivity | %IACS | 0.8882858
10.1016/j.msea.2019.05.003 | Microstructure and properties of a Cu-Ni-Si-Co-Cr alloy with high strength and high conductivity | Zhao, Zhilei; Xiao, Zhu; Li, Zhou; Qiu, Wenting; Jiang, Hongyun; Lei, Qian; Liu, Zeru; Jiang, Yanbin; Zhang, Sangjian | Materials Science and Engineering A-Structural Materials Properties Microstructure and Processing | 2019 | 10.1016-j.msea.2019.05.003-4-b | The influence of mass fraction of elements on electrical conductivity and the studied alloy with selected elements. | 10.1016-j.msea.2019.05.003-4-b_colorcut_cluster_5 | #b81a1c | 450℃ | Cu-Cr-Ni-(Co)-Si | wt.% | 98.12 | - | - | - | - | 0.14 | 0.45 | - | - | - | - | - | - | 1.01 | - | 0.28 | - | - | - | - | - | two-step aging | 850 | 4 | 820℃@80% | 950 | 1 | 80% | 480 | 2 | 65% | 450 | 2.9725 | - | - | - | - | 60.75 | conductivity | %IACS | 0.8882858
10.1016/j.msea.2019.05.003 | Microstructure and properties of a Cu-Ni-Si-Co-Cr alloy with high strength and high conductivity | Zhao, Zhilei; Xiao, Zhu; Li, Zhou; Qiu, Wenting; Jiang, Hongyun; Lei, Qian; Liu, Zeru; Jiang, Yanbin; Zhang, Sangjian | Materials Science and Engineering A-Structural Materials Properties Microstructure and Processing | 2019 | 10.1016-j.msea.2019.05.003-4-b | The influence of mass fraction of elements on electrical conductivity and the studied alloy with selected elements. | 10.1016-j.msea.2019.05.003-4-b_colorcut_cluster_5 | #b81a1c | 450℃ | Cu-Cr-Ni-(Co)-Si | wt.% | 98.12 | - | - | - | - | 0.14 | 0.45 | - | - | - | - | - | - | 1.01 | - | 0.28 | - | - | - | - | - | two-step aging | 850 | 4 | 820℃@80% | 950 | 1 | 80% | 480 | 2 | 65% | 450 | 3.9745 | - | - | - | - | 61.88 | conductivity | %IACS | 0.8882858
10.1016/j.msea.2019.05.003 | Microstructure and properties of a Cu-Ni-Si-Co-Cr alloy with high strength and high conductivity | Zhao, Zhilei; Xiao, Zhu; Li, Zhou; Qiu, Wenting; Jiang, Hongyun; Lei, Qian; Liu, Zeru; Jiang, Yanbin; Zhang, Sangjian | Materials Science and Engineering A-Structural Materials Properties Microstructure and Processing | 2019 | 10.1016-j.msea.2019.05.003-5-a | The influence of mass fraction of elements on electrical conductivity and the studied alloy with selected elements. | 10.1016-j.msea.2019.05.003-5-a_colorcut_cluster_2 | #0c0b0b | —400°C | Cu-Cr-Ni-(Co)-Si | wt.% | 98.12 | - | - | - | - | 0.14 | 0.45 | - | - | - | - | - | - | 1.01 | - | 0.28 | - | - | - | - | - | three-step aging | 850 | 4 | 820℃@80% | 950 | 1 | 80% | 480 | 2 | 65% | 400 | 1 | 40% | 400 | 0.5 | - | 199.37 | hardness | HV | 0.8882858
10.1016/j.msea.2019.05.003 | Microstructure and properties of a Cu-Ni-Si-Co-Cr alloy with high strength and high conductivity | Zhao, Zhilei; Xiao, Zhu; Li, Zhou; Qiu, Wenting; Jiang, Hongyun; Lei, Qian; Liu, Zeru; Jiang, Yanbin; Zhang, Sangjian | Materials Science and Engineering A-Structural Materials Properties Microstructure and Processing | 2019 | 10.1016-j.msea.2019.05.003-5-a | The influence of mass fraction of elements on electrical conductivity and the studied alloy with selected elements. | 10.1016-j.msea.2019.05.003-5-a_colorcut_cluster_2 | #0c0b0b | —400°C | Cu-Cr-Ni-(Co)-Si | wt.% | 98.12 | - | - | - | - | 0.14 | 0.45 | - | - | - | - | - | - | 1.01 | - | 0.28 | - | - | - | - | - | three-step aging | 850 | 4 | 820℃@80% | 950 | 1 | 80% | 480 | 2 | 65% | 400 | 1 | 40% | 400 | 0.5 | - | 196.7 | hardness | HV | 0.8882858
10.1016/j.msea.2019.05.003 | Microstructure and properties of a Cu-Ni-Si-Co-Cr alloy with high strength and high conductivity | Zhao, Zhilei; Xiao, Zhu; Li, Zhou; Qiu, Wenting; Jiang, Hongyun; Lei, Qian; Liu, Zeru; Jiang, Yanbin; Zhang, Sangjian | Materials Science and Engineering A-Structural Materials Properties Microstructure and Processing | 2019 | 10.1016-j.msea.2019.05.003-5-a | The influence of mass fraction of elements on electrical conductivity and the studied alloy with selected elements. | 10.1016-j.msea.2019.05.003-5-a_colorcut_cluster_2 | #0c0b0b | —400°C | Cu-Cr-Ni-(Co)-Si | wt.% | 98.12 | - | - | - | - | 0.14 | 0.45 | - | - | - | - | - | - | 1.01 | - | 0.28 | - | - | - | - | - | three-step aging | 850 | 4 | 820℃@80% | 950 | 1 | 80% | 480 | 2 | 65% | 400 | 1 | 40% | 400 | 0.5 | - | 193.24 | hardness | HV | 0.8882858
10.1016/j.msea.2019.05.003 | Microstructure and properties of a Cu-Ni-Si-Co-Cr alloy with high strength and high conductivity | Zhao, Zhilei; Xiao, Zhu; Li, Zhou; Qiu, Wenting; Jiang, Hongyun; Lei, Qian; Liu, Zeru; Jiang, Yanbin; Zhang, Sangjian | Materials Science and Engineering A-Structural Materials Properties Microstructure and Processing | 2019 | 10.1016-j.msea.2019.05.003-5-a | The influence of mass fraction of elements on electrical conductivity and the studied alloy with selected elements. | 10.1016-j.msea.2019.05.003-5-a_colorcut_cluster_2 | #0c0b0b | —400°C | Cu-Cr-Ni-(Co)-Si | wt.% | 98.12 | - | - | - | - | 0.14 | 0.45 | - | - | - | - | - | - | 1.01 | - | 0.28 | - | - | - | - | - | three-step aging | 850 | 4 | 820℃@80% | 950 | 1 | 80% | 480 | 2 | 65% | 400 | 1 | 40% | 400 | 0.5 | - | 191.65 | hardness | HV | 0.8882858
10.1016/j.msea.2019.05.003 | Microstructure and properties of a Cu-Ni-Si-Co-Cr alloy with high strength and high conductivity | Zhao, Zhilei; Xiao, Zhu; Li, Zhou; Qiu, Wenting; Jiang, Hongyun; Lei, Qian; Liu, Zeru; Jiang, Yanbin; Zhang, Sangjian | Materials Science and Engineering A-Structural Materials Properties Microstructure and Processing | 2019 | 10.1016-j.msea.2019.05.003-5-a | The influence of mass fraction of elements on electrical conductivity and the studied alloy with selected elements. | 10.1016-j.msea.2019.05.003-5-a_colorcut_cluster_2 | #0c0b0b | —400°C | Cu-Cr-Ni-(Co)-Si | wt.% | 98.12 | - | - | - | - | 0.14 | 0.45 | - | - | - | - | - | - | 1.01 | - | 0.28 | - | - | - | - | - | three-step aging | 850 | 4 | 820℃@80% | 950 | 1 | 80% | 480 | 2 | 65% | 400 | 1 | 40% | 400 | 0.5 | - | 190.63 | hardness | HV | 0.8882858
10.1016/j.msea.2019.05.003 | Microstructure and properties of a Cu-Ni-Si-Co-Cr alloy with high strength and high conductivity | Zhao, Zhilei; Xiao, Zhu; Li, Zhou; Qiu, Wenting; Jiang, Hongyun; Lei, Qian; Liu, Zeru; Jiang, Yanbin; Zhang, Sangjian | Materials Science and Engineering A-Structural Materials Properties Microstructure and Processing | 2019 | 10.1016-j.msea.2019.05.003-5-a | The influence of mass fraction of elements on electrical conductivity and the studied alloy with selected elements. | 10.1016-j.msea.2019.05.003-5-a_colorcut_cluster_2 | #0c0b0b | —400°C | Cu-Cr-Ni-(Co)-Si | wt.% | 98.12 | - | - | - | - | 0.14 | 0.45 | - | - | - | - | - | - | 1.01 | - | 0.28 | - | - | - | - | - | three-step aging | 850 | 4 | 820℃@80% | 950 | 1 | 80% | 480 | 2 | 65% | 400 | 1 | 40% | 400 | 0.5 | - | 191.67 | hardness | HV | 0.8882858
10.1016/j.msea.2019.05.003 | Microstructure and properties of a Cu-Ni-Si-Co-Cr alloy with high strength and high conductivity | Zhao, Zhilei; Xiao, Zhu; Li, Zhou; Qiu, Wenting; Jiang, Hongyun; Lei, Qian; Liu, Zeru; Jiang, Yanbin; Zhang, Sangjian | Materials Science and Engineering A-Structural Materials Properties Microstructure and Processing | 2019 | 10.1016-j.msea.2019.05.003-5-a | The influence of mass fraction of elements on electrical conductivity and the studied alloy with selected elements. | 10.1016-j.msea.2019.05.003-5-a_colorcut_cluster_2 | #0c0b0b | —400°C | Cu-Cr-Ni-(Co)-Si | wt.% | 98.12 | - | - | - | - | 0.14 | 0.45 | - | - | - | - | - | - | 1.01 | - | 0.28 | - | - | - | - | - | three-step aging | 850 | 4 | 820℃@80% | 950 | 1 | 80% | 480 | 2 | 65% | 400 | 1 | 40% | 400 | 0.5 | - | 187.34 | hardness | HV | 0.8882858
10.1016/j.msea.2019.05.003 | Microstructure and properties of a Cu-Ni-Si-Co-Cr alloy with high strength and high conductivity | Zhao, Zhilei; Xiao, Zhu; Li, Zhou; Qiu, Wenting; Jiang, Hongyun; Lei, Qian; Liu, Zeru; Jiang, Yanbin; Zhang, Sangjian | Materials Science and Engineering A-Structural Materials Properties Microstructure and Processing | 2019 | 10.1016-j.msea.2019.05.003-5-a | The influence of mass fraction of elements on electrical conductivity and the studied alloy with selected elements. | 10.1016-j.msea.2019.05.003-5-a_colorcut_cluster_2 | #0c0b0b | —400°C | Cu-Cr-Ni-(Co)-Si | wt.% | 98.12 | - | - | - | - | 0.14 | 0.45 | - | - | - | - | - | - | 1.01 | - | 0.28 | - | - | - | - | - | three-step aging | 850 | 4 | 820℃@80% | 950 | 1 | 80% | 480 | 2 | 65% | 400 | 1 | 40% | 400 | 0.5 | - | 186.83 | hardness | HV | 0.8882858
10.1016/j.msea.2019.05.003 | Microstructure and properties of a Cu-Ni-Si-Co-Cr alloy with high strength and high conductivity | Zhao, Zhilei; Xiao, Zhu; Li, Zhou; Qiu, Wenting; Jiang, Hongyun; Lei, Qian; Liu, Zeru; Jiang, Yanbin; Zhang, Sangjian | Materials Science and Engineering A-Structural Materials Properties Microstructure and Processing | 2019 | 10.1016-j.msea.2019.05.003-5-a | The influence of mass fraction of elements on electrical conductivity and the studied alloy with selected elements. | 10.1016-j.msea.2019.05.003-5-a_colorcut_cluster_4 | #b91d1f | -450°C | Cu-Cr-Ni-(Co)-Si | wt.% | 98.12 | - | - | - | - | 0.14 | 0.45 | - | - | - | - | - | - | 1.01 | - | 0.28 | - | - | - | - | - | three-step aging | 850 | 4 | 820℃@80% | 950 | 1 | 80% | 480 | 2 | 65% | 400 | 1 | 40% | 450 | 0.5 | - | 194.22 | hardness | HV | 0.8882858
10.1016/j.msea.2019.05.003 | Microstructure and properties of a Cu-Ni-Si-Co-Cr alloy with high strength and high conductivity | Zhao, Zhilei; Xiao, Zhu; Li, Zhou; Qiu, Wenting; Jiang, Hongyun; Lei, Qian; Liu, Zeru; Jiang, Yanbin; Zhang, Sangjian | Materials Science and Engineering A-Structural Materials Properties Microstructure and Processing | 2019 | 10.1016-j.msea.2019.05.003-5-a | The influence of mass fraction of elements on electrical conductivity and the studied alloy with selected elements. | 10.1016-j.msea.2019.05.003-5-a_colorcut_cluster_4 | #b91d1f | -450°C | Cu-Cr-Ni-(Co)-Si | wt.% | 98.12 | - | - | - | - | 0.14 | 0.45 | - | - | - | - | - | - | 1.01 | - | 0.28 | - | - | - | - | - | three-step aging | 850 | 4 | 820℃@80% | 950 | 1 | 80% | 480 | 2 | 65% | 400 | 1 | 40% | 450 | 0.5 | - | 182.25 | hardness | HV | 0.8882858
10.1016/j.msea.2019.05.003 | Microstructure and properties of a Cu-Ni-Si-Co-Cr alloy with high strength and high conductivity | Zhao, Zhilei; Xiao, Zhu; Li, Zhou; Qiu, Wenting; Jiang, Hongyun; Lei, Qian; Liu, Zeru; Jiang, Yanbin; Zhang, Sangjian | Materials Science and Engineering A-Structural Materials Properties Microstructure and Processing | 2019 | 10.1016-j.msea.2019.05.003-5-a | The influence of mass fraction of elements on electrical conductivity and the studied alloy with selected elements. | 10.1016-j.msea.2019.05.003-5-a_colorcut_cluster_4 | #b91d1f | -450°C | Cu-Cr-Ni-(Co)-Si | wt.% | 98.12 | - | - | - | - | 0.14 | 0.45 | - | - | - | - | - | - | 1.01 | - | 0.28 | - | - | - | - | - | three-step aging | 850 | 4 | 820℃@80% | 950 | 1 | 80% | 480 | 2 | 65% | 400 | 1 | 40% | 450 | 0.5 | - | 175.6 | hardness | HV | 0.8882858
10.1016/j.msea.2019.05.003 | Microstructure and properties of a Cu-Ni-Si-Co-Cr alloy with high strength and high conductivity | Zhao, Zhilei; Xiao, Zhu; Li, Zhou; Qiu, Wenting; Jiang, Hongyun; Lei, Qian; Liu, Zeru; Jiang, Yanbin; Zhang, Sangjian | Materials Science and Engineering A-Structural Materials Properties Microstructure and Processing | 2019 | 10.1016-j.msea.2019.05.003-5-a | The influence of mass fraction of elements on electrical conductivity and the studied alloy with selected elements. | 10.1016-j.msea.2019.05.003-5-a_colorcut_cluster_4 | #b91d1f | -450°C | Cu-Cr-Ni-(Co)-Si | wt.% | 98.12 | - | - | - | - | 0.14 | 0.45 | - | - | - | - | - | - | 1.01 | - | 0.28 | - | - | - | - | - | three-step aging | 850 | 4 | 820℃@80% | 950 | 1 | 80% | 480 | 2 | 65% | 400 | 1 | 40% | 450 | 0.5 | - | 166.07 | hardness | HV | 0.8882858
10.1016/j.msea.2019.05.003 | Microstructure and properties of a Cu-Ni-Si-Co-Cr alloy with high strength and high conductivity | Zhao, Zhilei; Xiao, Zhu; Li, Zhou; Qiu, Wenting; Jiang, Hongyun; Lei, Qian; Liu, Zeru; Jiang, Yanbin; Zhang, Sangjian | Materials Science and Engineering A-Structural Materials Properties Microstructure and Processing | 2019 | 10.1016-j.msea.2019.05.003-5-a | The influence of mass fraction of elements on electrical conductivity and the studied alloy with selected elements. | 10.1016-j.msea.2019.05.003-5-a_colorcut_cluster_4 | #b91d1f | -450°C | Cu-Cr-Ni-(Co)-Si | wt.% | 98.12 | - | - | - | - | 0.14 | 0.45 | - | - | - | - | - | - | 1.01 | - | 0.28 | - | - | - | - | - | three-step aging | 850 | 4 | 820℃@80% | 950 | 1 | 80% | 480 | 2 | 65% | 400 | 1 | 40% | 450 | 0.5 | - | 160.75 | hardness | HV | 0.8882858
10.1016/j.msea.2019.05.003 | Microstructure and properties of a Cu-Ni-Si-Co-Cr alloy with high strength and high conductivity | Zhao, Zhilei; Xiao, Zhu; Li, Zhou; Qiu, Wenting; Jiang, Hongyun; Lei, Qian; Liu, Zeru; Jiang, Yanbin; Zhang, Sangjian | Materials Science and Engineering A-Structural Materials Properties Microstructure and Processing | 2019 | 10.1016-j.msea.2019.05.003-5-a | The influence of mass fraction of elements on electrical conductivity and the studied alloy with selected elements. | 10.1016-j.msea.2019.05.003-5-a_colorcut_cluster_4 | #b91d1f | -450°C | Cu-Cr-Ni-(Co)-Si | wt.% | 98.12 | - | - | - | - | 0.14 | 0.45 | - | - | - | - | - | - | 1.01 | - | 0.28 | - | - | - | - | - | three-step aging | 850 | 4 | 820℃@80% | 950 | 1 | 80% | 480 | 2 | 65% | 400 | 1 | 40% | 450 | 0.5 | - | 149.13 | hardness | HV | 0.8882858
10.1016/j.msea.2019.05.003 | Microstructure and properties of a Cu-Ni-Si-Co-Cr alloy with high strength and high conductivity | Zhao, Zhilei; Xiao, Zhu; Li, Zhou; Qiu, Wenting; Jiang, Hongyun; Lei, Qian; Liu, Zeru; Jiang, Yanbin; Zhang, Sangjian | Materials Science and Engineering A-Structural Materials Properties Microstructure and Processing | 2019 | 10.1016-j.msea.2019.05.003-5-a | The influence of mass fraction of elements on electrical conductivity and the studied alloy with selected elements. | 10.1016-j.msea.2019.05.003-5-a_colorcut_cluster_4 | #b91d1f | -450°C | Cu-Cr-Ni-(Co)-Si | wt.% | 98.12 | - | - | - | - | 0.14 | 0.45 | - | - | - | - | - | - | 1.01 | - | 0.28 | - | - | - | - | - | three-step aging | 850 | 4 | 820℃@80% | 950 | 1 | 80% | 480 | 2 | 65% | 400 | 1 | 40% | 450 | 0.5 | - | 141.31 | hardness | HV | 0.8882858
10.1016/j.msea.2019.05.003 | Microstructure and properties of a Cu-Ni-Si-Co-Cr alloy with high strength and high conductivity | Zhao, Zhilei; Xiao, Zhu; Li, Zhou; Qiu, Wenting; Jiang, Hongyun; Lei, Qian; Liu, Zeru; Jiang, Yanbin; Zhang, Sangjian | Materials Science and Engineering A-Structural Materials Properties Microstructure and Processing | 2019 | 10.1016-j.msea.2019.05.003-5-b | The influence of mass fraction of elements on electrical conductivity and the studied alloy with selected elements. | 10.1016-j.msea.2019.05.003-5-b_colorcut_cluster_2 | #0f0c0c | -400°C | Cu-Cr-Ni-(Co)-Si | wt.% | 98.12 | - | - | - | - | 0.14 | 0.45 | - | - | - | - | - | - | 1.01 | - | 0.28 | - | - | - | - | - | three-step aging | 850 | 4 | 820℃@80% | 950 | 1 | 80% | 480 | 2 | 65% | 400 | 1 | 40% | 400 | 0.5 | - | 55.56 | conductivity | %IACS | 0.8882858
10.1016/j.msea.2019.05.003 | Microstructure and properties of a Cu-Ni-Si-Co-Cr alloy with high strength and high conductivity | Zhao, Zhilei; Xiao, Zhu; Li, Zhou; Qiu, Wenting; Jiang, Hongyun; Lei, Qian; Liu, Zeru; Jiang, Yanbin; Zhang, Sangjian | Materials Science and Engineering A-Structural Materials Properties Microstructure and Processing | 2019 | 10.1016-j.msea.2019.05.003-5-b | The influence of mass fraction of elements on electrical conductivity and the studied alloy with selected elements. | 10.1016-j.msea.2019.05.003-5-b_colorcut_cluster_2 | #0f0c0c | -400°C | Cu-Cr-Ni-(Co)-Si | wt.% | 98.12 | - | - | - | - | 0.14 | 0.45 | - | - | - | - | - | - | 1.01 | - | 0.28 | - | - | - | - | - | three-step aging | 850 | 4 | 820℃@80% | 950 | 1 | 80% | 480 | 2 | 65% | 400 | 1 | 40% | 400 | 0.5 | - | 56.61 | conductivity | %IACS | 0.8882858
10.1016/j.msea.2019.05.003 | Microstructure and properties of a Cu-Ni-Si-Co-Cr alloy with high strength and high conductivity | Zhao, Zhilei; Xiao, Zhu; Li, Zhou; Qiu, Wenting; Jiang, Hongyun; Lei, Qian; Liu, Zeru; Jiang, Yanbin; Zhang, Sangjian | Materials Science and Engineering A-Structural Materials Properties Microstructure and Processing | 2019 | 10.1016-j.msea.2019.05.003-5-b | The influence of mass fraction of elements on electrical conductivity and the studied alloy with selected elements. | 10.1016-j.msea.2019.05.003-5-b_colorcut_cluster_2 | #0f0c0c | -400°C | Cu-Cr-Ni-(Co)-Si | wt.% | 98.12 | - | - | - | - | 0.14 | 0.45 | - | - | - | - | - | - | 1.01 | - | 0.28 | - | - | - | - | - | three-step aging | 850 | 4 | 820℃@80% | 950 | 1 | 80% | 480 | 2 | 65% | 400 | 1 | 40% | 400 | 0.5 | - | 57.15 | conductivity | %IACS | 0.8882858
10.1016/j.msea.2019.05.003 | Microstructure and properties of a Cu-Ni-Si-Co-Cr alloy with high strength and high conductivity | Zhao, Zhilei; Xiao, Zhu; Li, Zhou; Qiu, Wenting; Jiang, Hongyun; Lei, Qian; Liu, Zeru; Jiang, Yanbin; Zhang, Sangjian | Materials Science and Engineering A-Structural Materials Properties Microstructure and Processing | 2019 | 10.1016-j.msea.2019.05.003-5-b | The influence of mass fraction of elements on electrical conductivity and the studied alloy with selected elements. | 10.1016-j.msea.2019.05.003-5-b_colorcut_cluster_2 | #0f0c0c | -400°C | Cu-Cr-Ni-(Co)-Si | wt.% | 98.12 | - | - | - | - | 0.14 | 0.45 | - | - | - | - | - | - | 1.01 | - | 0.28 | - | - | - | - | - | three-step aging | 850 | 4 | 820℃@80% | 950 | 1 | 80% | 480 | 2 | 65% | 400 | 1 | 40% | 400 | 0.5 | - | 57.67 | conductivity | %IACS | 0.8882858
10.1016/j.msea.2019.05.003 | Microstructure and properties of a Cu-Ni-Si-Co-Cr alloy with high strength and high conductivity | Zhao, Zhilei; Xiao, Zhu; Li, Zhou; Qiu, Wenting; Jiang, Hongyun; Lei, Qian; Liu, Zeru; Jiang, Yanbin; Zhang, Sangjian | Materials Science and Engineering A-Structural Materials Properties Microstructure and Processing | 2019 | 10.1016-j.msea.2019.05.003-5-b | The influence of mass fraction of elements on electrical conductivity and the studied alloy with selected elements. | 10.1016-j.msea.2019.05.003-5-b_colorcut_cluster_2 | #0f0c0c | -400°C | Cu-Cr-Ni-(Co)-Si | wt.% | 98.12 | - | - | - | - | 0.14 | 0.45 | - | - | - | - | - | - | 1.01 | - | 0.28 | - | - | - | - | - | three-step aging | 850 | 4 | 820℃@80% | 950 | 1 | 80% | 480 | 2 | 65% | 400 | 1 | 40% | 400 | 0.5 | - | 57.78 | conductivity | %IACS | 0.8882858
10.1016/j.msea.2019.05.003 | Microstructure and properties of a Cu-Ni-Si-Co-Cr alloy with high strength and high conductivity | Zhao, Zhilei; Xiao, Zhu; Li, Zhou; Qiu, Wenting; Jiang, Hongyun; Lei, Qian; Liu, Zeru; Jiang, Yanbin; Zhang, Sangjian | Materials Science and Engineering A-Structural Materials Properties Microstructure and Processing | 2019 | 10.1016-j.msea.2019.05.003-5-b | The influence of mass fraction of elements on electrical conductivity and the studied alloy with selected elements. | 10.1016-j.msea.2019.05.003-5-b_colorcut_cluster_2 | #0f0c0c | -400°C | Cu-Cr-Ni-(Co)-Si | wt.% | 98.12 | - | - | - | - | 0.14 | 0.45 | - | - | - | - | - | - | 1.01 | - | 0.28 | - | - | - | - | - | three-step aging | 850 | 4 | 820℃@80% | 950 | 1 | 80% | 480 | 2 | 65% | 400 | 1 | 40% | 400 | 0.5 | - | 57.92 | conductivity | %IACS | 0.8882858
10.1016/j.msea.2019.05.003 | Microstructure and properties of a Cu-Ni-Si-Co-Cr alloy with high strength and high conductivity | Zhao, Zhilei; Xiao, Zhu; Li, Zhou; Qiu, Wenting; Jiang, Hongyun; Lei, Qian; Liu, Zeru; Jiang, Yanbin; Zhang, Sangjian | Materials Science and Engineering A-Structural Materials Properties Microstructure and Processing | 2019 | 10.1016-j.msea.2019.05.003-5-b | The influence of mass fraction of elements on electrical conductivity and the studied alloy with selected elements. | 10.1016-j.msea.2019.05.003-5-b_colorcut_cluster_2 | #0f0c0c | -400°C | Cu-Cr-Ni-(Co)-Si | wt.% | 98.12 | - | - | - | - | 0.14 | 0.45 | - | - | - | - | - | - | 1.01 | - | 0.28 | - | - | - | - | - | three-step aging | 850 | 4 | 820℃@80% | 950 | 1 | 80% | 480 | 2 | 65% | 400 | 1 | 40% | 400 | 0.5 | - | 58.04 | conductivity | %IACS | 0.8882858
10.1016/j.msea.2019.05.003 | Microstructure and properties of a Cu-Ni-Si-Co-Cr alloy with high strength and high conductivity | Zhao, Zhilei; Xiao, Zhu; Li, Zhou; Qiu, Wenting; Jiang, Hongyun; Lei, Qian; Liu, Zeru; Jiang, Yanbin; Zhang, Sangjian | Materials Science and Engineering A-Structural Materials Properties Microstructure and Processing | 2019 | 10.1016-j.msea.2019.05.003-5-b | The influence of mass fraction of elements on electrical conductivity and the studied alloy with selected elements. | 10.1016-j.msea.2019.05.003-5-b_colorcut_cluster_2 | #0f0c0c | -400°C | Cu-Cr-Ni-(Co)-Si | wt.% | 98.12 | - | - | - | - | 0.14 | 0.45 | - | - | - | - | - | - | 1.01 | - | 0.28 | - | - | - | - | - | three-step aging | 850 | 4 | 820℃@80% | 950 | 1 | 80% | 480 | 2 | 65% | 400 | 1 | 40% | 400 | 0.5 | - | 57.97 | conductivity | %IACS | 0.8882858
10.1016/j.msea.2019.05.003 | Microstructure and properties of a Cu-Ni-Si-Co-Cr alloy with high strength and high conductivity | Zhao, Zhilei; Xiao, Zhu; Li, Zhou; Qiu, Wenting; Jiang, Hongyun; Lei, Qian; Liu, Zeru; Jiang, Yanbin; Zhang, Sangjian | Materials Science and Engineering A-Structural Materials Properties Microstructure and Processing | 2019 | 10.1016-j.msea.2019.05.003-5-b | The influence of mass fraction of elements on electrical conductivity and the studied alloy with selected elements. | 10.1016-j.msea.2019.05.003-5-b_colorcut_cluster_2 | #0f0c0c | -400°C | Cu-Cr-Ni-(Co)-Si | wt.% | 98.12 | - | - | - | - | 0.14 | 0.45 | - | - | - | - | - | - | 1.01 | - | 0.28 | - | - | - | - | - | three-step aging | 850 | 4 | 820℃@80% | 950 | 1 | 80% | 480 | 2 | 65% | 400 | 1 | 40% | 400 | 0.5 | - | 61.06 | conductivity | %IACS | 0.8882858
10.1016/j.msea.2019.05.003 | Microstructure and properties of a Cu-Ni-Si-Co-Cr alloy with high strength and high conductivity | Zhao, Zhilei; Xiao, Zhu; Li, Zhou; Qiu, Wenting; Jiang, Hongyun; Lei, Qian; Liu, Zeru; Jiang, Yanbin; Zhang, Sangjian | Materials Science and Engineering A-Structural Materials Properties Microstructure and Processing | 2019 | 10.1016-j.msea.2019.05.003-5-b | The influence of mass fraction of elements on electrical conductivity and the studied alloy with selected elements. | 10.1016-j.msea.2019.05.003-5-b_colorcut_cluster_2 | #0f0c0c | -400°C | Cu-Cr-Ni-(Co)-Si | wt.% | 98.12 | - | - | - | - | 0.14 | 0.45 | - | - | - | - | - | - | 1.01 | - | 0.28 | - | - | - | - | - | three-step aging | 850 | 4 | 820℃@80% | 950 | 1 | 80% | 480 | 2 | 65% | 400 | 1 | 40% | 400 | 0.5 | - | 63.04 | conductivity | %IACS | 0.8882858
10.1016/j.msea.2019.05.003 | Microstructure and properties of a Cu-Ni-Si-Co-Cr alloy with high strength and high conductivity | Zhao, Zhilei; Xiao, Zhu; Li, Zhou; Qiu, Wenting; Jiang, Hongyun; Lei, Qian; Liu, Zeru; Jiang, Yanbin; Zhang, Sangjian | Materials Science and Engineering A-Structural Materials Properties Microstructure and Processing | 2019 | 10.1016-j.msea.2019.05.003-5-b | The influence of mass fraction of elements on electrical conductivity and the studied alloy with selected elements. | 10.1016-j.msea.2019.05.003-5-b_colorcut_cluster_4 | #b81c1e | 450℃ | Cu-Cr-Ni-(Co)-Si | wt.% | 98.12 | - | - | - | - | 0.14 | 0.45 | - | - | - | - | - | - | 1.01 | - | 0.28 | - | - | - | - | - | three-step aging | 850 | 4 | 820℃@80% | 950 | 1 | 80% | 480 | 2 | 65% | 400 | 1 | 40% | 450 | 0.5 | - | 55.36 | conductivity | %IACS | 0.8882858
10.1016/j.msea.2019.05.003 | Microstructure and properties of a Cu-Ni-Si-Co-Cr alloy with high strength and high conductivity | Zhao, Zhilei; Xiao, Zhu; Li, Zhou; Qiu, Wenting; Jiang, Hongyun; Lei, Qian; Liu, Zeru; Jiang, Yanbin; Zhang, Sangjian | Materials Science and Engineering A-Structural Materials Properties Microstructure and Processing | 2019 | 10.1016-j.msea.2019.05.003-5-b | The influence of mass fraction of elements on electrical conductivity and the studied alloy with selected elements. | 10.1016-j.msea.2019.05.003-5-b_colorcut_cluster_4 | #b81c1e | 450℃ | Cu-Cr-Ni-(Co)-Si | wt.% | 98.12 | - | - | - | - | 0.14 | 0.45 | - | - | - | - | - | - | 1.01 | - | 0.28 | - | - | - | - | - | three-step aging | 850 | 4 | 820℃@80% | 950 | 1 | 80% | 480 | 2 | 65% | 400 | 1 | 40% | 450 | 0.5 | - | 58.09 | conductivity | %IACS | 0.8882858
10.1016/j.msea.2019.05.003 | Microstructure and properties of a Cu-Ni-Si-Co-Cr alloy with high strength and high conductivity | Zhao, Zhilei; Xiao, Zhu; Li, Zhou; Qiu, Wenting; Jiang, Hongyun; Lei, Qian; Liu, Zeru; Jiang, Yanbin; Zhang, Sangjian | Materials Science and Engineering A-Structural Materials Properties Microstructure and Processing | 2019 | 10.1016-j.msea.2019.05.003-5-b | The influence of mass fraction of elements on electrical conductivity and the studied alloy with selected elements. | 10.1016-j.msea.2019.05.003-5-b_colorcut_cluster_4 | #b81c1e | 450℃ | Cu-Cr-Ni-(Co)-Si | wt.% | 98.12 | - | - | - | - | 0.14 | 0.45 | - | - | - | - | - | - | 1.01 | - | 0.28 | - | - | - | - | - | three-step aging | 850 | 4 | 820℃@80% | 950 | 1 | 80% | 480 | 2 | 65% | 400 | 1 | 40% | 450 | 0.5 | - | 61.27 | conductivity | %IACS | 0.8882858
10.1016/j.msea.2019.05.003 | Microstructure and properties of a Cu-Ni-Si-Co-Cr alloy with high strength and high conductivity | Zhao, Zhilei; Xiao, Zhu; Li, Zhou; Qiu, Wenting; Jiang, Hongyun; Lei, Qian; Liu, Zeru; Jiang, Yanbin; Zhang, Sangjian | Materials Science and Engineering A-Structural Materials Properties Microstructure and Processing | 2019 | 10.1016-j.msea.2019.05.003-5-b | The influence of mass fraction of elements on electrical conductivity and the studied alloy with selected elements. | 10.1016-j.msea.2019.05.003-5-b_colorcut_cluster_4 | #b81c1e | 450℃ | Cu-Cr-Ni-(Co)-Si | wt.% | 98.12 | - | - | - | - | 0.14 | 0.45 | - | - | - | - | - | - | 1.01 | - | 0.28 | - | - | - | - | - | three-step aging | 850 | 4 | 820℃@80% | 950 | 1 | 80% | 480 | 2 | 65% | 400 | 1 | 40% | 450 | 0.5 | - | 62.22 | conductivity | %IACS | 0.8882858
10.1016/j.msea.2019.05.003 | Microstructure and properties of a Cu-Ni-Si-Co-Cr alloy with high strength and high conductivity | Zhao, Zhilei; Xiao, Zhu; Li, Zhou; Qiu, Wenting; Jiang, Hongyun; Lei, Qian; Liu, Zeru; Jiang, Yanbin; Zhang, Sangjian | Materials Science and Engineering A-Structural Materials Properties Microstructure and Processing | 2019 | 10.1016-j.msea.2019.05.003-5-b | The influence of mass fraction of elements on electrical conductivity and the studied alloy with selected elements. | 10.1016-j.msea.2019.05.003-5-b_colorcut_cluster_4 | #b81c1e | 450℃ | Cu-Cr-Ni-(Co)-Si | wt.% | 98.12 | - | - | - | - | 0.14 | 0.45 | - | - | - | - | - | - | 1.01 | - | 0.28 | - | - | - | - | - | three-step aging | 850 | 4 | 820℃@80% | 950 | 1 | 80% | 480 | 2 | 65% | 400 | 1 | 40% | 450 | 0.5 | - | 63.47 | conductivity | %IACS | 0.8882858
10.1016/j.msea.2019.05.003 | Microstructure and properties of a Cu-Ni-Si-Co-Cr alloy with high strength and high conductivity | Zhao, Zhilei; Xiao, Zhu; Li, Zhou; Qiu, Wenting; Jiang, Hongyun; Lei, Qian; Liu, Zeru; Jiang, Yanbin; Zhang, Sangjian | Materials Science and Engineering A-Structural Materials Properties Microstructure and Processing | 2019 | 10.1016-j.msea.2019.05.003-5-b | The influence of mass fraction of elements on electrical conductivity and the studied alloy with selected elements. | 10.1016-j.msea.2019.05.003-5-b_colorcut_cluster_4 | #b81c1e | 450℃ | Cu-Cr-Ni-(Co)-Si | wt.% | 98.12 | - | - | - | - | 0.14 | 0.45 | - | - | - | - | - | - | 1.01 | - | 0.28 | - | - | - | - | - | three-step aging | 850 | 4 | 820℃@80% | 950 | 1 | 80% | 480 | 2 | 65% | 400 | 1 | 40% | 450 | 0.5 | - | 64.02 | conductivity | %IACS | 0.8882858
10.1016/j.msea.2019.05.003 | Microstructure and properties of a Cu-Ni-Si-Co-Cr alloy with high strength and high conductivity | Zhao, Zhilei; Xiao, Zhu; Li, Zhou; Qiu, Wenting; Jiang, Hongyun; Lei, Qian; Liu, Zeru; Jiang, Yanbin; Zhang, Sangjian | Materials Science and Engineering A-Structural Materials Properties Microstructure and Processing | 2019 | 10.1016-j.msea.2019.05.003-5-b | The influence of mass fraction of elements on electrical conductivity and the studied alloy with selected elements. | 10.1016-j.msea.2019.05.003-5-b_colorcut_cluster_4 | #b81c1e | 450℃ | Cu-Cr-Ni-(Co)-Si | wt.% | 98.12 | - | - | - | - | 0.14 | 0.45 | - | - | - | - | - | - | 1.01 | - | 0.28 | - | - | - | - | - | three-step aging | 850 | 4 | 820℃@80% | 950 | 1 | 80% | 480 | 2 | 65% | 400 | 1 | 40% | 450 | 0.5 | - | 67.81 | conductivity | %IACS | 0.8882858
10.1016/j.msea.2019.05.003 | Microstructure and properties of a Cu-Ni-Si-Co-Cr alloy with high strength and high conductivity | Zhao, Zhilei; Xiao, Zhu; Li, Zhou; Qiu, Wenting; Jiang, Hongyun; Lei, Qian; Liu, Zeru; Jiang, Yanbin; Zhang, Sangjian | Materials Science and Engineering A-Structural Materials Properties Microstructure and Processing | 2019 | 10.1016-j.msea.2019.05.003-6-a | The influence of mass fraction of elements on electrical conductivity and the studied alloy with selected elements. | 10.1016-j.msea.2019.05.003-6-a_colorcut_cluster_5 | #250ace | Yield Strength | Cu-Cr-Ni-(Co)-Si | wt.% | 98.12 | - | - | - | - | 0.14 | 0.45 | - | - | - | - | - | - | 1.01 | - | 0.28 | - | - | - | - | - | three-step aging | 850 | 4 | 820℃@80% | 950 | 1 | 80% | 480 | 2 | 65% | 400 | 1 | 40% | 400 | 0.5 | - | 832 | UTS | MPa | 0.8882858
10.1016/j.msea.2020.140413 | Study on the variation of properties of Cu-Cr-Zr alloy by different rolling and aging sequence | Li, Jiazhi; Ding, Hua; Li, Baomian | Materials Science and Engineering A-Structural Materials Properties Microstructure and Processing | 2021 | 10.1016-j.msea.2020.140413-5-a | Optical micrographs and SEM images of Cu–Cr–Zr-based alloy: (a)(c) 80% room-temperature rolling + aging at 450 °C for 2 h; (b)(d) aging at 450 °C for 2 h + 80% room-temperature rolling + aging at 400 °C for 1 h. | 10.1016-j.msea.2020.140413-5-a_colorcut_cluster_2 | #020202 | Yield Strength | Cu-Cr-Zr | wt.% | 98.87 | - | - | - | - | - | 0.67 | - | - | - | - | - | - | 0.12 | - | 0.03 | - | 0.04 | - | - | 0.27 | one-step aging | - | - | 960℃ | - | - | 80% | 450 | 0.01 | - | - | - | - | - | - | - | 447.62 | YS | MPa | 0.9002858
10.1016/j.msea.2020.140413 | Study on the variation of properties of Cu-Cr-Zr alloy by different rolling and aging sequence | Li, Jiazhi; Ding, Hua; Li, Baomian | Materials Science and Engineering A-Structural Materials Properties Microstructure and Processing | 2021 | 10.1016-j.msea.2020.140413-5-a | Optical micrographs and SEM images of Cu–Cr–Zr-based alloy: (a)(c) 80% room-temperature rolling + aging at 450 °C for 2 h; (b)(d) aging at 450 °C for 2 h + 80% room-temperature rolling + aging at 400 °C for 1 h. | 10.1016-j.msea.2020.140413-5-a_colorcut_cluster_2 | #020202 | Yield Strength | Cu-Cr-Zr | wt.% | 98.87 | - | - | - | - | - | 0.67 | - | - | - | - | - | - | 0.12 | - | 0.03 | - | 0.04 | - | - | 0.27 | one-step aging | - | - | 960℃ | - | - | 80% | 450 | 0.99 | - | - | - | - | - | - | - | 506.8 | YS | MPa | 0.9002858
10.1016/j.msea.2020.140413 | Study on the variation of properties of Cu-Cr-Zr alloy by different rolling and aging sequence | Li, Jiazhi; Ding, Hua; Li, Baomian | Materials Science and Engineering A-Structural Materials Properties Microstructure and Processing | 2021 | 10.1016-j.msea.2020.140413-5-a | Optical micrographs and SEM images of Cu–Cr–Zr-based alloy: (a)(c) 80% room-temperature rolling + aging at 450 °C for 2 h; (b)(d) aging at 450 °C for 2 h + 80% room-temperature rolling + aging at 400 °C for 1 h. | 10.1016-j.msea.2020.140413-5-a_colorcut_cluster_2 | #020202 | Yield Strength | Cu-Cr-Zr | wt.% | 98.87 | - | - | - | - | - | 0.67 | - | - | - | - | - | - | 0.12 | - | 0.03 | - | 0.04 | - | - | 0.27 | one-step aging | - | - | 960℃ | - | - | 80% | 450 | 1.97 | - | - | - | - | - | - | - | 511.64 | YS | MPa | 0.9002858
10.1016/j.msea.2020.140413 | Study on the variation of properties of Cu-Cr-Zr alloy by different rolling and aging sequence | Li, Jiazhi; Ding, Hua; Li, Baomian | Materials Science and Engineering A-Structural Materials Properties Microstructure and Processing | 2021 | 10.1016-j.msea.2020.140413-5-a | Optical micrographs and SEM images of Cu–Cr–Zr-based alloy: (a)(c) 80% room-temperature rolling + aging at 450 °C for 2 h; (b)(d) aging at 450 °C for 2 h + 80% room-temperature rolling + aging at 400 °C for 1 h. | 10.1016-j.msea.2020.140413-5-a_colorcut_cluster_2 | #020202 | Yield Strength | Cu-Cr-Zr | wt.% | 98.87 | - | - | - | - | - | 0.67 | - | - | - | - | - | - | 0.12 | - | 0.03 | - | 0.04 | - | - | 0.27 | one-step aging | - | - | 960℃ | - | - | 80% | 450 | 3.93 | - | - | - | - | - | - | - | 499.18 | YS | MPa | 0.9002858
10.1016/j.msea.2020.140413 | Study on the variation of properties of Cu-Cr-Zr alloy by different rolling and aging sequence | Li, Jiazhi; Ding, Hua; Li, Baomian | Materials Science and Engineering A-Structural Materials Properties Microstructure and Processing | 2021 | 10.1016-j.msea.2020.140413-5-a | Optical micrographs and SEM images of Cu–Cr–Zr-based alloy: (a)(c) 80% room-temperature rolling + aging at 450 °C for 2 h; (b)(d) aging at 450 °C for 2 h + 80% room-temperature rolling + aging at 400 °C for 1 h. | 10.1016-j.msea.2020.140413-5-a_colorcut_cluster_2 | #020202 | Yield Strength | Cu-Cr-Zr | wt.% | 98.87 | - | - | - | - | - | 0.67 | - | - | - | - | - | - | 0.12 | - | 0.03 | - | 0.04 | - | - | 0.27 | one-step aging | - | - | 960℃ | - | - | 80% | 450 | 5.89 | - | - | - | - | - | - | - | 492.38 | YS | MPa | 0.9002858
10.1016/j.msea.2020.140413 | Study on the variation of properties of Cu-Cr-Zr alloy by different rolling and aging sequence | Li, Jiazhi; Ding, Hua; Li, Baomian | Materials Science and Engineering A-Structural Materials Properties Microstructure and Processing | 2021 | 10.1016-j.msea.2020.140413-5-a | Optical micrographs and SEM images of Cu–Cr–Zr-based alloy: (a)(c) 80% room-temperature rolling + aging at 450 °C for 2 h; (b)(d) aging at 450 °C for 2 h + 80% room-temperature rolling + aging at 400 °C for 1 h. | 10.1016-j.msea.2020.140413-5-a_colorcut_cluster_5 | #97171a | Tensile Strength | Cu-Cr-Zr | wt.% | 98.87 | - | - | - | - | - | 0.67 | - | - | - | - | - | - | 0.12 | - | 0.03 | - | 0.04 | - | - | 0.27 | one-step aging | - | - | 960℃ | - | - | 80% | 450 | 0.01 | - | - | - | - | - | - | - | 471.07 | UTS | MPa | 0.9002858
10.1016/j.msea.2020.140413 | Study on the variation of properties of Cu-Cr-Zr alloy by different rolling and aging sequence | Li, Jiazhi; Ding, Hua; Li, Baomian | Materials Science and Engineering A-Structural Materials Properties Microstructure and Processing | 2021 | 10.1016-j.msea.2020.140413-5-a | Optical micrographs and SEM images of Cu–Cr–Zr-based alloy: (a)(c) 80% room-temperature rolling + aging at 450 °C for 2 h; (b)(d) aging at 450 °C for 2 h + 80% room-temperature rolling + aging at 400 °C for 1 h. | 10.1016-j.msea.2020.140413-5-a_colorcut_cluster_5 | #97171a | Tensile Strength | Cu-Cr-Zr | wt.% | 98.87 | - | - | - | - | - | 0.67 | - | - | - | - | - | - | 0.12 | - | 0.03 | - | 0.04 | - | - | 0.27 | one-step aging | - | - | 960℃ | - | - | 80% | 450 | 0.99 | - | - | - | - | - | - | - | 518.93 | UTS | MPa | 0.9002858
10.1016/j.msea.2020.140413 | Study on the variation of properties of Cu-Cr-Zr alloy by different rolling and aging sequence | Li, Jiazhi; Ding, Hua; Li, Baomian | Materials Science and Engineering A-Structural Materials Properties Microstructure and Processing | 2021 | 10.1016-j.msea.2020.140413-5-a | Optical micrographs and SEM images of Cu–Cr–Zr-based alloy: (a)(c) 80% room-temperature rolling + aging at 450 °C for 2 h; (b)(d) aging at 450 °C for 2 h + 80% room-temperature rolling + aging at 400 °C for 1 h. | 10.1016-j.msea.2020.140413-5-a_colorcut_cluster_5 | #97171a | Tensile Strength | Cu-Cr-Zr | wt.% | 98.87 | - | - | - | - | - | 0.67 | - | - | - | - | - | - | 0.12 | - | 0.03 | - | 0.04 | - | - | 0.27 | one-step aging | - | - | 960℃ | - | - | 80% | 450 | 1.97 | - | - | - | - | - | - | - | 529.59 | UTS | MPa | 0.9002858
10.1016/j.msea.2020.140413 | Study on the variation of properties of Cu-Cr-Zr alloy by different rolling and aging sequence | Li, Jiazhi; Ding, Hua; Li, Baomian | Materials Science and Engineering A-Structural Materials Properties Microstructure and Processing | 2021 | 10.1016-j.msea.2020.140413-5-a | Optical micrographs and SEM images of Cu–Cr–Zr-based alloy: (a)(c) 80% room-temperature rolling + aging at 450 °C for 2 h; (b)(d) aging at 450 °C for 2 h + 80% room-temperature rolling + aging at 400 °C for 1 h. | 10.1016-j.msea.2020.140413-5-a_colorcut_cluster_5 | #97171a | Tensile Strength | Cu-Cr-Zr | wt.% | 98.87 | - | - | - | - | - | 0.67 | - | - | - | - | - | - | 0.12 | - | 0.03 | - | 0.04 | - | - | 0.27 | one-step aging | - | - | 960℃ | - | - | 80% | 450 | 3.93 | - | - | - | - | - | - | - | 524.59 | UTS | MPa | 0.9002858
10.1016/j.msea.2020.140413 | Study on the variation of properties of Cu-Cr-Zr alloy by different rolling and aging sequence | Li, Jiazhi; Ding, Hua; Li, Baomian | Materials Science and Engineering A-Structural Materials Properties Microstructure and Processing | 2021 | 10.1016-j.msea.2020.140413-5-a | Optical micrographs and SEM images of Cu–Cr–Zr-based alloy: (a)(c) 80% room-temperature rolling + aging at 450 °C for 2 h; (b)(d) aging at 450 °C for 2 h + 80% room-temperature rolling + aging at 400 °C for 1 h. | 10.1016-j.msea.2020.140413-5-a_colorcut_cluster_5 | #97171a | Tensile Strength | Cu-Cr-Zr | wt.% | 98.87 | - | - | - | - | - | 0.67 | - | - | - | - | - | - | 0.12 | - | 0.03 | - | 0.04 | - | - | 0.27 | one-step aging | - | - | 960℃ | - | - | 80% | 450 | 5.89 | - | - | - | - | - | - | - | 515.25 | UTS | MPa | 0.9002858
10.1016/j.msea.2020.140413 | Study on the variation of properties of Cu-Cr-Zr alloy by different rolling and aging sequence | Li, Jiazhi; Ding, Hua; Li, Baomian | Materials Science and Engineering A-Structural Materials Properties Microstructure and Processing | 2021 | 10.1016-j.msea.2020.140413-5-c | Optical micrographs and SEM images of Cu–Cr–Zr-based alloy: (a)(c) 80% room-temperature rolling + aging at 450 °C for 2 h; (b)(d) aging at 450 °C for 2 h + 80% room-temperature rolling + aging at 400 °C for 1 h. | 10.1016-j.msea.2020.140413-5-c_colorcut_cluster_3 | #020202 | Yield Strength | Cu-Cr-Zr | wt.% | 98.87 | - | - | - | - | - | 0.67 | - | - | - | - | - | - | 0.12 | - | 0.03 | - | 0.04 | - | - | 0.27 | two-step aging | - | - | 960℃ | - | - | 80% | 450 | 2 | 80% | 36.07 | 1 | - | - | - | - | 592.87 | YS | MPa | 0.9002858
10.1016/j.msea.2020.140413 | Study on the variation of properties of Cu-Cr-Zr alloy by different rolling and aging sequence | Li, Jiazhi; Ding, Hua; Li, Baomian | Materials Science and Engineering A-Structural Materials Properties Microstructure and Processing | 2021 | 10.1016-j.msea.2020.140413-5-c | Optical micrographs and SEM images of Cu–Cr–Zr-based alloy: (a)(c) 80% room-temperature rolling + aging at 450 °C for 2 h; (b)(d) aging at 450 °C for 2 h + 80% room-temperature rolling + aging at 400 °C for 1 h. | 10.1016-j.msea.2020.140413-5-c_colorcut_cluster_3 | #020202 | Yield Strength | Cu-Cr-Zr | wt.% | 98.87 | - | - | - | - | - | 0.67 | - | - | - | - | - | - | 0.12 | - | 0.03 | - | 0.04 | - | - | 0.27 | two-step aging | - | - | 960℃ | - | - | 80% | 450 | 2 | 80% | 355.83 | 1 | - | - | - | - | 563.91 | YS | MPa | 0.9002858
10.1016/j.msea.2020.140413 | Study on the variation of properties of Cu-Cr-Zr alloy by different rolling and aging sequence | Li, Jiazhi; Ding, Hua; Li, Baomian | Materials Science and Engineering A-Structural Materials Properties Microstructure and Processing | 2021 | 10.1016-j.msea.2020.140413-5-c | Optical micrographs and SEM images of Cu–Cr–Zr-based alloy: (a)(c) 80% room-temperature rolling + aging at 450 °C for 2 h; (b)(d) aging at 450 °C for 2 h + 80% room-temperature rolling + aging at 400 °C for 1 h. | 10.1016-j.msea.2020.140413-5-c_colorcut_cluster_3 | #020202 | Yield Strength | Cu-Cr-Zr | wt.% | 98.87 | - | - | - | - | - | 0.67 | - | - | - | - | - | - | 0.12 | - | 0.03 | - | 0.04 | - | - | 0.27 | two-step aging | - | - | 960℃ | - | - | 80% | 450 | 2 | 80% | 404.91 | 1 | - | - | - | - | 599.57 | YS | MPa | 0.9002858
10.1016/j.msea.2020.140413 | Study on the variation of properties of Cu-Cr-Zr alloy by different rolling and aging sequence | Li, Jiazhi; Ding, Hua; Li, Baomian | Materials Science and Engineering A-Structural Materials Properties Microstructure and Processing | 2021 | 10.1016-j.msea.2020.140413-5-c | Optical micrographs and SEM images of Cu–Cr–Zr-based alloy: (a)(c) 80% room-temperature rolling + aging at 450 °C for 2 h; (b)(d) aging at 450 °C for 2 h + 80% room-temperature rolling + aging at 400 °C for 1 h. | 10.1016-j.msea.2020.140413-5-c_colorcut_cluster_3 | #020202 | Yield Strength | Cu-Cr-Zr | wt.% | 98.87 | - | - | - | - | - | 0.67 | - | - | - | - | - | - | 0.12 | - | 0.03 | - | 0.04 | - | - | 0.27 | two-step aging | - | - | 960℃ | - | - | 80% | 450 | 2 | 80% | 454.6 | 1 | - | - | - | - | 565.43 | YS | MPa | 0.9002858
10.1016/j.msea.2020.140413 | Study on the variation of properties of Cu-Cr-Zr alloy by different rolling and aging sequence | Li, Jiazhi; Ding, Hua; Li, Baomian | Materials Science and Engineering A-Structural Materials Properties Microstructure and Processing | 2021 | 10.1016-j.msea.2020.140413-5-c | Optical micrographs and SEM images of Cu–Cr–Zr-based alloy: (a)(c) 80% room-temperature rolling + aging at 450 °C for 2 h; (b)(d) aging at 450 °C for 2 h + 80% room-temperature rolling + aging at 400 °C for 1 h. | 10.1016-j.msea.2020.140413-5-c_colorcut_cluster_3 | #020202 | Yield Strength | Cu-Cr-Zr | wt.% | 98.87 | - | - | - | - | - | 0.67 | - | - | - | - | - | - | 0.12 | - | 0.03 | - | 0.04 | - | - | 0.27 | two-step aging | - | - | 960℃ | - | - | 80% | 450 | 2 | 80% | 506.44 | 1 | - | - | - | - | 539.78 | YS | MPa | 0.9002858
10.1016/j.msea.2020.140413 | Study on the variation of properties of Cu-Cr-Zr alloy by different rolling and aging sequence | Li, Jiazhi; Ding, Hua; Li, Baomian | Materials Science and Engineering A-Structural Materials Properties Microstructure and Processing | 2021 | 10.1016-j.msea.2020.140413-5-c | Optical micrographs and SEM images of Cu–Cr–Zr-based alloy: (a)(c) 80% room-temperature rolling + aging at 450 °C for 2 h; (b)(d) aging at 450 °C for 2 h + 80% room-temperature rolling + aging at 400 °C for 1 h. | 10.1016-j.msea.2020.140413-5-c_colorcut_cluster_3 | #020202 | Yield Strength | Cu-Cr-Zr | wt.% | 98.87 | - | - | - | - | - | 0.67 | - | - | - | - | - | - | 0.12 | - | 0.03 | - | 0.04 | - | - | 0.27 | two-step aging | - | - | 960℃ | - | - | 80% | 450 | 2 | 80% | 555.21 | 1 | - | - | - | - | 500.22 | YS | MPa | 0.9002858
10.1016/j.msea.2020.140413 | Study on the variation of properties of Cu-Cr-Zr alloy by different rolling and aging sequence | Li, Jiazhi; Ding, Hua; Li, Baomian | Materials Science and Engineering A-Structural Materials Properties Microstructure and Processing | 2021 | 10.1016-j.msea.2020.140413-5-c | Optical micrographs and SEM images of Cu–Cr–Zr-based alloy: (a)(c) 80% room-temperature rolling + aging at 450 °C for 2 h; (b)(d) aging at 450 °C for 2 h + 80% room-temperature rolling + aging at 400 °C for 1 h. | 10.1016-j.msea.2020.140413-5-c_colorcut_cluster_3 | #020202 | Yield Strength | Cu-Cr-Zr | wt.% | 98.87 | - | - | - | - | - | 0.67 | - | - | - | - | - | - | 0.12 | - | 0.03 | - | 0.04 | - | - | 0.27 | two-step aging | - | - | 960℃ | - | - | 80% | 450 | 2 | 80% | 603.99 | 1 | - | - | - | - | 391.3 | YS | MPa | 0.9002858
10.1016/j.msea.2020.140413 | Study on the variation of properties of Cu-Cr-Zr alloy by different rolling and aging sequence | Li, Jiazhi; Ding, Hua; Li, Baomian | Materials Science and Engineering A-Structural Materials Properties Microstructure and Processing | 2021 | 10.1016-j.msea.2020.140413-5-c | Optical micrographs and SEM images of Cu–Cr–Zr-based alloy: (a)(c) 80% room-temperature rolling + aging at 450 °C for 2 h; (b)(d) aging at 450 °C for 2 h + 80% room-temperature rolling + aging at 400 °C for 1 h. | 10.1016-j.msea.2020.140413-5-c_colorcut_cluster_4 | #97171a | Tensile Strength | Cu-Cr-Zr | wt.% | 98.87 | - | - | - | - | - | 0.67 | - | - | - | - | - | - | 0.12 | - | 0.03 | - | 0.04 | - | - | 0.27 | two-step aging | - | - | 960℃ | - | - | 80% | 450 | 2 | 80% | 19.02 | 1 | - | - | - | - | 536.96 | UTS | MPa | 0.9002858
10.1016/j.msea.2020.140413 | Study on the variation of properties of Cu-Cr-Zr alloy by different rolling and aging sequence | Li, Jiazhi; Ding, Hua; Li, Baomian | Materials Science and Engineering A-Structural Materials Properties Microstructure and Processing | 2021 | 10.1016-j.msea.2020.140413-5-c | Optical micrographs and SEM images of Cu–Cr–Zr-based alloy: (a)(c) 80% room-temperature rolling + aging at 450 °C for 2 h; (b)(d) aging at 450 °C for 2 h + 80% room-temperature rolling + aging at 400 °C for 1 h. | 10.1016-j.msea.2020.140413-5-c_colorcut_cluster_4 | #97171a | Tensile Strength | Cu-Cr-Zr | wt.% | 98.87 | - | - | - | - | - | 0.67 | - | - | - | - | - | - | 0.12 | - | 0.03 | - | 0.04 | - | - | 0.27 | two-step aging | - | - | 960℃ | - | - | 80% | 450 | 2 | 80% | 344.17 | 1 | - | - | - | - | 534.13 | UTS | MPa | 0.9002858
10.1016/j.msea.2020.140413 | Study on the variation of properties of Cu-Cr-Zr alloy by different rolling and aging sequence | Li, Jiazhi; Ding, Hua; Li, Baomian | Materials Science and Engineering A-Structural Materials Properties Microstructure and Processing | 2021 | 10.1016-j.msea.2020.140413-5-c | Optical micrographs and SEM images of Cu–Cr–Zr-based alloy: (a)(c) 80% room-temperature rolling + aging at 450 °C for 2 h; (b)(d) aging at 450 °C for 2 h + 80% room-temperature rolling + aging at 400 °C for 1 h. | 10.1016-j.msea.2020.140413-5-c_colorcut_cluster_4 | #97171a | Tensile Strength | Cu-Cr-Zr | wt.% | 98.87 | - | - | - | - | - | 0.67 | - | - | - | - | - | - | 0.12 | - | 0.03 | - | 0.04 | - | - | 0.27 | two-step aging | - | - | 960℃ | - | - | 80% | 450 | 2 | 80% | 395.4 | 1 | - | - | - | - | 553.7 | UTS | MPa | 0.9002858
10.1016/j.msea.2020.140413 | Study on the variation of properties of Cu-Cr-Zr alloy by different rolling and aging sequence | Li, Jiazhi; Ding, Hua; Li, Baomian | Materials Science and Engineering A-Structural Materials Properties Microstructure and Processing | 2021 | 10.1016-j.msea.2020.140413-5-c | Optical micrographs and SEM images of Cu–Cr–Zr-based alloy: (a)(c) 80% room-temperature rolling + aging at 450 °C for 2 h; (b)(d) aging at 450 °C for 2 h + 80% room-temperature rolling + aging at 400 °C for 1 h. | 10.1016-j.msea.2020.140413-5-c_colorcut_cluster_4 | #97171a | Tensile Strength | Cu-Cr-Zr | wt.% | 98.87 | - | - | - | - | - | 0.67 | - | - | - | - | - | - | 0.12 | - | 0.03 | - | 0.04 | - | - | 0.27 | two-step aging | - | - | 960℃ | - | - | 80% | 450 | 2 | 80% | 443.87 | 1 | - | - | - | - | 523.48 | UTS | MPa | 0.9002858
10.1016/j.msea.2020.140413 | Study on the variation of properties of Cu-Cr-Zr alloy by different rolling and aging sequence | Li, Jiazhi; Ding, Hua; Li, Baomian | Materials Science and Engineering A-Structural Materials Properties Microstructure and Processing | 2021 | 10.1016-j.msea.2020.140413-5-c | Optical micrographs and SEM images of Cu–Cr–Zr-based alloy: (a)(c) 80% room-temperature rolling + aging at 450 °C for 2 h; (b)(d) aging at 450 °C for 2 h + 80% room-temperature rolling + aging at 400 °C for 1 h. | 10.1016-j.msea.2020.140413-5-c_colorcut_cluster_4 | #97171a | Tensile Strength | Cu-Cr-Zr | wt.% | 98.87 | - | - | - | - | - | 0.67 | - | - | - | - | - | - | 0.12 | - | 0.03 | - | 0.04 | - | - | 0.27 | two-step aging | - | - | 960℃ | - | - | 80% | 450 | 2 | 80% | 495.71 | 1 | - | - | - | - | 518.04 | UTS | MPa | 0.9002858
10.1016/j.msea.2020.140413 | Study on the variation of properties of Cu-Cr-Zr alloy by different rolling and aging sequence | Li, Jiazhi; Ding, Hua; Li, Baomian | Materials Science and Engineering A-Structural Materials Properties Microstructure and Processing | 2021 | 10.1016-j.msea.2020.140413-5-c | Optical micrographs and SEM images of Cu–Cr–Zr-based alloy: (a)(c) 80% room-temperature rolling + aging at 450 °C for 2 h; (b)(d) aging at 450 °C for 2 h + 80% room-temperature rolling + aging at 400 °C for 1 h. | 10.1016-j.msea.2020.140413-5-c_colorcut_cluster_4 | #97171a | Tensile Strength | Cu-Cr-Zr | wt.% | 98.87 | - | - | - | - | - | 0.67 | - | - | - | - | - | - | 0.12 | - | 0.03 | - | 0.04 | - | - | 0.27 | two-step aging | - | - | 960℃ | - | - | 80% | 450 | 2 | 80% | 545.4 | 1 | - | - | - | - | 437.17 | UTS | MPa | 0.9002858
10.1016/j.msea.2020.140413 | Study on the variation of properties of Cu-Cr-Zr alloy by different rolling and aging sequence | Li, Jiazhi; Ding, Hua; Li, Baomian | Materials Science and Engineering A-Structural Materials Properties Microstructure and Processing | 2021 | 10.1016-j.msea.2020.140413-5-c | Optical micrographs and SEM images of Cu–Cr–Zr-based alloy: (a)(c) 80% room-temperature rolling + aging at 450 °C for 2 h; (b)(d) aging at 450 °C for 2 h + 80% room-temperature rolling + aging at 400 °C for 1 h. | 10.1016-j.msea.2020.140413-5-c_colorcut_cluster_4 | #97171a | Tensile Strength | Cu-Cr-Zr | wt.% | 98.87 | - | - | - | - | - | 0.67 | - | - | - | - | - | - | 0.12 | - | 0.03 | - | 0.04 | - | - | 0.27 | two-step aging | - | - | 960℃ | - | - | 80% | 450 | 2 | 80% | 591.72 | 1 | - | - | - | - | 296.52 | UTS | MPa | 0.9002858
10.1016/j.msea.2020.140521 | Effect of two-step cryorolling and aging on mechanical and electrical properties of a Cu-Cr-Ni-Si alloy for lead frames applications | Sun, Xinglong; Jie, Jinchuan; Wang, Tongmin; Li, Tingju | Materials Science and Engineering A-Structural Materials Properties Microstructure and Processing | 2021 | 10.1016-j.msea.2020.140521-2-a | The peak broadening βcos(θ) varies with 4sin(θ) for the two-step CRA sample. | 10.1016-j.msea.2020.140521-2-a_colorcut_cluster_1 | #090608 | 400°C | Cu-Cr-Ni-(Co)-Si | wt.% | 97.4 | - | - | - | - | - | 1 | - | - | - | - | - | - | 1 | - | 0.6 | - | - | - | - | - | one-step aging | 900 | 2 | 0.4 | 960 | 4 | 90% | 400 | 0.078 | - | - | - | - | - | - | - | 186.42 | hardness | HV | 0.9002858
10.1016/j.msea.2020.140521 | Effect of two-step cryorolling and aging on mechanical and electrical properties of a Cu-Cr-Ni-Si alloy for lead frames applications | Sun, Xinglong; Jie, Jinchuan; Wang, Tongmin; Li, Tingju | Materials Science and Engineering A-Structural Materials Properties Microstructure and Processing | 2021 | 10.1016-j.msea.2020.140521-2-a | The peak broadening βcos(θ) varies with 4sin(θ) for the two-step CRA sample. | 10.1016-j.msea.2020.140521-2-a_colorcut_cluster_1 | #090608 | 400°C | Cu-Cr-Ni-(Co)-Si | wt.% | 97.4 | - | - | - | - | - | 1 | - | - | - | - | - | - | 1 | - | 0.6 | - | - | - | - | - | one-step aging | 900 | 2 | 0.4 | 960 | 4 | 90% | 400 | 0.291833333 | - | - | - | - | - | - | - | 195.05 | hardness | HV | 0.9002858
10.1016/j.msea.2020.140521 | Effect of two-step cryorolling and aging on mechanical and electrical properties of a Cu-Cr-Ni-Si alloy for lead frames applications | Sun, Xinglong; Jie, Jinchuan; Wang, Tongmin; Li, Tingju | Materials Science and Engineering A-Structural Materials Properties Microstructure and Processing | 2021 | 10.1016-j.msea.2020.140521-2-a | The peak broadening βcos(θ) varies with 4sin(θ) for the two-step CRA sample. | 10.1016-j.msea.2020.140521-2-a_colorcut_cluster_1 | #090608 | 400°C | Cu-Cr-Ni-(Co)-Si | wt.% | 97.4 | - | - | - | - | - | 1 | - | - | - | - | - | - | 1 | - | 0.6 | - | - | - | - | - | one-step aging | 900 | 2 | 0.4 | 960 | 4 | 90% | 400 | 0.921 | - | - | - | - | - | - | - | 205.33 | hardness | HV | 0.9002858
10.1016/j.msea.2020.140521 | Effect of two-step cryorolling and aging on mechanical and electrical properties of a Cu-Cr-Ni-Si alloy for lead frames applications | Sun, Xinglong; Jie, Jinchuan; Wang, Tongmin; Li, Tingju | Materials Science and Engineering A-Structural Materials Properties Microstructure and Processing | 2021 | 10.1016-j.msea.2020.140521-2-a | The peak broadening βcos(θ) varies with 4sin(θ) for the two-step CRA sample. | 10.1016-j.msea.2020.140521-2-a_colorcut_cluster_1 | #090608 | 400°C | Cu-Cr-Ni-(Co)-Si | wt.% | 97.4 | - | - | - | - | - | 1 | - | - | - | - | - | - | 1 | - | 0.6 | - | - | - | - | - | one-step aging | 900 | 2 | 0.4 | 960 | 4 | 90% | 400 | 1.9305 | - | - | - | - | - | - | - | 210.19 | hardness | HV | 0.9002858
10.1016/j.msea.2020.140521 | Effect of two-step cryorolling and aging on mechanical and electrical properties of a Cu-Cr-Ni-Si alloy for lead frames applications | Sun, Xinglong; Jie, Jinchuan; Wang, Tongmin; Li, Tingju | Materials Science and Engineering A-Structural Materials Properties Microstructure and Processing | 2021 | 10.1016-j.msea.2020.140521-2-a | The peak broadening βcos(θ) varies with 4sin(θ) for the two-step CRA sample. | 10.1016-j.msea.2020.140521-2-a_colorcut_cluster_1 | #090608 | 400°C | Cu-Cr-Ni-(Co)-Si | wt.% | 97.4 | - | - | - | - | - | 1 | - | - | - | - | - | - | 1 | - | 0.6 | - | - | - | - | - | one-step aging | 900 | 2 | 0.4 | 960 | 4 | 90% | 400 | 2.938833333 | - | - | - | - | - | - | - | 204.33 | hardness | HV | 0.9002858
10.1016/j.msea.2020.140521 | Effect of two-step cryorolling and aging on mechanical and electrical properties of a Cu-Cr-Ni-Si alloy for lead frames applications | Sun, Xinglong; Jie, Jinchuan; Wang, Tongmin; Li, Tingju | Materials Science and Engineering A-Structural Materials Properties Microstructure and Processing | 2021 | 10.1016-j.msea.2020.140521-2-a | The peak broadening βcos(θ) varies with 4sin(θ) for the two-step CRA sample. | 10.1016-j.msea.2020.140521-2-a_colorcut_cluster_1 | #090608 | 400°C | Cu-Cr-Ni-(Co)-Si | wt.% | 97.4 | - | - | - | - | - | 1 | - | - | - | - | - | - | 1 | - | 0.6 | - | - | - | - | - | one-step aging | 900 | 2 | 0.4 | 960 | 4 | 90% | 400 | 3.95 | - | - | - | - | - | - | - | 194.14 | hardness | HV | 0.9002858
10.1016/j.msea.2020.140521 | Effect of two-step cryorolling and aging on mechanical and electrical properties of a Cu-Cr-Ni-Si alloy for lead frames applications | Sun, Xinglong; Jie, Jinchuan; Wang, Tongmin; Li, Tingju | Materials Science and Engineering A-Structural Materials Properties Microstructure and Processing | 2021 | 10.1016-j.msea.2020.140521-2-a | The peak broadening βcos(θ) varies with 4sin(θ) for the two-step CRA sample. | 10.1016-j.msea.2020.140521-2-a_colorcut_cluster_1 | #090608 | 400°C | Cu-Cr-Ni-(Co)-Si | wt.% | 97.4 | - | - | - | - | - | 1 | - | - | - | - | - | - | 1 | - | 0.6 | - | - | - | - | - | one-step aging | 900 | 2 | 0.4 | 960 | 4 | 90% | 400 | 4.9555 | - | - | - | - | - | - | - | 189.26 | hardness | HV | 0.9002858
10.1016/j.msea.2020.140521 | Effect of two-step cryorolling and aging on mechanical and electrical properties of a Cu-Cr-Ni-Si alloy for lead frames applications | Sun, Xinglong; Jie, Jinchuan; Wang, Tongmin; Li, Tingju | Materials Science and Engineering A-Structural Materials Properties Microstructure and Processing | 2021 | 10.1016-j.msea.2020.140521-2-a | The peak broadening βcos(θ) varies with 4sin(θ) for the two-step CRA sample. | 10.1016-j.msea.2020.140521-2-a_colorcut_cluster_4 | #c91e23 | 440°C | Cu-Cr-Ni-(Co)-Si | wt.% | 97.4 | - | - | - | - | - | 1 | - | - | - | - | - | - | 1 | - | 0.6 | - | - | - | - | - | one-step aging | 900 | 2 | 0.4 | 960 | 4 | 90% | 440 | 0.017833333 | - | - | - | - | - | - | - | 188.24 | hardness | HV | 0.9002858
10.1016/j.msea.2020.140521 | Effect of two-step cryorolling and aging on mechanical and electrical properties of a Cu-Cr-Ni-Si alloy for lead frames applications | Sun, Xinglong; Jie, Jinchuan; Wang, Tongmin; Li, Tingju | Materials Science and Engineering A-Structural Materials Properties Microstructure and Processing | 2021 | 10.1016-j.msea.2020.140521-2-a | The peak broadening βcos(θ) varies with 4sin(θ) for the two-step CRA sample. | 10.1016-j.msea.2020.140521-2-a_colorcut_cluster_4 | #c91e23 | 440°C | Cu-Cr-Ni-(Co)-Si | wt.% | 97.4 | - | - | - | - | - | 1 | - | - | - | - | - | - | 1 | - | 0.6 | - | - | - | - | - | one-step aging | 900 | 2 | 0.4 | 960 | 4 | 90% | 440 | 0.408333333 | - | - | - | - | - | - | - | 208.07 | hardness | HV | 0.9002858
10.1016/j.msea.2020.140521 | Effect of two-step cryorolling and aging on mechanical and electrical properties of a Cu-Cr-Ni-Si alloy for lead frames applications | Sun, Xinglong; Jie, Jinchuan; Wang, Tongmin; Li, Tingju | Materials Science and Engineering A-Structural Materials Properties Microstructure and Processing | 2021 | 10.1016-j.msea.2020.140521-2-a | The peak broadening βcos(θ) varies with 4sin(θ) for the two-step CRA sample. | 10.1016-j.msea.2020.140521-2-a_colorcut_cluster_4 | #c91e23 | 440°C | Cu-Cr-Ni-(Co)-Si | wt.% | 97.4 | - | - | - | - | - | 1 | - | - | - | - | - | - | 1 | - | 0.6 | - | - | - | - | - | one-step aging | 900 | 2 | 0.4 | 960 | 4 | 90% | 440 | 0.925 | - | - | - | - | - | - | - | 210.15 | hardness | HV | 0.9002858
10.1016/j.msea.2020.140521 | Effect of two-step cryorolling and aging on mechanical and electrical properties of a Cu-Cr-Ni-Si alloy for lead frames applications | Sun, Xinglong; Jie, Jinchuan; Wang, Tongmin; Li, Tingju | Materials Science and Engineering A-Structural Materials Properties Microstructure and Processing | 2021 | 10.1016-j.msea.2020.140521-2-a | The peak broadening βcos(θ) varies with 4sin(θ) for the two-step CRA sample. | 10.1016-j.msea.2020.140521-2-a_colorcut_cluster_4 | #c91e23 | 440°C | Cu-Cr-Ni-(Co)-Si | wt.% | 97.4 | - | - | - | - | - | 1 | - | - | - | - | - | - | 1 | - | 0.6 | - | - | - | - | - | one-step aging | 900 | 2 | 0.4 | 960 | 4 | 90% | 440 | 1.9305 | - | - | - | - | - | - | - | 207.02 | hardness | HV | 0.9002858
10.1016/j.msea.2020.140521 | Effect of two-step cryorolling and aging on mechanical and electrical properties of a Cu-Cr-Ni-Si alloy for lead frames applications | Sun, Xinglong; Jie, Jinchuan; Wang, Tongmin; Li, Tingju | Materials Science and Engineering A-Structural Materials Properties Microstructure and Processing | 2021 | 10.1016-j.msea.2020.140521-2-a | The peak broadening βcos(θ) varies with 4sin(θ) for the two-step CRA sample. | 10.1016-j.msea.2020.140521-2-a_colorcut_cluster_4 | #c91e23 | 440°C | Cu-Cr-Ni-(Co)-Si | wt.% | 97.4 | - | - | - | - | - | 1 | - | - | - | - | - | - | 1 | - | 0.6 | - | - | - | - | - | one-step aging | 900 | 2 | 0.4 | 960 | 4 | 90% | 440 | 2.938833333 | - | - | - | - | - | - | - | 195.81 | hardness | HV | 0.9002858
10.1016/j.msea.2020.140521 | Effect of two-step cryorolling and aging on mechanical and electrical properties of a Cu-Cr-Ni-Si alloy for lead frames applications | Sun, Xinglong; Jie, Jinchuan; Wang, Tongmin; Li, Tingju | Materials Science and Engineering A-Structural Materials Properties Microstructure and Processing | 2021 | 10.1016-j.msea.2020.140521-2-a | The peak broadening βcos(θ) varies with 4sin(θ) for the two-step CRA sample. | 10.1016-j.msea.2020.140521-2-a_colorcut_cluster_4 | #c91e23 | 440°C | Cu-Cr-Ni-(Co)-Si | wt.% | 97.4 | - | - | - | - | - | 1 | - | - | - | - | - | - | 1 | - | 0.6 | - | - | - | - | - | one-step aging | 900 | 2 | 0.4 | 960 | 4 | 90% | 440 | 3.95 | - | - | - | - | - | - | - | 191.81 | hardness | HV | 0.9002858
10.1016/j.msea.2020.140521 | Effect of two-step cryorolling and aging on mechanical and electrical properties of a Cu-Cr-Ni-Si alloy for lead frames applications | Sun, Xinglong; Jie, Jinchuan; Wang, Tongmin; Li, Tingju | Materials Science and Engineering A-Structural Materials Properties Microstructure and Processing | 2021 | 10.1016-j.msea.2020.140521-2-a | The peak broadening βcos(θ) varies with 4sin(θ) for the two-step CRA sample. | 10.1016-j.msea.2020.140521-2-a_colorcut_cluster_4 | #c91e23 | 440°C | Cu-Cr-Ni-(Co)-Si | wt.% | 97.4 | - | - | - | - | - | 1 | - | - | - | - | - | - | 1 | - | 0.6 | - | - | - | - | - | one-step aging | 900 | 2 | 0.4 | 960 | 4 | 90% | 440 | 4.9555 | - | - | - | - | - | - | - | 181.63 | hardness | HV | 0.9002858
10.1016/j.msea.2020.140521 | Effect of two-step cryorolling and aging on mechanical and electrical properties of a Cu-Cr-Ni-Si alloy for lead frames applications | Sun, Xinglong; Jie, Jinchuan; Wang, Tongmin; Li, Tingju | Materials Science and Engineering A-Structural Materials Properties Microstructure and Processing | 2021 | 10.1016-j.msea.2020.140521-2-a | The peak broadening βcos(θ) varies with 4sin(θ) for the two-step CRA sample. | 10.1016-j.msea.2020.140521-2-a_colorcut_cluster_5 | #2e09f4 | 480°C | Cu-Cr-Ni-(Co)-Si | wt.% | 97.4 | - | - | - | - | - | 1 | - | - | - | - | - | - | 1 | - | 0.6 | - | - | - | - | - | one-step aging | 900 | 2 | 0.4 | 960 | 4 | 90% | 480 | 0.034833333 | - | - | - | - | - | - | - | 188.35 | hardness | HV | 0.9002858
10.1016/j.msea.2020.140521 | Effect of two-step cryorolling and aging on mechanical and electrical properties of a Cu-Cr-Ni-Si alloy for lead frames applications | Sun, Xinglong; Jie, Jinchuan; Wang, Tongmin; Li, Tingju | Materials Science and Engineering A-Structural Materials Properties Microstructure and Processing | 2021 | 10.1016-j.msea.2020.140521-2-a | The peak broadening βcos(θ) varies with 4sin(θ) for the two-step CRA sample. | 10.1016-j.msea.2020.140521-2-a_colorcut_cluster_5 | #2e09f4 | 480°C | Cu-Cr-Ni-(Co)-Si | wt.% | 97.4 | - | - | - | - | - | 1 | - | - | - | - | - | - | 1 | - | 0.6 | - | - | - | - | - | one-step aging | 900 | 2 | 0.4 | 960 | 4 | 90% | 480 | 0.353166667 | - | - | - | - | - | - | - | 203.79 | hardness | HV | 0.9002858
10.1016/j.msea.2020.140521 | Effect of two-step cryorolling and aging on mechanical and electrical properties of a Cu-Cr-Ni-Si alloy for lead frames applications | Sun, Xinglong; Jie, Jinchuan; Wang, Tongmin; Li, Tingju | Materials Science and Engineering A-Structural Materials Properties Microstructure and Processing | 2021 | 10.1016-j.msea.2020.140521-2-a | The peak broadening βcos(θ) varies with 4sin(θ) for the two-step CRA sample. | 10.1016-j.msea.2020.140521-2-a_colorcut_cluster_5 | #2e09f4 | 480°C | Cu-Cr-Ni-(Co)-Si | wt.% | 97.4 | - | - | - | - | - | 1 | - | - | - | - | - | - | 1 | - | 0.6 | - | - | - | - | - | one-step aging | 900 | 2 | 0.4 | 960 | 4 | 90% | 480 | 0.916666667 | - | - | - | - | - | - | - | 198.62 | hardness | HV | 0.9002858
10.1016/j.msea.2020.140521 | Effect of two-step cryorolling and aging on mechanical and electrical properties of a Cu-Cr-Ni-Si alloy for lead frames applications | Sun, Xinglong; Jie, Jinchuan; Wang, Tongmin; Li, Tingju | Materials Science and Engineering A-Structural Materials Properties Microstructure and Processing | 2021 | 10.1016-j.msea.2020.140521-2-a | The peak broadening βcos(θ) varies with 4sin(θ) for the two-step CRA sample. | 10.1016-j.msea.2020.140521-2-a_colorcut_cluster_5 | #2e09f4 | 480°C | Cu-Cr-Ni-(Co)-Si | wt.% | 97.4 | - | - | - | - | - | 1 | - | - | - | - | - | - | 1 | - | 0.6 | - | - | - | - | - | one-step aging | 900 | 2 | 0.4 | 960 | 4 | 90% | 480 | 1.933333333 | - | - | - | - | - | - | - | 191.91 | hardness | HV | 0.9002858
10.1016/j.msea.2020.140521 | Effect of two-step cryorolling and aging on mechanical and electrical properties of a Cu-Cr-Ni-Si alloy for lead frames applications | Sun, Xinglong; Jie, Jinchuan; Wang, Tongmin; Li, Tingju | Materials Science and Engineering A-Structural Materials Properties Microstructure and Processing | 2021 | 10.1016-j.msea.2020.140521-2-a | The peak broadening βcos(θ) varies with 4sin(θ) for the two-step CRA sample. | 10.1016-j.msea.2020.140521-2-a_colorcut_cluster_5 | #2e09f4 | 480°C | Cu-Cr-Ni-(Co)-Si | wt.% | 97.4 | - | - | - | - | - | 1 | - | - | - | - | - | - | 1 | - | 0.6 | - | - | - | - | - | one-step aging | 900 | 2 | 0.4 | 960 | 4 | 90% | 480 | 2.933333333 | - | - | - | - | - | - | - | 180.28 | hardness | HV | 0.9002858
10.1016/j.msea.2020.140521 | Effect of two-step cryorolling and aging on mechanical and electrical properties of a Cu-Cr-Ni-Si alloy for lead frames applications | Sun, Xinglong; Jie, Jinchuan; Wang, Tongmin; Li, Tingju | Materials Science and Engineering A-Structural Materials Properties Microstructure and Processing | 2021 | 10.1016-j.msea.2020.140521-2-a | The peak broadening βcos(θ) varies with 4sin(θ) for the two-step CRA sample. | 10.1016-j.msea.2020.140521-2-a_colorcut_cluster_5 | #2e09f4 | 480°C | Cu-Cr-Ni-(Co)-Si | wt.% | 97.4 | - | - | - | - | - | 1 | - | - | - | - | - | - | 1 | - | 0.6 | - | - | - | - | - | one-step aging | 900 | 2 | 0.4 | 960 | 4 | 90% | 480 | 3.95 | - | - | - | - | - | - | - | 174 | hardness | HV | 0.9002858
10.1016/j.msea.2020.140521 | Effect of two-step cryorolling and aging on mechanical and electrical properties of a Cu-Cr-Ni-Si alloy for lead frames applications | Sun, Xinglong; Jie, Jinchuan; Wang, Tongmin; Li, Tingju | Materials Science and Engineering A-Structural Materials Properties Microstructure and Processing | 2021 | 10.1016-j.msea.2020.140521-2-a | The peak broadening βcos(θ) varies with 4sin(θ) for the two-step CRA sample. | 10.1016-j.msea.2020.140521-2-a_colorcut_cluster_5 | #2e09f4 | 480°C | Cu-Cr-Ni-(Co)-Si | wt.% | 97.4 | - | - | - | - | - | 1 | - | - | - | - | - | - | 1 | - | 0.6 | - | - | - | - | - | one-step aging | 900 | 2 | 0.4 | 960 | 4 | 90% | 480 | 4.9555 | - | - | - | - | - | - | - | 166.88 | hardness | HV | 0.9002858
10.1016/j.msea.2020.140521 | Effect of two-step cryorolling and aging on mechanical and electrical properties of a Cu-Cr-Ni-Si alloy for lead frames applications | Sun, Xinglong; Jie, Jinchuan; Wang, Tongmin; Li, Tingju | Materials Science and Engineering A-Structural Materials Properties Microstructure and Processing | 2021 | 10.1016-j.msea.2020.140521-2-a | The peak broadening βcos(θ) varies with 4sin(θ) for the two-step CRA sample. | 10.1016-j.msea.2020.140521-2-a_colorcut_cluster_6 | #ce07f7 | 520°C | Cu-Cr-Ni-(Co)-Si | wt.% | 97.4 | - | - | - | - | - | 1 | - | - | - | - | - | - | 1 | - | 0.6 | - | - | - | - | - | one-step aging | 900 | 2 | 0.4 | 960 | 4 | 90% | 520 | 0 | - | - | - | - | - | - | - | 179.37 | hardness | HV | 0.9002858
10.1016/j.msea.2020.140521 | Effect of two-step cryorolling and aging on mechanical and electrical properties of a Cu-Cr-Ni-Si alloy for lead frames applications | Sun, Xinglong; Jie, Jinchuan; Wang, Tongmin; Li, Tingju | Materials Science and Engineering A-Structural Materials Properties Microstructure and Processing | 2021 | 10.1016-j.msea.2020.140521-2-a | The peak broadening βcos(θ) varies with 4sin(θ) for the two-step CRA sample. | 10.1016-j.msea.2020.140521-2-a_colorcut_cluster_6 | #ce07f7 | 520°C | Cu-Cr-Ni-(Co)-Si | wt.% | 97.4 | - | - | - | - | - | 1 | - | - | - | - | - | - | 1 | - | 0.6 | - | - | - | - | - | one-step aging | 900 | 2 | 0.4 | 960 | 4 | 90% | 520 | 0.139 | - | - | - | - | - | - | - | 193.05 | hardness | HV | 0.9002858
10.1016/j.msea.2020.140521 | Effect of two-step cryorolling and aging on mechanical and electrical properties of a Cu-Cr-Ni-Si alloy for lead frames applications | Sun, Xinglong; Jie, Jinchuan; Wang, Tongmin; Li, Tingju | Materials Science and Engineering A-Structural Materials Properties Microstructure and Processing | 2021 | 10.1016-j.msea.2020.140521-2-a | The peak broadening βcos(θ) varies with 4sin(θ) for the two-step CRA sample. | 10.1016-j.msea.2020.140521-2-a_colorcut_cluster_6 | #ce07f7 | 520°C | Cu-Cr-Ni-(Co)-Si | wt.% | 97.4 | - | - | - | - | - | 1 | - | - | - | - | - | - | 1 | - | 0.6 | - | - | - | - | - | one-step aging | 900 | 2 | 0.4 | 960 | 4 | 90% | 520 | 0.270333333 | - | - | - | - | - | - | - | 203.29 | hardness | HV | 0.9002858
10.1016/j.msea.2020.140521 | Effect of two-step cryorolling and aging on mechanical and electrical properties of a Cu-Cr-Ni-Si alloy for lead frames applications | Sun, Xinglong; Jie, Jinchuan; Wang, Tongmin; Li, Tingju | Materials Science and Engineering A-Structural Materials Properties Microstructure and Processing | 2021 | 10.1016-j.msea.2020.140521-2-a | The peak broadening βcos(θ) varies with 4sin(θ) for the two-step CRA sample. | 10.1016-j.msea.2020.140521-2-a_colorcut_cluster_6 | #ce07f7 | 520°C | Cu-Cr-Ni-(Co)-Si | wt.% | 97.4 | - | - | - | - | - | 1 | - | - | - | - | - | - | 1 | - | 0.6 | - | - | - | - | - | one-step aging | 900 | 2 | 0.4 | 960 | 4 | 90% | 520 | 0.457 | - | - | - | - | - | - | - | 196.54 | hardness | HV | 0.9002858
10.1016/j.msea.2020.140521 | Effect of two-step cryorolling and aging on mechanical and electrical properties of a Cu-Cr-Ni-Si alloy for lead frames applications | Sun, Xinglong; Jie, Jinchuan; Wang, Tongmin; Li, Tingju | Materials Science and Engineering A-Structural Materials Properties Microstructure and Processing | 2021 | 10.1016-j.msea.2020.140521-2-a | The peak broadening βcos(θ) varies with 4sin(θ) for the two-step CRA sample. | 10.1016-j.msea.2020.140521-2-a_colorcut_cluster_6 | #ce07f7 | 520°C | Cu-Cr-Ni-(Co)-Si | wt.% | 97.4 | - | - | - | - | - | 1 | - | - | - | - | - | - | 1 | - | 0.6 | - | - | - | - | - | one-step aging | 900 | 2 | 0.4 | 960 | 4 | 90% | 520 | 0.982 | - | - | - | - | - | - | - | 186.6 | hardness | HV | 0.9002858
10.1016/j.msea.2020.140521 | Effect of two-step cryorolling and aging on mechanical and electrical properties of a Cu-Cr-Ni-Si alloy for lead frames applications | Sun, Xinglong; Jie, Jinchuan; Wang, Tongmin; Li, Tingju | Materials Science and Engineering A-Structural Materials Properties Microstructure and Processing | 2021 | 10.1016-j.msea.2020.140521-2-a | The peak broadening βcos(θ) varies with 4sin(θ) for the two-step CRA sample. | 10.1016-j.msea.2020.140521-2-a_colorcut_cluster_6 | #ce07f7 | 520°C | Cu-Cr-Ni-(Co)-Si | wt.% | 97.4 | - | - | - | - | - | 1 | - | - | - | - | - | - | 1 | - | 0.6 | - | - | - | - | - | one-step aging | 900 | 2 | 0.4 | 960 | 4 | 90% | 520 | 1.990333333 | - | - | - | - | - | - | - | 182.65 | hardness | HV | 0.9002858
10.1016/j.msea.2020.140521 | Effect of two-step cryorolling and aging on mechanical and electrical properties of a Cu-Cr-Ni-Si alloy for lead frames applications | Sun, Xinglong; Jie, Jinchuan; Wang, Tongmin; Li, Tingju | Materials Science and Engineering A-Structural Materials Properties Microstructure and Processing | 2021 | 10.1016-j.msea.2020.140521-2-a | The peak broadening βcos(θ) varies with 4sin(θ) for the two-step CRA sample. | 10.1016-j.msea.2020.140521-2-a_colorcut_cluster_6 | #ce07f7 | 520°C | Cu-Cr-Ni-(Co)-Si | wt.% | 97.4 | - | - | - | - | - | 1 | - | - | - | - | - | - | 1 | - | 0.6 | - | - | - | - | - | one-step aging | 900 | 2 | 0.4 | 960 | 4 | 90% | 520 | 3.007 | - | - | - | - | - | - | - | 174.33 | hardness | HV | 0.9002858
10.1016/j.msea.2020.140521 | Effect of two-step cryorolling and aging on mechanical and electrical properties of a Cu-Cr-Ni-Si alloy for lead frames applications | Sun, Xinglong; Jie, Jinchuan; Wang, Tongmin; Li, Tingju | Materials Science and Engineering A-Structural Materials Properties Microstructure and Processing | 2021 | 10.1016-j.msea.2020.140521-2-a | The peak broadening βcos(θ) varies with 4sin(θ) for the two-step CRA sample. | 10.1016-j.msea.2020.140521-2-a_colorcut_cluster_6 | #ce07f7 | 520°C | Cu-Cr-Ni-(Co)-Si | wt.% | 97.4 | - | - | - | - | - | 1 | - | - | - | - | - | - | 1 | - | 0.6 | - | - | - | - | - | one-step aging | 900 | 2 | 0.4 | 960 | 4 | 90% | 520 | 4.007 | - | - | - | - | - | - | - | 163.3 | hardness | HV | 0.9002858
10.1016/j.msea.2020.140521 | Effect of two-step cryorolling and aging on mechanical and electrical properties of a Cu-Cr-Ni-Si alloy for lead frames applications | Sun, Xinglong; Jie, Jinchuan; Wang, Tongmin; Li, Tingju | Materials Science and Engineering A-Structural Materials Properties Microstructure and Processing | 2021 | 10.1016-j.msea.2020.140521-2-a | The peak broadening βcos(θ) varies with 4sin(θ) for the two-step CRA sample. | 10.1016-j.msea.2020.140521-2-a_colorcut_cluster_6 | #ce07f7 | 520°C | Cu-Cr-Ni-(Co)-Si | wt.% | 97.4 | - | - | - | - | - | 1 | - | - | - | - | - | - | 1 | - | 0.6 | - | - | - | - | - | one-step aging | 900 | 2 | 0.4 | 960 | 4 | 90% | 520 | 5.012666667 | - | - | - | - | - | - | - | 157.35 | hardness | HV | 0.9002858
10.1016/j.msea.2020.140521 | Effect of two-step cryorolling and aging on mechanical and electrical properties of a Cu-Cr-Ni-Si alloy for lead frames applications | Sun, Xinglong; Jie, Jinchuan; Wang, Tongmin; Li, Tingju | Materials Science and Engineering A-Structural Materials Properties Microstructure and Processing | 2021 | 10.1016-j.msea.2020.140521-2-b | The peak broadening βcos(θ) varies with 4sin(θ) for the two-step CRA sample. | 10.1016-j.msea.2020.140521-2-b_colorcut_cluster_1 | #050404 | 400°C | Cu-Cr-Ni-(Co)-Si | wt.% | 97.4 | - | - | - | - | - | 1 | - | - | - | - | - | - | 1 | - | 0.6 | - | - | - | - | - | one-step aging | 900 | 2 | 0.4 | 960 | 4 | 90% | 400 | 0.092333333 | - | - | - | - | - | - | - | 33.37 | conductivity | %IACS | 0.9002858
10.1016/j.msea.2020.140521 | Effect of two-step cryorolling and aging on mechanical and electrical properties of a Cu-Cr-Ni-Si alloy for lead frames applications | Sun, Xinglong; Jie, Jinchuan; Wang, Tongmin; Li, Tingju | Materials Science and Engineering A-Structural Materials Properties Microstructure and Processing | 2021 | 10.1016-j.msea.2020.140521-2-b | The peak broadening βcos(θ) varies with 4sin(θ) for the two-step CRA sample. | 10.1016-j.msea.2020.140521-2-b_colorcut_cluster_1 | #050404 | 400°C | Cu-Cr-Ni-(Co)-Si | wt.% | 97.4 | - | - | - | - | - | 1 | - | - | - | - | - | - | 1 | - | 0.6 | - | - | - | - | - | one-step aging | 900 | 2 | 0.4 | 960 | 4 | 90% | 400 | 0.159333333 | - | - | - | - | - | - | - | 33.43 | conductivity | %IACS | 0.9002858
10.1016/j.msea.2020.140521 | Effect of two-step cryorolling and aging on mechanical and electrical properties of a Cu-Cr-Ni-Si alloy for lead frames applications | Sun, Xinglong; Jie, Jinchuan; Wang, Tongmin; Li, Tingju | Materials Science and Engineering A-Structural Materials Properties Microstructure and Processing | 2021 | 10.1016-j.msea.2020.140521-2-b | The peak broadening βcos(θ) varies with 4sin(θ) for the two-step CRA sample. | 10.1016-j.msea.2020.140521-2-b_colorcut_cluster_1 | #050404 | 400°C | Cu-Cr-Ni-(Co)-Si | wt.% | 97.4 | - | - | - | - | - | 1 | - | - | - | - | - | - | 1 | - | 0.6 | - | - | - | - | - | one-step aging | 900 | 2 | 0.4 | 960 | 4 | 90% | 400 | 0.244166667 | - | - | - | - | - | - | - | 35.35 | conductivity | %IACS | 0.9002858
10.1016/j.msea.2020.140521 | Effect of two-step cryorolling and aging on mechanical and electrical properties of a Cu-Cr-Ni-Si alloy for lead frames applications | Sun, Xinglong; Jie, Jinchuan; Wang, Tongmin; Li, Tingju | Materials Science and Engineering A-Structural Materials Properties Microstructure and Processing | 2021 | 10.1016-j.msea.2020.140521-2-b | The peak broadening βcos(θ) varies with 4sin(θ) for the two-step CRA sample. | 10.1016-j.msea.2020.140521-2-b_colorcut_cluster_1 | #050404 | 400°C | Cu-Cr-Ni-(Co)-Si | wt.% | 97.4 | - | - | - | - | - | 1 | - | - | - | - | - | - | 1 | - | 0.6 | - | - | - | - | - | one-step aging | 900 | 2 | 0.4 | 960 | 4 | 90% | 400 | 0.325833333 | - | - | - | - | - | - | - | 35.68 | conductivity | %IACS | 0.9002858
10.1016/j.msea.2020.140521 | Effect of two-step cryorolling and aging on mechanical and electrical properties of a Cu-Cr-Ni-Si alloy for lead frames applications | Sun, Xinglong; Jie, Jinchuan; Wang, Tongmin; Li, Tingju | Materials Science and Engineering A-Structural Materials Properties Microstructure and Processing | 2021 | 10.1016-j.msea.2020.140521-2-b | The peak broadening βcos(θ) varies with 4sin(θ) for the two-step CRA sample. | 10.1016-j.msea.2020.140521-2-b_colorcut_cluster_1 | #050404 | 400°C | Cu-Cr-Ni-(Co)-Si | wt.% | 97.4 | - | - | - | - | - | 1 | - | - | - | - | - | - | 1 | - | 0.6 | - | - | - | - | - | one-step aging | 900 | 2 | 0.4 | 960 | 4 | 90% | 400 | 0.427833333 | - | - | - | - | - | - | - | 35.87 | conductivity | %IACS | 0.9002858
10.1016/j.msea.2020.140521 | Effect of two-step cryorolling and aging on mechanical and electrical properties of a Cu-Cr-Ni-Si alloy for lead frames applications | Sun, Xinglong; Jie, Jinchuan; Wang, Tongmin; Li, Tingju | Materials Science and Engineering A-Structural Materials Properties Microstructure and Processing | 2021 | 10.1016-j.msea.2020.140521-2-b | The peak broadening βcos(θ) varies with 4sin(θ) for the two-step CRA sample. | 10.1016-j.msea.2020.140521-2-b_colorcut_cluster_1 | #050404 | 400°C | Cu-Cr-Ni-(Co)-Si | wt.% | 97.4 | - | - | - | - | - | 1 | - | - | - | - | - | - | 1 | - | 0.6 | - | - | - | - | - | one-step aging | 900 | 2 | 0.4 | 960 | 4 | 90% | 400 | 0.836166667 | - | - | - | - | - | - | - | 38.62 | conductivity | %IACS | 0.9002858
10.1016/j.msea.2020.140521 | Effect of two-step cryorolling and aging on mechanical and electrical properties of a Cu-Cr-Ni-Si alloy for lead frames applications | Sun, Xinglong; Jie, Jinchuan; Wang, Tongmin; Li, Tingju | Materials Science and Engineering A-Structural Materials Properties Microstructure and Processing | 2021 | 10.1016-j.msea.2020.140521-2-b | The peak broadening βcos(θ) varies with 4sin(θ) for the two-step CRA sample. | 10.1016-j.msea.2020.140521-2-b_colorcut_cluster_1 | #050404 | 400°C | Cu-Cr-Ni-(Co)-Si | wt.% | 97.4 | - | - | - | - | - | 1 | - | - | - | - | - | - | 1 | - | 0.6 | - | - | - | - | - | one-step aging | 900 | 2 | 0.4 | 960 | 4 | 90% | 400 | 0.931166667 | - | - | - | - | - | - | - | 38.12 | conductivity | %IACS | 0.9002858
10.1016/j.msea.2020.140521 | Effect of two-step cryorolling and aging on mechanical and electrical properties of a Cu-Cr-Ni-Si alloy for lead frames applications | Sun, Xinglong; Jie, Jinchuan; Wang, Tongmin; Li, Tingju | Materials Science and Engineering A-Structural Materials Properties Microstructure and Processing | 2021 | 10.1016-j.msea.2020.140521-2-b | The peak broadening βcos(θ) varies with 4sin(θ) for the two-step CRA sample. | 10.1016-j.msea.2020.140521-2-b_colorcut_cluster_1 | #050404 | 400°C | Cu-Cr-Ni-(Co)-Si | wt.% | 97.4 | - | - | - | - | - | 1 | - | - | - | - | - | - | 1 | - | 0.6 | - | - | - | - | - | one-step aging | 900 | 2 | 0.4 | 960 | 4 | 90% | 400 | 1.935166667 | - | - | - | - | - | - | - | 39.48 | conductivity | %IACS | 0.9002858
10.1016/j.msea.2020.140521 | Effect of two-step cryorolling and aging on mechanical and electrical properties of a Cu-Cr-Ni-Si alloy for lead frames applications | Sun, Xinglong; Jie, Jinchuan; Wang, Tongmin; Li, Tingju | Materials Science and Engineering A-Structural Materials Properties Microstructure and Processing | 2021 | 10.1016-j.msea.2020.140521-2-b | The peak broadening βcos(θ) varies with 4sin(θ) for the two-step CRA sample. | 10.1016-j.msea.2020.140521-2-b_colorcut_cluster_1 | #050404 | 400°C | Cu-Cr-Ni-(Co)-Si | wt.% | 97.4 | - | - | - | - | - | 1 | - | - | - | - | - | - | 1 | - | 0.6 | - | - | - | - | - | one-step aging | 900 | 2 | 0.4 | 960 | 4 | 90% | 400 | 2.941833333 | - | - | - | - | - | - | - | 40.27 | conductivity | %IACS | 0.9002858
10.1016/j.msea.2020.140521 | Effect of two-step cryorolling and aging on mechanical and electrical properties of a Cu-Cr-Ni-Si alloy for lead frames applications | Sun, Xinglong; Jie, Jinchuan; Wang, Tongmin; Li, Tingju | Materials Science and Engineering A-Structural Materials Properties Microstructure and Processing | 2021 | 10.1016-j.msea.2020.140521-2-b | The peak broadening βcos(θ) varies with 4sin(θ) for the two-step CRA sample. | 10.1016-j.msea.2020.140521-2-b_colorcut_cluster_1 | #050404 | 400°C | Cu-Cr-Ni-(Co)-Si | wt.% | 97.4 | - | - | - | - | - | 1 | - | - | - | - | - | - | 1 | - | 0.6 | - | - | - | - | - | one-step aging | 900 | 2 | 0.4 | 960 | 4 | 90% | 400 | 3.9485 | - | - | - | - | - | - | - | 42.21 | conductivity | %IACS | 0.9002858
10.1016/j.msea.2020.140521 | Effect of two-step cryorolling and aging on mechanical and electrical properties of a Cu-Cr-Ni-Si alloy for lead frames applications | Sun, Xinglong; Jie, Jinchuan; Wang, Tongmin; Li, Tingju | Materials Science and Engineering A-Structural Materials Properties Microstructure and Processing | 2021 | 10.1016-j.msea.2020.140521-2-b | The peak broadening βcos(θ) varies with 4sin(θ) for the two-step CRA sample. | 10.1016-j.msea.2020.140521-2-b_colorcut_cluster_1 | #050404 | 400°C | Cu-Cr-Ni-(Co)-Si | wt.% | 97.4 | - | - | - | - | - | 1 | - | - | - | - | - | - | 1 | - | 0.6 | - | - | - | - | - | one-step aging | 900 | 2 | 0.4 | 960 | 4 | 90% | 400 | 4.955333333 | - | - | - | - | - | - | - | 43.73 | conductivity | %IACS | 0.9002858
10.1016/j.msea.2020.140521 | Effect of two-step cryorolling and aging on mechanical and electrical properties of a Cu-Cr-Ni-Si alloy for lead frames applications | Sun, Xinglong; Jie, Jinchuan; Wang, Tongmin; Li, Tingju | Materials Science and Engineering A-Structural Materials Properties Microstructure and Processing | 2021 | 10.1016-j.msea.2020.140521-2-b | The peak broadening βcos(θ) varies with 4sin(θ) for the two-step CRA sample. | 10.1016-j.msea.2020.140521-2-b_colorcut_cluster_4 | #ce05f8 | 520°C | Cu-Cr-Ni-(Co)-Si | wt.% | 97.4 | - | - | - | - | - | 1 | - | - | - | - | - | - | 1 | - | 0.6 | - | - | - | - | - | one-step aging | 900 | 2 | 0.4 | 960 | 4 | 90% | 520 | 0 | - | - | - | - | - | - | - | 24.31 | conductivity | %IACS | 0.9002858
10.1016/j.msea.2020.140521 | Effect of two-step cryorolling and aging on mechanical and electrical properties of a Cu-Cr-Ni-Si alloy for lead frames applications | Sun, Xinglong; Jie, Jinchuan; Wang, Tongmin; Li, Tingju | Materials Science and Engineering A-Structural Materials Properties Microstructure and Processing | 2021 | 10.1016-j.msea.2020.140521-2-b | The peak broadening βcos(θ) varies with 4sin(θ) for the two-step CRA sample. | 10.1016-j.msea.2020.140521-2-b_colorcut_cluster_4 | #ce05f8 | 520°C | Cu-Cr-Ni-(Co)-Si | wt.% | 97.4 | - | - | - | - | - | 1 | - | - | - | - | - | - | 1 | - | 0.6 | - | - | - | - | - | one-step aging | 900 | 2 | 0.4 | 960 | 4 | 90% | 520 | 0.075833333 | - | - | - | - | - | - | - | 34.17 | conductivity | %IACS | 0.9002858
10.1016/j.msea.2020.140521 | Effect of two-step cryorolling and aging on mechanical and electrical properties of a Cu-Cr-Ni-Si alloy for lead frames applications | Sun, Xinglong; Jie, Jinchuan; Wang, Tongmin; Li, Tingju | Materials Science and Engineering A-Structural Materials Properties Microstructure and Processing | 2021 | 10.1016-j.msea.2020.140521-2-b | The peak broadening βcos(θ) varies with 4sin(θ) for the two-step CRA sample. | 10.1016-j.msea.2020.140521-2-b_colorcut_cluster_4 | #ce05f8 | 520°C | Cu-Cr-Ni-(Co)-Si | wt.% | 97.4 | - | - | - | - | - | 1 | - | - | - | - | - | - | 1 | - | 0.6 | - | - | - | - | - | one-step aging | 900 | 2 | 0.4 | 960 | 4 | 90% | 520 | 0.160833333 | - | - | - | - | - | - | - | 40.09 | conductivity | %IACS | 0.9002858
10.1016/j.msea.2020.140521 | Effect of two-step cryorolling and aging on mechanical and electrical properties of a Cu-Cr-Ni-Si alloy for lead frames applications | Sun, Xinglong; Jie, Jinchuan; Wang, Tongmin; Li, Tingju | Materials Science and Engineering A-Structural Materials Properties Microstructure and Processing | 2021 | 10.1016-j.msea.2020.140521-2-b | The peak broadening βcos(θ) varies with 4sin(θ) for the two-step CRA sample. | 10.1016-j.msea.2020.140521-2-b_colorcut_cluster_4 | #ce05f8 | 520°C | Cu-Cr-Ni-(Co)-Si | wt.% | 97.4 | - | - | - | - | - | 1 | - | - | - | - | - | - | 1 | - | 0.6 | - | - | - | - | - | one-step aging | 900 | 2 | 0.4 | 960 | 4 | 90% | 520 | 0.2735 | - | - | - | - | - | - | - | 44.49 | conductivity | %IACS | 0.9002858
10.1016/j.msea.2020.140521 | Effect of two-step cryorolling and aging on mechanical and electrical properties of a Cu-Cr-Ni-Si alloy for lead frames applications | Sun, Xinglong; Jie, Jinchuan; Wang, Tongmin; Li, Tingju | Materials Science and Engineering A-Structural Materials Properties Microstructure and Processing | 2021 | 10.1016-j.msea.2020.140521-2-b | The peak broadening βcos(θ) varies with 4sin(θ) for the two-step CRA sample. | 10.1016-j.msea.2020.140521-2-b_colorcut_cluster_4 | #ce05f8 | 520°C | Cu-Cr-Ni-(Co)-Si | wt.% | 97.4 | - | - | - | - | - | 1 | - | - | - | - | - | - | 1 | - | 0.6 | - | - | - | - | - | one-step aging | 900 | 2 | 0.4 | 960 | 4 | 90% | 520 | 0.479833333 | - | - | - | - | - | - | - | 45.95 | conductivity | %IACS | 0.9002858
10.1016/j.msea.2020.140521 | Effect of two-step cryorolling and aging on mechanical and electrical properties of a Cu-Cr-Ni-Si alloy for lead frames applications | Sun, Xinglong; Jie, Jinchuan; Wang, Tongmin; Li, Tingju | Materials Science and Engineering A-Structural Materials Properties Microstructure and Processing | 2021 | 10.1016-j.msea.2020.140521-2-b | The peak broadening βcos(θ) varies with 4sin(θ) for the two-step CRA sample. | 10.1016-j.msea.2020.140521-2-b_colorcut_cluster_4 | #ce05f8 | 520°C | Cu-Cr-Ni-(Co)-Si | wt.% | 97.4 | - | - | - | - | - | 1 | - | - | - | - | - | - | 1 | - | 0.6 | - | - | - | - | - | one-step aging | 900 | 2 | 0.4 | 960 | 4 | 90% | 520 | 0.992333333 | - | - | - | - | - | - | - | 46.61 | conductivity | %IACS | 0.9002858
10.1016/j.msea.2020.140521 | Effect of two-step cryorolling and aging on mechanical and electrical properties of a Cu-Cr-Ni-Si alloy for lead frames applications | Sun, Xinglong; Jie, Jinchuan; Wang, Tongmin; Li, Tingju | Materials Science and Engineering A-Structural Materials Properties Microstructure and Processing | 2021 | 10.1016-j.msea.2020.140521-2-b | The peak broadening βcos(θ) varies with 4sin(θ) for the two-step CRA sample. | 10.1016-j.msea.2020.140521-2-b_colorcut_cluster_4 | #ce05f8 | 520°C | Cu-Cr-Ni-(Co)-Si | wt.% | 97.4 | - | - | - | - | - | 1 | - | - | - | - | - | - | 1 | - | 0.6 | - | - | - | - | - | one-step aging | 900 | 2 | 0.4 | 960 | 4 | 90% | 520 | 1.996333333 | - | - | - | - | - | - | - | 47.34 | conductivity | %IACS | 0.9002858
10.1016/j.msea.2020.140521 | Effect of two-step cryorolling and aging on mechanical and electrical properties of a Cu-Cr-Ni-Si alloy for lead frames applications | Sun, Xinglong; Jie, Jinchuan; Wang, Tongmin; Li, Tingju | Materials Science and Engineering A-Structural Materials Properties Microstructure and Processing | 2021 | 10.1016-j.msea.2020.140521-2-b | The peak broadening βcos(θ) varies with 4sin(θ) for the two-step CRA sample. | 10.1016-j.msea.2020.140521-2-b_colorcut_cluster_4 | #ce05f8 | 520°C | Cu-Cr-Ni-(Co)-Si | wt.% | 97.4 | - | - | - | - | - | 1 | - | - | - | - | - | - | 1 | - | 0.6 | - | - | - | - | - | one-step aging | 900 | 2 | 0.4 | 960 | 4 | 90% | 520 | 3.005833333 | - | - | - | - | - | - | - | 47.27 | conductivity | %IACS | 0.9002858
10.1016/j.msea.2020.140521 | Effect of two-step cryorolling and aging on mechanical and electrical properties of a Cu-Cr-Ni-Si alloy for lead frames applications | Sun, Xinglong; Jie, Jinchuan; Wang, Tongmin; Li, Tingju | Materials Science and Engineering A-Structural Materials Properties Microstructure and Processing | 2021 | 10.1016-j.msea.2020.140521-2-b | The peak broadening βcos(θ) varies with 4sin(θ) for the two-step CRA sample. | 10.1016-j.msea.2020.140521-2-b_colorcut_cluster_4 | #ce05f8 | 520°C | Cu-Cr-Ni-(Co)-Si | wt.% | 97.4 | - | - | - | - | - | 1 | - | - | - | - | - | - | 1 | - | 0.6 | - | - | - | - | - | one-step aging | 900 | 2 | 0.4 | 960 | 4 | 90% | 520 | 4.0125 | - | - | - | - | - | - | - | 47.55 | conductivity | %IACS | 0.9002858
10.1016/j.msea.2020.140521 | Effect of two-step cryorolling and aging on mechanical and electrical properties of a Cu-Cr-Ni-Si alloy for lead frames applications | Sun, Xinglong; Jie, Jinchuan; Wang, Tongmin; Li, Tingju | Materials Science and Engineering A-Structural Materials Properties Microstructure and Processing | 2021 | 10.1016-j.msea.2020.140521-2-b | The peak broadening βcos(θ) varies with 4sin(θ) for the two-step CRA sample. | 10.1016-j.msea.2020.140521-2-b_colorcut_cluster_4 | #ce05f8 | 520°C | Cu-Cr-Ni-(Co)-Si | wt.% | 97.4 | - | - | - | - | - | 1 | - | - | - | - | - | - | 1 | - | 0.6 | - | - | - | - | - | one-step aging | 900 | 2 | 0.4 | 960 | 4 | 90% | 520 | 5.0165 | - | - | - | - | - | - | - | 47.54 | conductivity | %IACS | 0.9002858
10.1016/j.msea.2020.140521 | Effect of two-step cryorolling and aging on mechanical and electrical properties of a Cu-Cr-Ni-Si alloy for lead frames applications | Sun, Xinglong; Jie, Jinchuan; Wang, Tongmin; Li, Tingju | Materials Science and Engineering A-Structural Materials Properties Microstructure and Processing | 2021 | 10.1016-j.msea.2020.140521-2-b | The peak broadening βcos(θ) varies with 4sin(θ) for the two-step CRA sample. | 10.1016-j.msea.2020.140521-2-b_colorcut_cluster_5 | #2c06f5 | 480°C | Cu-Cr-Ni-(Co)-Si | wt.% | 97.4 | - | - | - | - | - | 1 | - | - | - | - | - | - | 1 | - | 0.6 | - | - | - | - | - | one-step aging | 900 | 2 | 0.4 | 960 | 4 | 90% | 480 | 0.102 | - | - | - | - | - | - | - | 37.82 | conductivity | %IACS | 0.9002858
10.1016/j.msea.2020.140521 | Effect of two-step cryorolling and aging on mechanical and electrical properties of a Cu-Cr-Ni-Si alloy for lead frames applications | Sun, Xinglong; Jie, Jinchuan; Wang, Tongmin; Li, Tingju | Materials Science and Engineering A-Structural Materials Properties Microstructure and Processing | 2021 | 10.1016-j.msea.2020.140521-2-b | The peak broadening βcos(θ) varies with 4sin(θ) for the two-step CRA sample. | 10.1016-j.msea.2020.140521-2-b_colorcut_cluster_5 | #2c06f5 | 480°C | Cu-Cr-Ni-(Co)-Si | wt.% | 97.4 | - | - | - | - | - | 1 | - | - | - | - | - | - | 1 | - | 0.6 | - | - | - | - | - | one-step aging | 900 | 2 | 0.4 | 960 | 4 | 90% | 480 | 0.229 | - | - | - | - | - | - | - | 42.38 | conductivity | %IACS | 0.9002858
10.1016/j.msea.2020.140521 | Effect of two-step cryorolling and aging on mechanical and electrical properties of a Cu-Cr-Ni-Si alloy for lead frames applications | Sun, Xinglong; Jie, Jinchuan; Wang, Tongmin; Li, Tingju | Materials Science and Engineering A-Structural Materials Properties Microstructure and Processing | 2021 | 10.1016-j.msea.2020.140521-2-b | The peak broadening βcos(θ) varies with 4sin(θ) for the two-step CRA sample. | 10.1016-j.msea.2020.140521-2-b_colorcut_cluster_5 | #2c06f5 | 480°C | Cu-Cr-Ni-(Co)-Si | wt.% | 97.4 | - | - | - | - | - | 1 | - | - | - | - | - | - | 1 | - | 0.6 | - | - | - | - | - | one-step aging | 900 | 2 | 0.4 | 960 | 4 | 90% | 480 | 0.3355 | - | - | - | - | - | - | - | 43.06 | conductivity | %IACS | 0.9002858
10.1016/j.msea.2020.140521 | Effect of two-step cryorolling and aging on mechanical and electrical properties of a Cu-Cr-Ni-Si alloy for lead frames applications | Sun, Xinglong; Jie, Jinchuan; Wang, Tongmin; Li, Tingju | Materials Science and Engineering A-Structural Materials Properties Microstructure and Processing | 2021 | 10.1016-j.msea.2020.140521-2-b | The peak broadening βcos(θ) varies with 4sin(θ) for the two-step CRA sample. | 10.1016-j.msea.2020.140521-2-b_colorcut_cluster_5 | #2c06f5 | 480°C | Cu-Cr-Ni-(Co)-Si | wt.% | 97.4 | - | - | - | - | - | 1 | - | - | - | - | - | - | 1 | - | 0.6 | - | - | - | - | - | one-step aging | 900 | 2 | 0.4 | 960 | 4 | 90% | 480 | 0.427833333 | - | - | - | - | - | - | - | 43.95 | conductivity | %IACS | 0.9002858
10.1016/j.msea.2020.140521 | Effect of two-step cryorolling and aging on mechanical and electrical properties of a Cu-Cr-Ni-Si alloy for lead frames applications | Sun, Xinglong; Jie, Jinchuan; Wang, Tongmin; Li, Tingju | Materials Science and Engineering A-Structural Materials Properties Microstructure and Processing | 2021 | 10.1016-j.msea.2020.140521-2-b | The peak broadening βcos(θ) varies with 4sin(θ) for the two-step CRA sample. | 10.1016-j.msea.2020.140521-2-b_colorcut_cluster_5 | #2c06f5 | 480°C | Cu-Cr-Ni-(Co)-Si | wt.% | 97.4 | - | - | - | - | - | 1 | - | - | - | - | - | - | 1 | - | 0.6 | - | - | - | - | - | one-step aging | 900 | 2 | 0.4 | 960 | 4 | 90% | 480 | 0.928333333 | - | - | - | - | - | - | - | 44.79 | conductivity | %IACS | 0.9002858
10.1016/j.msea.2020.140521 | Effect of two-step cryorolling and aging on mechanical and electrical properties of a Cu-Cr-Ni-Si alloy for lead frames applications | Sun, Xinglong; Jie, Jinchuan; Wang, Tongmin; Li, Tingju | Materials Science and Engineering A-Structural Materials Properties Microstructure and Processing | 2021 | 10.1016-j.msea.2020.140521-2-b | The peak broadening βcos(θ) varies with 4sin(θ) for the two-step CRA sample. | 10.1016-j.msea.2020.140521-2-b_colorcut_cluster_5 | #2c06f5 | 480°C | Cu-Cr-Ni-(Co)-Si | wt.% | 97.4 | - | - | - | - | - | 1 | - | - | - | - | - | - | 1 | - | 0.6 | - | - | - | - | - | one-step aging | 900 | 2 | 0.4 | 960 | 4 | 90% | 480 | 1.938 | - | - | - | - | - | - | - | 45.38 | conductivity | %IACS | 0.9002858
10.1016/j.msea.2020.140521 | Effect of two-step cryorolling and aging on mechanical and electrical properties of a Cu-Cr-Ni-Si alloy for lead frames applications | Sun, Xinglong; Jie, Jinchuan; Wang, Tongmin; Li, Tingju | Materials Science and Engineering A-Structural Materials Properties Microstructure and Processing | 2021 | 10.1016-j.msea.2020.140521-2-b | The peak broadening βcos(θ) varies with 4sin(θ) for the two-step CRA sample. | 10.1016-j.msea.2020.140521-2-b_colorcut_cluster_5 | #2c06f5 | 480°C | Cu-Cr-Ni-(Co)-Si | wt.% | 97.4 | - | - | - | - | - | 1 | - | - | - | - | - | - | 1 | - | 0.6 | - | - | - | - | - | one-step aging | 900 | 2 | 0.4 | 960 | 4 | 90% | 480 | 2.944666667 | - | - | - | - | - | - | - | 45.39 | conductivity | %IACS | 0.9002858
10.1016/j.msea.2020.140521 | Effect of two-step cryorolling and aging on mechanical and electrical properties of a Cu-Cr-Ni-Si alloy for lead frames applications | Sun, Xinglong; Jie, Jinchuan; Wang, Tongmin; Li, Tingju | Materials Science and Engineering A-Structural Materials Properties Microstructure and Processing | 2021 | 10.1016-j.msea.2020.140521-2-b | The peak broadening βcos(θ) varies with 4sin(θ) for the two-step CRA sample. | 10.1016-j.msea.2020.140521-2-b_colorcut_cluster_5 | #2c06f5 | 480°C | Cu-Cr-Ni-(Co)-Si | wt.% | 97.4 | - | - | - | - | - | 1 | - | - | - | - | - | - | 1 | - | 0.6 | - | - | - | - | - | one-step aging | 900 | 2 | 0.4 | 960 | 4 | 90% | 480 | 3.9485 | - | - | - | - | - | - | - | 45.98 | conductivity | %IACS | 0.9002858
10.1016/j.msea.2020.140521 | Effect of two-step cryorolling and aging on mechanical and electrical properties of a Cu-Cr-Ni-Si alloy for lead frames applications | Sun, Xinglong; Jie, Jinchuan; Wang, Tongmin; Li, Tingju | Materials Science and Engineering A-Structural Materials Properties Microstructure and Processing | 2021 | 10.1016-j.msea.2020.140521-2-b | The peak broadening βcos(θ) varies with 4sin(θ) for the two-step CRA sample. | 10.1016-j.msea.2020.140521-2-b_colorcut_cluster_5 | #2c06f5 | 480°C | Cu-Cr-Ni-(Co)-Si | wt.% | 97.4 | - | - | - | - | - | 1 | - | - | - | - | - | - | 1 | - | 0.6 | - | - | - | - | - | one-step aging | 900 | 2 | 0.4 | 960 | 4 | 90% | 480 | 4.955333333 | - | - | - | - | - | - | - | 45.84 | conductivity | %IACS | 0.9002858
10.1016/j.msea.2020.140521 | Effect of two-step cryorolling and aging on mechanical and electrical properties of a Cu-Cr-Ni-Si alloy for lead frames applications | Sun, Xinglong; Jie, Jinchuan; Wang, Tongmin; Li, Tingju | Materials Science and Engineering A-Structural Materials Properties Microstructure and Processing | 2021 | 10.1016-j.msea.2020.140521-2-b | The peak broadening βcos(θ) varies with 4sin(θ) for the two-step CRA sample. | 10.1016-j.msea.2020.140521-2-b_colorcut_cluster_7 | #c91a1f | 440°C | Cu-Cr-Ni-(Co)-Si | wt.% | 97.4 | - | - | - | - | - | 1 | - | - | - | - | - | - | 1 | - | 0.6 | - | - | - | - | - | one-step aging | 900 | 2 | 0.4 | 960 | 4 | 90% | 440 | 0.032 | - | - | - | - | - | - | - | 29.87 | conductivity | %IACS | 0.9002858
10.1016/j.msea.2020.140521 | Effect of two-step cryorolling and aging on mechanical and electrical properties of a Cu-Cr-Ni-Si alloy for lead frames applications | Sun, Xinglong; Jie, Jinchuan; Wang, Tongmin; Li, Tingju | Materials Science and Engineering A-Structural Materials Properties Microstructure and Processing | 2021 | 10.1016-j.msea.2020.140521-2-b | The peak broadening βcos(θ) varies with 4sin(θ) for the two-step CRA sample. | 10.1016-j.msea.2020.140521-2-b_colorcut_cluster_7 | #c91a1f | 440°C | Cu-Cr-Ni-(Co)-Si | wt.% | 97.4 | - | - | - | - | - | 1 | - | - | - | - | - | - | 1 | - | 0.6 | - | - | - | - | - | one-step aging | 900 | 2 | 0.4 | 960 | 4 | 90% | 440 | 0.147166667 | - | - | - | - | - | - | - | 35.92 | conductivity | %IACS | 0.9002858
10.1016/j.msea.2020.140521 | Effect of two-step cryorolling and aging on mechanical and electrical properties of a Cu-Cr-Ni-Si alloy for lead frames applications | Sun, Xinglong; Jie, Jinchuan; Wang, Tongmin; Li, Tingju | Materials Science and Engineering A-Structural Materials Properties Microstructure and Processing | 2021 | 10.1016-j.msea.2020.140521-2-b | The peak broadening βcos(θ) varies with 4sin(θ) for the two-step CRA sample. | 10.1016-j.msea.2020.140521-2-b_colorcut_cluster_7 | #c91a1f | 440°C | Cu-Cr-Ni-(Co)-Si | wt.% | 97.4 | - | - | - | - | - | 1 | - | - | - | - | - | - | 1 | - | 0.6 | - | - | - | - | - | one-step aging | 900 | 2 | 0.4 | 960 | 4 | 90% | 440 | 0.279666667 | - | - | - | - | - | - | - | 37.87 | conductivity | %IACS | 0.9002858
10.1016/j.msea.2020.140521 | Effect of two-step cryorolling and aging on mechanical and electrical properties of a Cu-Cr-Ni-Si alloy for lead frames applications | Sun, Xinglong; Jie, Jinchuan; Wang, Tongmin; Li, Tingju | Materials Science and Engineering A-Structural Materials Properties Microstructure and Processing | 2021 | 10.1016-j.msea.2020.140521-2-b | The peak broadening βcos(θ) varies with 4sin(θ) for the two-step CRA sample. | 10.1016-j.msea.2020.140521-2-b_colorcut_cluster_7 | #c91a1f | 440°C | Cu-Cr-Ni-(Co)-Si | wt.% | 97.4 | - | - | - | - | - | 1 | - | - | - | - | - | - | 1 | - | 0.6 | - | - | - | - | - | one-step aging | 900 | 2 | 0.4 | 960 | 4 | 90% | 440 | 0.399833333 | - | - | - | - | - | - | - | 41.19 | conductivity | %IACS | 0.9002858
10.1016/j.msea.2020.140521 | Effect of two-step cryorolling and aging on mechanical and electrical properties of a Cu-Cr-Ni-Si alloy for lead frames applications | Sun, Xinglong; Jie, Jinchuan; Wang, Tongmin; Li, Tingju | Materials Science and Engineering A-Structural Materials Properties Microstructure and Processing | 2021 | 10.1016-j.msea.2020.140521-2-b | The peak broadening βcos(θ) varies with 4sin(θ) for the two-step CRA sample. | 10.1016-j.msea.2020.140521-2-b_colorcut_cluster_7 | #c91a1f | 440°C | Cu-Cr-Ni-(Co)-Si | wt.% | 97.4 | - | - | - | - | - | 1 | - | - | - | - | - | - | 1 | - | 0.6 | - | - | - | - | - | one-step aging | 900 | 2 | 0.4 | 960 | 4 | 90% | 440 | 1.935166667 | - | - | - | - | - | - | - | 43.84 | conductivity | %IACS | 0.9002858
10.1016/j.msea.2020.140521 | Effect of two-step cryorolling and aging on mechanical and electrical properties of a Cu-Cr-Ni-Si alloy for lead frames applications | Sun, Xinglong; Jie, Jinchuan; Wang, Tongmin; Li, Tingju | Materials Science and Engineering A-Structural Materials Properties Microstructure and Processing | 2021 | 10.1016-j.msea.2020.140521-2-b | The peak broadening βcos(θ) varies with 4sin(θ) for the two-step CRA sample. | 10.1016-j.msea.2020.140521-2-b_colorcut_cluster_7 | #c91a1f | 440°C | Cu-Cr-Ni-(Co)-Si | wt.% | 97.4 | - | - | - | - | - | 1 | - | - | - | - | - | - | 1 | - | 0.6 | - | - | - | - | - | one-step aging | 900 | 2 | 0.4 | 960 | 4 | 90% | 440 | 2.944666667 | - | - | - | - | - | - | - | 44.68 | conductivity | %IACS | 0.9002858
10.1016/j.msea.2020.140521 | Effect of two-step cryorolling and aging on mechanical and electrical properties of a Cu-Cr-Ni-Si alloy for lead frames applications | Sun, Xinglong; Jie, Jinchuan; Wang, Tongmin; Li, Tingju | Materials Science and Engineering A-Structural Materials Properties Microstructure and Processing | 2021 | 10.1016-j.msea.2020.140521-2-b | The peak broadening βcos(θ) varies with 4sin(θ) for the two-step CRA sample. | 10.1016-j.msea.2020.140521-2-b_colorcut_cluster_7 | #c91a1f | 440°C | Cu-Cr-Ni-(Co)-Si | wt.% | 97.4 | - | - | - | - | - | 1 | - | - | - | - | - | - | 1 | - | 0.6 | - | - | - | - | - | one-step aging | 900 | 2 | 0.4 | 960 | 4 | 90% | 440 | 3.9485 | - | - | - | - | - | - | - | 44.52 | conductivity | %IACS | 0.9002858
10.1016/j.msea.2020.140521 | Effect of two-step cryorolling and aging on mechanical and electrical properties of a Cu-Cr-Ni-Si alloy for lead frames applications | Sun, Xinglong; Jie, Jinchuan; Wang, Tongmin; Li, Tingju | Materials Science and Engineering A-Structural Materials Properties Microstructure and Processing | 2021 | 10.1016-j.msea.2020.140521-2-b | The peak broadening βcos(θ) varies with 4sin(θ) for the two-step CRA sample. | 10.1016-j.msea.2020.140521-2-b_colorcut_cluster_7 | #c91a1f | 440°C | Cu-Cr-Ni-(Co)-Si | wt.% | 97.4 | - | - | - | - | - | 1 | - | - | - | - | - | - | 1 | - | 0.6 | - | - | - | - | - | one-step aging | 900 | 2 | 0.4 | 960 | 4 | 90% | 440 | 4.955333333 | - | - | - | - | - | - | - | 45.02 | conductivity | %IACS | 0.9002858
10.1016/j.msea.2020.140521 | Effect of two-step cryorolling and aging on mechanical and electrical properties of a Cu-Cr-Ni-Si alloy for lead frames applications | Sun, Xinglong; Jie, Jinchuan; Wang, Tongmin; Li, Tingju | Materials Science and Engineering A-Structural Materials Properties Microstructure and Processing | 2021 | 10.1016-j.msea.2020.140521-2-c | The peak broadening βcos(θ) varies with 4sin(θ) for the two-step CRA sample. | 10.1016-j.msea.2020.140521-2-c_colorcut_cluster_2 | #c81b20 | 440°C | Cu-Cr-Ni-(Co)-Si | wt.% | 97.4 | - | - | - | - | - | 1 | - | - | - | - | - | - | 1 | - | 0.6 | - | - | - | - | - | one-step aging | 900 | 2 | 0.4 | 960 | 4 | 90%+Flag | 440 | 0 | - | - | - | - | - | - | liquid nitrogen | 189.48 | hardness | HV | 0.9002858
10.1016/j.msea.2020.140521 | Effect of two-step cryorolling and aging on mechanical and electrical properties of a Cu-Cr-Ni-Si alloy for lead frames applications | Sun, Xinglong; Jie, Jinchuan; Wang, Tongmin; Li, Tingju | Materials Science and Engineering A-Structural Materials Properties Microstructure and Processing | 2021 | 10.1016-j.msea.2020.140521-2-c | The peak broadening βcos(θ) varies with 4sin(θ) for the two-step CRA sample. | 10.1016-j.msea.2020.140521-2-c_colorcut_cluster_2 | #c81b20 | 440°C | Cu-Cr-Ni-(Co)-Si | wt.% | 97.4 | - | - | - | - | - | 1 | - | - | - | - | - | - | 1 | - | 0.6 | - | - | - | - | - | one-step aging | 900 | 2 | 0.4 | 960 | 4 | 90%+Flag | 440 | 0.114833333 | - | - | - | - | - | - | liquid nitrogen | 200.63 | hardness | HV | 0.9002858
10.1016/j.msea.2020.140521 | Effect of two-step cryorolling and aging on mechanical and electrical properties of a Cu-Cr-Ni-Si alloy for lead frames applications | Sun, Xinglong; Jie, Jinchuan; Wang, Tongmin; Li, Tingju | Materials Science and Engineering A-Structural Materials Properties Microstructure and Processing | 2021 | 10.1016-j.msea.2020.140521-2-c | The peak broadening βcos(θ) varies with 4sin(θ) for the two-step CRA sample. | 10.1016-j.msea.2020.140521-2-c_colorcut_cluster_2 | #c81b20 | 440°C | Cu-Cr-Ni-(Co)-Si | wt.% | 97.4 | - | - | - | - | - | 1 | - | - | - | - | - | - | 1 | - | 0.6 | - | - | - | - | - | one-step aging | 900 | 2 | 0.4 | 960 | 4 | 90%+Flag | 440 | 0.274166667 | - | - | - | - | - | - | liquid nitrogen | 212.1 | hardness | HV | 0.9002858
10.1016/j.msea.2020.140521 | Effect of two-step cryorolling and aging on mechanical and electrical properties of a Cu-Cr-Ni-Si alloy for lead frames applications | Sun, Xinglong; Jie, Jinchuan; Wang, Tongmin; Li, Tingju | Materials Science and Engineering A-Structural Materials Properties Microstructure and Processing | 2021 | 10.1016-j.msea.2020.140521-2-c | The peak broadening βcos(θ) varies with 4sin(θ) for the two-step CRA sample. | 10.1016-j.msea.2020.140521-2-c_colorcut_cluster_2 | #c81b20 | 440°C | Cu-Cr-Ni-(Co)-Si | wt.% | 97.4 | - | - | - | - | - | 1 | - | - | - | - | - | - | 1 | - | 0.6 | - | - | - | - | - | one-step aging | 900 | 2 | 0.4 | 960 | 4 | 90%+Flag | 440 | 0.929833333 | - | - | - | - | - | - | liquid nitrogen | 223.46 | hardness | HV | 0.9002858
10.1016/j.msea.2020.140521 | Effect of two-step cryorolling and aging on mechanical and electrical properties of a Cu-Cr-Ni-Si alloy for lead frames applications | Sun, Xinglong; Jie, Jinchuan; Wang, Tongmin; Li, Tingju | Materials Science and Engineering A-Structural Materials Properties Microstructure and Processing | 2021 | 10.1016-j.msea.2020.140521-2-c | The peak broadening βcos(θ) varies with 4sin(θ) for the two-step CRA sample. | 10.1016-j.msea.2020.140521-2-c_colorcut_cluster_2 | #c81b20 | 440°C | Cu-Cr-Ni-(Co)-Si | wt.% | 97.4 | - | - | - | - | - | 1 | - | - | - | - | - | - | 1 | - | 0.6 | - | - | - | - | - | one-step aging | 900 | 2 | 0.4 | 960 | 4 | 90%+Flag | 440 | 1.939666667 | - | - | - | - | - | - | liquid nitrogen | 214.38 | hardness | HV | 0.9002858
10.1016/j.msea.2020.140521 | Effect of two-step cryorolling and aging on mechanical and electrical properties of a Cu-Cr-Ni-Si alloy for lead frames applications | Sun, Xinglong; Jie, Jinchuan; Wang, Tongmin; Li, Tingju | Materials Science and Engineering A-Structural Materials Properties Microstructure and Processing | 2021 | 10.1016-j.msea.2020.140521-2-c | The peak broadening βcos(θ) varies with 4sin(θ) for the two-step CRA sample. | 10.1016-j.msea.2020.140521-2-c_colorcut_cluster_2 | #c81b20 | 440°C | Cu-Cr-Ni-(Co)-Si | wt.% | 97.4 | - | - | - | - | - | 1 | - | - | - | - | - | - | 1 | - | 0.6 | - | - | - | - | - | one-step aging | 900 | 2 | 0.4 | 960 | 4 | 90%+Flag | 440 | 2.946833333 | - | - | - | - | - | - | liquid nitrogen | 207.47 | hardness | HV | 0.9002858
10.1016/j.msea.2020.140521 | Effect of two-step cryorolling and aging on mechanical and electrical properties of a Cu-Cr-Ni-Si alloy for lead frames applications | Sun, Xinglong; Jie, Jinchuan; Wang, Tongmin; Li, Tingju | Materials Science and Engineering A-Structural Materials Properties Microstructure and Processing | 2021 | 10.1016-j.msea.2020.140521-2-c | The peak broadening βcos(θ) varies with 4sin(θ) for the two-step CRA sample. | 10.1016-j.msea.2020.140521-2-c_colorcut_cluster_2 | #c81b20 | 440°C | Cu-Cr-Ni-(Co)-Si | wt.% | 97.4 | - | - | - | - | - | 1 | - | - | - | - | - | - | 1 | - | 0.6 | - | - | - | - | - | one-step aging | 900 | 2 | 0.4 | 960 | 4 | 90%+Flag | 440 | 3.956833333 | - | - | - | - | - | - | liquid nitrogen | 192.9 | hardness | HV | 0.9002858
10.1016/j.msea.2020.140521 | Effect of two-step cryorolling and aging on mechanical and electrical properties of a Cu-Cr-Ni-Si alloy for lead frames applications | Sun, Xinglong; Jie, Jinchuan; Wang, Tongmin; Li, Tingju | Materials Science and Engineering A-Structural Materials Properties Microstructure and Processing | 2021 | 10.1016-j.msea.2020.140521-2-c | The peak broadening βcos(θ) varies with 4sin(θ) for the two-step CRA sample. | 10.1016-j.msea.2020.140521-2-c_colorcut_cluster_2 | #c81b20 | 440°C | Cu-Cr-Ni-(Co)-Si | wt.% | 97.4 | - | - | - | - | - | 1 | - | - | - | - | - | - | 1 | - | 0.6 | - | - | - | - | - | one-step aging | 900 | 2 | 0.4 | 960 | 4 | 90%+Flag | 440 | 4.961166667 | - | - | - | - | - | - | liquid nitrogen | 182.35 | hardness | HV | 0.9002858
10.1016/j.msea.2020.140521 | Effect of two-step cryorolling and aging on mechanical and electrical properties of a Cu-Cr-Ni-Si alloy for lead frames applications | Sun, Xinglong; Jie, Jinchuan; Wang, Tongmin; Li, Tingju | Materials Science and Engineering A-Structural Materials Properties Microstructure and Processing | 2021 | 10.1016-j.msea.2020.140521-2-c | The peak broadening βcos(θ) varies with 4sin(θ) for the two-step CRA sample. | 10.1016-j.msea.2020.140521-2-c_colorcut_cluster_4 | #070506 | 400°C | Cu-Cr-Ni-(Co)-Si | wt.% | 97.4 | - | - | - | - | - | 1 | - | - | - | - | - | - | 1 | - | 0.6 | - | - | - | - | - | one-step aging | 900 | 2 | 0.4 | 960 | 4 | 90%+Flag | 400 | 0.088833333 | - | - | - | - | - | - | liquid nitrogen | 191.2 | hardness | HV | 0.9002858
10.1016/j.msea.2020.140521 | Effect of two-step cryorolling and aging on mechanical and electrical properties of a Cu-Cr-Ni-Si alloy for lead frames applications | Sun, Xinglong; Jie, Jinchuan; Wang, Tongmin; Li, Tingju | Materials Science and Engineering A-Structural Materials Properties Microstructure and Processing | 2021 | 10.1016-j.msea.2020.140521-2-c | The peak broadening βcos(θ) varies with 4sin(θ) for the two-step CRA sample. | 10.1016-j.msea.2020.140521-2-c_colorcut_cluster_4 | #070506 | 400°C | Cu-Cr-Ni-(Co)-Si | wt.% | 97.4 | - | - | - | - | - | 1 | - | - | - | - | - | - | 1 | - | 0.6 | - | - | - | - | - | one-step aging | 900 | 2 | 0.4 | 960 | 4 | 90%+Flag | 400 | 0.264 | - | - | - | - | - | - | liquid nitrogen | 205.54 | hardness | HV | 0.9002858
10.1016/j.msea.2020.140521 | Effect of two-step cryorolling and aging on mechanical and electrical properties of a Cu-Cr-Ni-Si alloy for lead frames applications | Sun, Xinglong; Jie, Jinchuan; Wang, Tongmin; Li, Tingju | Materials Science and Engineering A-Structural Materials Properties Microstructure and Processing | 2021 | 10.1016-j.msea.2020.140521-2-c | The peak broadening βcos(θ) varies with 4sin(θ) for the two-step CRA sample. | 10.1016-j.msea.2020.140521-2-c_colorcut_cluster_4 | #070506 | 400°C | Cu-Cr-Ni-(Co)-Si | wt.% | 97.4 | - | - | - | - | - | 1 | - | - | - | - | - | - | 1 | - | 0.6 | - | - | - | - | - | one-step aging | 900 | 2 | 0.4 | 960 | 4 | 90%+Flag | 400 | 0.921 | - | - | - | - | - | - | liquid nitrogen | 216.81 | hardness | HV | 0.9002858
10.1016/j.msea.2020.140521 | Effect of two-step cryorolling and aging on mechanical and electrical properties of a Cu-Cr-Ni-Si alloy for lead frames applications | Sun, Xinglong; Jie, Jinchuan; Wang, Tongmin; Li, Tingju | Materials Science and Engineering A-Structural Materials Properties Microstructure and Processing | 2021 | 10.1016-j.msea.2020.140521-2-c | The peak broadening βcos(θ) varies with 4sin(θ) for the two-step CRA sample. | 10.1016-j.msea.2020.140521-2-c_colorcut_cluster_4 | #070506 | 400°C | Cu-Cr-Ni-(Co)-Si | wt.% | 97.4 | - | - | - | - | - | 1 | - | - | - | - | - | - | 1 | - | 0.6 | - | - | - | - | - | one-step aging | 900 | 2 | 0.4 | 960 | 4 | 90%+Flag | 400 | 1.934333333 | - | - | - | - | - | - | liquid nitrogen | 219.12 | hardness | HV | 0.9002858
10.1016/j.msea.2020.140521 | Effect of two-step cryorolling and aging on mechanical and electrical properties of a Cu-Cr-Ni-Si alloy for lead frames applications | Sun, Xinglong; Jie, Jinchuan; Wang, Tongmin; Li, Tingju | Materials Science and Engineering A-Structural Materials Properties Microstructure and Processing | 2021 | 10.1016-j.msea.2020.140521-2-c | The peak broadening βcos(θ) varies with 4sin(θ) for the two-step CRA sample. | 10.1016-j.msea.2020.140521-2-c_colorcut_cluster_4 | #070506 | 400°C | Cu-Cr-Ni-(Co)-Si | wt.% | 97.4 | - | - | - | - | - | 1 | - | - | - | - | - | - | 1 | - | 0.6 | - | - | - | - | - | one-step aging | 900 | 2 | 0.4 | 960 | 4 | 90%+Flag | 400 | 2.9415 | - | - | - | - | - | - | liquid nitrogen | 214.52 | hardness | HV | 0.9002858
10.1016/j.msea.2020.140521 | Effect of two-step cryorolling and aging on mechanical and electrical properties of a Cu-Cr-Ni-Si alloy for lead frames applications | Sun, Xinglong; Jie, Jinchuan; Wang, Tongmin; Li, Tingju | Materials Science and Engineering A-Structural Materials Properties Microstructure and Processing | 2021 | 10.1016-j.msea.2020.140521-2-c | The peak broadening βcos(θ) varies with 4sin(θ) for the two-step CRA sample. | 10.1016-j.msea.2020.140521-2-c_colorcut_cluster_4 | #070506 | 400°C | Cu-Cr-Ni-(Co)-Si | wt.% | 97.4 | - | - | - | - | - | 1 | - | - | - | - | - | - | 1 | - | 0.6 | - | - | - | - | - | one-step aging | 900 | 2 | 0.4 | 960 | 4 | 90%+Flag | 400 | 3.948666667 | - | - | - | - | - | - | liquid nitrogen | 201.34 | hardness | HV | 0.9002858
10.1016/j.msea.2020.140521 | Effect of two-step cryorolling and aging on mechanical and electrical properties of a Cu-Cr-Ni-Si alloy for lead frames applications | Sun, Xinglong; Jie, Jinchuan; Wang, Tongmin; Li, Tingju | Materials Science and Engineering A-Structural Materials Properties Microstructure and Processing | 2021 | 10.1016-j.msea.2020.140521-2-c | The peak broadening βcos(θ) varies with 4sin(θ) for the two-step CRA sample. | 10.1016-j.msea.2020.140521-2-c_colorcut_cluster_4 | #070506 | 400°C | Cu-Cr-Ni-(Co)-Si | wt.% | 97.4 | - | - | - | - | - | 1 | - | - | - | - | - | - | 1 | - | 0.6 | - | - | - | - | - | one-step aging | 900 | 2 | 0.4 | 960 | 4 | 90%+Flag | 400 | 4.955833333 | - | - | - | - | - | - | liquid nitrogen | 192.72 | hardness | HV | 0.9002858
10.1016/j.msea.2020.140521 | Effect of two-step cryorolling and aging on mechanical and electrical properties of a Cu-Cr-Ni-Si alloy for lead frames applications | Sun, Xinglong; Jie, Jinchuan; Wang, Tongmin; Li, Tingju | Materials Science and Engineering A-Structural Materials Properties Microstructure and Processing | 2021 | 10.1016-j.msea.2020.140521-2-c | The peak broadening βcos(θ) varies with 4sin(θ) for the two-step CRA sample. | 10.1016-j.msea.2020.140521-2-c_colorcut_cluster_6 | #2d07f5 | 480°C | Cu-Cr-Ni-(Co)-Si | wt.% | 97.4 | - | - | - | - | - | 1 | - | - | - | - | - | - | 1 | - | 0.6 | - | - | - | - | - | one-step aging | 900 | 2 | 0.4 | 960 | 4 | 90%+Flag | 480 | 0.141 | - | - | - | - | - | - | liquid nitrogen | 209.82 | hardness | HV | 0.9002858
10.1016/j.msea.2020.140521 | Effect of two-step cryorolling and aging on mechanical and electrical properties of a Cu-Cr-Ni-Si alloy for lead frames applications | Sun, Xinglong; Jie, Jinchuan; Wang, Tongmin; Li, Tingju | Materials Science and Engineering A-Structural Materials Properties Microstructure and Processing | 2021 | 10.1016-j.msea.2020.140521-2-c | The peak broadening βcos(θ) varies with 4sin(θ) for the two-step CRA sample. | 10.1016-j.msea.2020.140521-2-c_colorcut_cluster_6 | #2d07f5 | 480°C | Cu-Cr-Ni-(Co)-Si | wt.% | 97.4 | - | - | - | - | - | 1 | - | - | - | - | - | - | 1 | - | 0.6 | - | - | - | - | - | one-step aging | 900 | 2 | 0.4 | 960 | 4 | 90%+Flag | 480 | 0.4175 | - | - | - | - | - | - | liquid nitrogen | 219.23 | hardness | HV | 0.9002858
10.1016/j.msea.2020.140521 | Effect of two-step cryorolling and aging on mechanical and electrical properties of a Cu-Cr-Ni-Si alloy for lead frames applications | Sun, Xinglong; Jie, Jinchuan; Wang, Tongmin; Li, Tingju | Materials Science and Engineering A-Structural Materials Properties Microstructure and Processing | 2021 | 10.1016-j.msea.2020.140521-2-c | The peak broadening βcos(θ) varies with 4sin(θ) for the two-step CRA sample. | 10.1016-j.msea.2020.140521-2-c_colorcut_cluster_6 | #2d07f5 | 480°C | Cu-Cr-Ni-(Co)-Si | wt.% | 97.4 | - | - | - | - | - | 1 | - | - | - | - | - | - | 1 | - | 0.6 | - | - | - | - | - | one-step aging | 900 | 2 | 0.4 | 960 | 4 | 90%+Flag | 480 | 0.921666667 | - | - | - | - | - | - | liquid nitrogen | 211.1 | hardness | HV | 0.9002858
10.1016/j.msea.2020.140521 | Effect of two-step cryorolling and aging on mechanical and electrical properties of a Cu-Cr-Ni-Si alloy for lead frames applications | Sun, Xinglong; Jie, Jinchuan; Wang, Tongmin; Li, Tingju | Materials Science and Engineering A-Structural Materials Properties Microstructure and Processing | 2021 | 10.1016-j.msea.2020.140521-2-c | The peak broadening βcos(θ) varies with 4sin(θ) for the two-step CRA sample. | 10.1016-j.msea.2020.140521-2-c_colorcut_cluster_6 | #2d07f5 | 480°C | Cu-Cr-Ni-(Co)-Si | wt.% | 97.4 | - | - | - | - | - | 1 | - | - | - | - | - | - | 1 | - | 0.6 | - | - | - | - | - | one-step aging | 900 | 2 | 0.4 | 960 | 4 | 90%+Flag | 480 | 1.937166667 | - | - | - | - | - | - | liquid nitrogen | 202.53 | hardness | HV | 0.9002858
10.1016/j.msea.2020.140521 | Effect of two-step cryorolling and aging on mechanical and electrical properties of a Cu-Cr-Ni-Si alloy for lead frames applications | Sun, Xinglong; Jie, Jinchuan; Wang, Tongmin; Li, Tingju | Materials Science and Engineering A-Structural Materials Properties Microstructure and Processing | 2021 | 10.1016-j.msea.2020.140521-2-c | The peak broadening βcos(θ) varies with 4sin(θ) for the two-step CRA sample. | 10.1016-j.msea.2020.140521-2-c_colorcut_cluster_6 | #2d07f5 | 480°C | Cu-Cr-Ni-(Co)-Si | wt.% | 97.4 | - | - | - | - | - | 1 | - | - | - | - | - | - | 1 | - | 0.6 | - | - | - | - | - | one-step aging | 900 | 2 | 0.4 | 960 | 4 | 90%+Flag | 480 | 2.936 | - | - | - | - | - | - | liquid nitrogen | 188.8 | hardness | HV | 0.9002858
10.1016/j.msea.2020.140521 | Effect of two-step cryorolling and aging on mechanical and electrical properties of a Cu-Cr-Ni-Si alloy for lead frames applications | Sun, Xinglong; Jie, Jinchuan; Wang, Tongmin; Li, Tingju | Materials Science and Engineering A-Structural Materials Properties Microstructure and Processing | 2021 | 10.1016-j.msea.2020.140521-2-c | The peak broadening βcos(θ) varies with 4sin(θ) for the two-step CRA sample. | 10.1016-j.msea.2020.140521-2-c_colorcut_cluster_6 | #2d07f5 | 480°C | Cu-Cr-Ni-(Co)-Si | wt.% | 97.4 | - | - | - | - | - | 1 | - | - | - | - | - | - | 1 | - | 0.6 | - | - | - | - | - | one-step aging | 900 | 2 | 0.4 | 960 | 4 | 90%+Flag | 480 | 3.954166667 | - | - | - | - | - | - | liquid nitrogen | 183.46 | hardness | HV | 0.9002858
10.1016/j.msea.2020.140521 | Effect of two-step cryorolling and aging on mechanical and electrical properties of a Cu-Cr-Ni-Si alloy for lead frames applications | Sun, Xinglong; Jie, Jinchuan; Wang, Tongmin; Li, Tingju | Materials Science and Engineering A-Structural Materials Properties Microstructure and Processing | 2021 | 10.1016-j.msea.2020.140521-2-c | The peak broadening βcos(θ) varies with 4sin(θ) for the two-step CRA sample. | 10.1016-j.msea.2020.140521-2-c_colorcut_cluster_6 | #2d07f5 | 480°C | Cu-Cr-Ni-(Co)-Si | wt.% | 97.4 | - | - | - | - | - | 1 | - | - | - | - | - | - | 1 | - | 0.6 | - | - | - | - | - | one-step aging | 900 | 2 | 0.4 | 960 | 4 | 90%+Flag | 480 | 4.950333333 | - | - | - | - | - | - | liquid nitrogen | 166.73 | hardness | HV | 0.9002858
10.1016/j.msea.2020.140521 | Effect of two-step cryorolling and aging on mechanical and electrical properties of a Cu-Cr-Ni-Si alloy for lead frames applications | Sun, Xinglong; Jie, Jinchuan; Wang, Tongmin; Li, Tingju | Materials Science and Engineering A-Structural Materials Properties Microstructure and Processing | 2021 | 10.1016-j.msea.2020.140521-2-c | The peak broadening βcos(θ) varies with 4sin(θ) for the two-step CRA sample. | 10.1016-j.msea.2020.140521-2-c_colorcut_cluster_7 | #ce06f7 | 520°C | Cu-Cr-Ni-(Co)-Si | wt.% | 97.4 | - | - | - | - | - | 1 | - | - | - | - | - | - | 1 | - | 0.6 | - | - | - | - | - | one-step aging | 900 | 2 | 0.4 | 960 | 4 | 90%+Flag | 520 | 0 | - | - | - | - | - | - | liquid nitrogen | 184.45 | hardness | HV | 0.9002858
10.1016/j.msea.2020.140521 | Effect of two-step cryorolling and aging on mechanical and electrical properties of a Cu-Cr-Ni-Si alloy for lead frames applications | Sun, Xinglong; Jie, Jinchuan; Wang, Tongmin; Li, Tingju | Materials Science and Engineering A-Structural Materials Properties Microstructure and Processing | 2021 | 10.1016-j.msea.2020.140521-2-c | The peak broadening βcos(θ) varies with 4sin(θ) for the two-step CRA sample. | 10.1016-j.msea.2020.140521-2-c_colorcut_cluster_7 | #ce06f7 | 520°C | Cu-Cr-Ni-(Co)-Si | wt.% | 97.4 | - | - | - | - | - | 1 | - | - | - | - | - | - | 1 | - | 0.6 | - | - | - | - | - | one-step aging | 900 | 2 | 0.4 | 960 | 4 | 90%+Flag | 520 | 0.075833333 | - | - | - | - | - | - | liquid nitrogen | 196.29 | hardness | HV | 0.9002858
10.1016/j.msea.2020.140521 | Effect of two-step cryorolling and aging on mechanical and electrical properties of a Cu-Cr-Ni-Si alloy for lead frames applications | Sun, Xinglong; Jie, Jinchuan; Wang, Tongmin; Li, Tingju | Materials Science and Engineering A-Structural Materials Properties Microstructure and Processing | 2021 | 10.1016-j.msea.2020.140521-2-c | The peak broadening βcos(θ) varies with 4sin(θ) for the two-step CRA sample. | 10.1016-j.msea.2020.140521-2-c_colorcut_cluster_7 | #ce06f7 | 520°C | Cu-Cr-Ni-(Co)-Si | wt.% | 97.4 | - | - | - | - | - | 1 | - | - | - | - | - | - | 1 | - | 0.6 | - | - | - | - | - | one-step aging | 900 | 2 | 0.4 | 960 | 4 | 90%+Flag | 520 | 0.143 | - | - | - | - | - | - | liquid nitrogen | 210.66 | hardness | HV | 0.9002858
10.1016/j.msea.2020.140521 | Effect of two-step cryorolling and aging on mechanical and electrical properties of a Cu-Cr-Ni-Si alloy for lead frames applications | Sun, Xinglong; Jie, Jinchuan; Wang, Tongmin; Li, Tingju | Materials Science and Engineering A-Structural Materials Properties Microstructure and Processing | 2021 | 10.1016-j.msea.2020.140521-2-c | The peak broadening βcos(θ) varies with 4sin(θ) for the two-step CRA sample. | 10.1016-j.msea.2020.140521-2-c_colorcut_cluster_7 | #ce06f7 | 520°C | Cu-Cr-Ni-(Co)-Si | wt.% | 97.4 | - | - | - | - | - | 1 | - | - | - | - | - | - | 1 | - | 0.6 | - | - | - | - | - | one-step aging | 900 | 2 | 0.4 | 960 | 4 | 90%+Flag | 520 | 0.331166667 | - | - | - | - | - | - | liquid nitrogen | 216.16 | hardness | HV | 0.9002858
10.1016/j.msea.2020.140521 | Effect of two-step cryorolling and aging on mechanical and electrical properties of a Cu-Cr-Ni-Si alloy for lead frames applications | Sun, Xinglong; Jie, Jinchuan; Wang, Tongmin; Li, Tingju | Materials Science and Engineering A-Structural Materials Properties Microstructure and Processing | 2021 | 10.1016-j.msea.2020.140521-2-c | The peak broadening βcos(θ) varies with 4sin(θ) for the two-step CRA sample. | 10.1016-j.msea.2020.140521-2-c_colorcut_cluster_7 | #ce06f7 | 520°C | Cu-Cr-Ni-(Co)-Si | wt.% | 97.4 | - | - | - | - | - | 1 | - | - | - | - | - | - | 1 | - | 0.6 | - | - | - | - | - | one-step aging | 900 | 2 | 0.4 | 960 | 4 | 90%+Flag | 520 | 0.473666667 | - | - | - | - | - | - | liquid nitrogen | 209.63 | hardness | HV | 0.9002858
10.1016/j.msea.2020.140521 | Effect of two-step cryorolling and aging on mechanical and electrical properties of a Cu-Cr-Ni-Si alloy for lead frames applications | Sun, Xinglong; Jie, Jinchuan; Wang, Tongmin; Li, Tingju | Materials Science and Engineering A-Structural Materials Properties Microstructure and Processing | 2021 | 10.1016-j.msea.2020.140521-2-c | The peak broadening βcos(θ) varies with 4sin(θ) for the two-step CRA sample. | 10.1016-j.msea.2020.140521-2-c_colorcut_cluster_7 | #ce06f7 | 520°C | Cu-Cr-Ni-(Co)-Si | wt.% | 97.4 | - | - | - | - | - | 1 | - | - | - | - | - | - | 1 | - | 0.6 | - | - | - | - | - | one-step aging | 900 | 2 | 0.4 | 960 | 4 | 90%+Flag | 520 | 0.992 | - | - | - | - | - | - | liquid nitrogen | 200.37 | hardness | HV | 0.9002858
10.1016/j.msea.2020.140521 | Effect of two-step cryorolling and aging on mechanical and electrical properties of a Cu-Cr-Ni-Si alloy for lead frames applications | Sun, Xinglong; Jie, Jinchuan; Wang, Tongmin; Li, Tingju | Materials Science and Engineering A-Structural Materials Properties Microstructure and Processing | 2021 | 10.1016-j.msea.2020.140521-2-c | The peak broadening βcos(θ) varies with 4sin(θ) for the two-step CRA sample. | 10.1016-j.msea.2020.140521-2-c_colorcut_cluster_7 | #ce06f7 | 520°C | Cu-Cr-Ni-(Co)-Si | wt.% | 97.4 | - | - | - | - | - | 1 | - | - | - | - | - | - | 1 | - | 0.6 | - | - | - | - | - | one-step aging | 900 | 2 | 0.4 | 960 | 4 | 90%+Flag | 520 | 2.0075 | - | - | - | - | - | - | liquid nitrogen | 194.42 | hardness | HV | 0.9002858
10.1016/j.msea.2020.140521 | Effect of two-step cryorolling and aging on mechanical and electrical properties of a Cu-Cr-Ni-Si alloy for lead frames applications | Sun, Xinglong; Jie, Jinchuan; Wang, Tongmin; Li, Tingju | Materials Science and Engineering A-Structural Materials Properties Microstructure and Processing | 2021 | 10.1016-j.msea.2020.140521-2-c | The peak broadening βcos(θ) varies with 4sin(θ) for the two-step CRA sample. | 10.1016-j.msea.2020.140521-2-c_colorcut_cluster_7 | #ce06f7 | 520°C | Cu-Cr-Ni-(Co)-Si | wt.% | 97.4 | - | - | - | - | - | 1 | - | - | - | - | - | - | 1 | - | 0.6 | - | - | - | - | - | one-step aging | 900 | 2 | 0.4 | 960 | 4 | 90%+Flag | 520 | 3.014666667 | - | - | - | - | - | - | liquid nitrogen | 182.53 | hardness | HV | 0.9002858
10.1016/j.msea.2020.140521 | Effect of two-step cryorolling and aging on mechanical and electrical properties of a Cu-Cr-Ni-Si alloy for lead frames applications | Sun, Xinglong; Jie, Jinchuan; Wang, Tongmin; Li, Tingju | Materials Science and Engineering A-Structural Materials Properties Microstructure and Processing | 2021 | 10.1016-j.msea.2020.140521-2-c | The peak broadening βcos(θ) varies with 4sin(θ) for the two-step CRA sample. | 10.1016-j.msea.2020.140521-2-c_colorcut_cluster_7 | #ce06f7 | 520°C | Cu-Cr-Ni-(Co)-Si | wt.% | 97.4 | - | - | - | - | - | 1 | - | - | - | - | - | - | 1 | - | 0.6 | - | - | - | - | - | one-step aging | 900 | 2 | 0.4 | 960 | 4 | 90%+Flag | 520 | 4.016333333 | - | - | - | - | - | - | liquid nitrogen | 170.88 | hardness | HV | 0.9002858
10.1016/j.msea.2020.140521 | Effect of two-step cryorolling and aging on mechanical and electrical properties of a Cu-Cr-Ni-Si alloy for lead frames applications | Sun, Xinglong; Jie, Jinchuan; Wang, Tongmin; Li, Tingju | Materials Science and Engineering A-Structural Materials Properties Microstructure and Processing | 2021 | 10.1016-j.msea.2020.140521-2-c | The peak broadening βcos(θ) varies with 4sin(θ) for the two-step CRA sample. | 10.1016-j.msea.2020.140521-2-c_colorcut_cluster_7 | #ce06f7 | 520°C | Cu-Cr-Ni-(Co)-Si | wt.% | 97.4 | - | - | - | - | - | 1 | - | - | - | - | - | - | 1 | - | 0.6 | - | - | - | - | - | one-step aging | 900 | 2 | 0.4 | 960 | 4 | 90%+Flag | 520 | 5.0235 | - | - | - | - | - | - | liquid nitrogen | 164.06 | hardness | HV | 0.9002858
10.1016/j.msea.2020.140521 | Effect of two-step cryorolling and aging on mechanical and electrical properties of a Cu-Cr-Ni-Si alloy for lead frames applications | Sun, Xinglong; Jie, Jinchuan; Wang, Tongmin; Li, Tingju | Materials Science and Engineering A-Structural Materials Properties Microstructure and Processing | 2021 | 10.1016-j.msea.2020.140521-2-d | The peak broadening βcos(θ) varies with 4sin(θ) for the two-step CRA sample. | 10.1016-j.msea.2020.140521-2-d_colorcut_cluster_2 | #060405 | 400°C | Cu-Cr-Ni-(Co)-Si | wt.% | 97.4 | - | - | - | - | - | 1 | - | - | - | - | - | - | 1 | - | 0.6 | - | - | - | - | - | one-step aging | 900 | 2 | 0.4 | 960 | 4 | 90%+Flag | 400 | 0.247166667 | - | - | - | - | - | - | liquid nitrogen | 35.7 | conductivity | %IACS | 0.9002858
10.1016/j.msea.2020.140521 | Effect of two-step cryorolling and aging on mechanical and electrical properties of a Cu-Cr-Ni-Si alloy for lead frames applications | Sun, Xinglong; Jie, Jinchuan; Wang, Tongmin; Li, Tingju | Materials Science and Engineering A-Structural Materials Properties Microstructure and Processing | 2021 | 10.1016-j.msea.2020.140521-2-d | The peak broadening βcos(θ) varies with 4sin(θ) for the two-step CRA sample. | 10.1016-j.msea.2020.140521-2-d_colorcut_cluster_2 | #060405 | 400°C | Cu-Cr-Ni-(Co)-Si | wt.% | 97.4 | - | - | - | - | - | 1 | - | - | - | - | - | - | 1 | - | 0.6 | - | - | - | - | - | one-step aging | 900 | 2 | 0.4 | 960 | 4 | 90%+Flag | 400 | 0.436 | - | - | - | - | - | - | liquid nitrogen | 37.89 | conductivity | %IACS | 0.9002858
10.1016/j.msea.2020.140521 | Effect of two-step cryorolling and aging on mechanical and electrical properties of a Cu-Cr-Ni-Si alloy for lead frames applications | Sun, Xinglong; Jie, Jinchuan; Wang, Tongmin; Li, Tingju | Materials Science and Engineering A-Structural Materials Properties Microstructure and Processing | 2021 | 10.1016-j.msea.2020.140521-2-d | The peak broadening βcos(θ) varies with 4sin(θ) for the two-step CRA sample. | 10.1016-j.msea.2020.140521-2-d_colorcut_cluster_2 | #060405 | 400°C | Cu-Cr-Ni-(Co)-Si | wt.% | 97.4 | - | - | - | - | - | 1 | - | - | - | - | - | - | 1 | - | 0.6 | - | - | - | - | - | one-step aging | 900 | 2 | 0.4 | 960 | 4 | 90%+Flag | 400 | 0.916833333 | - | - | - | - | - | - | liquid nitrogen | 40.26 | conductivity | %IACS | 0.9002858
10.1016/j.msea.2020.140521 | Effect of two-step cryorolling and aging on mechanical and electrical properties of a Cu-Cr-Ni-Si alloy for lead frames applications | Sun, Xinglong; Jie, Jinchuan; Wang, Tongmin; Li, Tingju | Materials Science and Engineering A-Structural Materials Properties Microstructure and Processing | 2021 | 10.1016-j.msea.2020.140521-2-d | The peak broadening βcos(θ) varies with 4sin(θ) for the two-step CRA sample. | 10.1016-j.msea.2020.140521-2-d_colorcut_cluster_2 | #060405 | 400°C | Cu-Cr-Ni-(Co)-Si | wt.% | 97.4 | - | - | - | - | - | 1 | - | - | - | - | - | - | 1 | - | 0.6 | - | - | - | - | - | one-step aging | 900 | 2 | 0.4 | 960 | 4 | 90%+Flag | 400 | 1.926666667 | - | - | - | - | - | - | liquid nitrogen | 42.36 | conductivity | %IACS | 0.9002858
10.1016/j.msea.2020.140521 | Effect of two-step cryorolling and aging on mechanical and electrical properties of a Cu-Cr-Ni-Si alloy for lead frames applications | Sun, Xinglong; Jie, Jinchuan; Wang, Tongmin; Li, Tingju | Materials Science and Engineering A-Structural Materials Properties Microstructure and Processing | 2021 | 10.1016-j.msea.2020.140521-2-d | The peak broadening βcos(θ) varies with 4sin(θ) for the two-step CRA sample. | 10.1016-j.msea.2020.140521-2-d_colorcut_cluster_2 | #060405 | 400°C | Cu-Cr-Ni-(Co)-Si | wt.% | 97.4 | - | - | - | - | - | 1 | - | - | - | - | - | - | 1 | - | 0.6 | - | - | - | - | - | one-step aging | 900 | 2 | 0.4 | 960 | 4 | 90%+Flag | 400 | 2.939 | - | - | - | - | - | - | liquid nitrogen | 42.78 | conductivity | %IACS | 0.9002858
10.1016/j.msea.2020.140521 | Effect of two-step cryorolling and aging on mechanical and electrical properties of a Cu-Cr-Ni-Si alloy for lead frames applications | Sun, Xinglong; Jie, Jinchuan; Wang, Tongmin; Li, Tingju | Materials Science and Engineering A-Structural Materials Properties Microstructure and Processing | 2021 | 10.1016-j.msea.2020.140521-2-d | The peak broadening βcos(θ) varies with 4sin(θ) for the two-step CRA sample. | 10.1016-j.msea.2020.140521-2-d_colorcut_cluster_2 | #060405 | 400°C | Cu-Cr-Ni-(Co)-Si | wt.% | 97.4 | - | - | - | - | - | 1 | - | - | - | - | - | - | 1 | - | 0.6 | - | - | - | - | - | one-step aging | 900 | 2 | 0.4 | 960 | 4 | 90%+Flag | 400 | 3.945666667 | - | - | - | - | - | - | liquid nitrogen | 44.3 | conductivity | %IACS | 0.9002858
10.1016/j.msea.2020.140521 | Effect of two-step cryorolling and aging on mechanical and electrical properties of a Cu-Cr-Ni-Si alloy for lead frames applications | Sun, Xinglong; Jie, Jinchuan; Wang, Tongmin; Li, Tingju | Materials Science and Engineering A-Structural Materials Properties Microstructure and Processing | 2021 | 10.1016-j.msea.2020.140521-2-d | The peak broadening βcos(θ) varies with 4sin(θ) for the two-step CRA sample. | 10.1016-j.msea.2020.140521-2-d_colorcut_cluster_2 | #060405 | 400°C | Cu-Cr-Ni-(Co)-Si | wt.% | 97.4 | - | - | - | - | - | 1 | - | - | - | - | - | - | 1 | - | 0.6 | - | - | - | - | - | one-step aging | 900 | 2 | 0.4 | 960 | 4 | 90%+Flag | 400 | 4.9525 | - | - | - | - | - | - | liquid nitrogen | 45.23 | conductivity | %IACS | 0.9002858
10.1016/j.msea.2020.140521 | Effect of two-step cryorolling and aging on mechanical and electrical properties of a Cu-Cr-Ni-Si alloy for lead frames applications | Sun, Xinglong; Jie, Jinchuan; Wang, Tongmin; Li, Tingju | Materials Science and Engineering A-Structural Materials Properties Microstructure and Processing | 2021 | 10.1016-j.msea.2020.140521-2-d | The peak broadening βcos(θ) varies with 4sin(θ) for the two-step CRA sample. | 10.1016-j.msea.2020.140521-2-d_colorcut_cluster_4 | #cf05f9 | 520°C | Cu-Cr-Ni-(Co)-Si | wt.% | 97.4 | - | - | - | - | - | 1 | - | - | - | - | - | - | 1 | - | 0.6 | - | - | - | - | - | one-step aging | 900 | 2 | 0.4 | 960 | 4 | 90%+Flag | 520 | 0 | - | - | - | - | - | - | liquid nitrogen | 28.49 | conductivity | %IACS | 0.9002858
10.1016/j.msea.2020.140521 | Effect of two-step cryorolling and aging on mechanical and electrical properties of a Cu-Cr-Ni-Si alloy for lead frames applications | Sun, Xinglong; Jie, Jinchuan; Wang, Tongmin; Li, Tingju | Materials Science and Engineering A-Structural Materials Properties Microstructure and Processing | 2021 | 10.1016-j.msea.2020.140521-2-d | The peak broadening βcos(θ) varies with 4sin(θ) for the two-step CRA sample. | 10.1016-j.msea.2020.140521-2-d_colorcut_cluster_4 | #cf05f9 | 520°C | Cu-Cr-Ni-(Co)-Si | wt.% | 97.4 | - | - | - | - | - | 1 | - | - | - | - | - | - | 1 | - | 0.6 | - | - | - | - | - | one-step aging | 900 | 2 | 0.4 | 960 | 4 | 90%+Flag | 520 | 0.125666667 | - | - | - | - | - | - | liquid nitrogen | 40.08 | conductivity | %IACS | 0.9002858
10.1016/j.msea.2020.140521 | Effect of two-step cryorolling and aging on mechanical and electrical properties of a Cu-Cr-Ni-Si alloy for lead frames applications | Sun, Xinglong; Jie, Jinchuan; Wang, Tongmin; Li, Tingju | Materials Science and Engineering A-Structural Materials Properties Microstructure and Processing | 2021 | 10.1016-j.msea.2020.140521-2-d | The peak broadening βcos(θ) varies with 4sin(θ) for the two-step CRA sample. | 10.1016-j.msea.2020.140521-2-d_colorcut_cluster_4 | #cf05f9 | 520°C | Cu-Cr-Ni-(Co)-Si | wt.% | 97.4 | - | - | - | - | - | 1 | - | - | - | - | - | - | 1 | - | 0.6 | - | - | - | - | - | one-step aging | 900 | 2 | 0.4 | 960 | 4 | 90%+Flag | 520 | 0.245833333 | - | - | - | - | - | - | liquid nitrogen | 44.62 | conductivity | %IACS | 0.9002858
10.1016/j.msea.2020.140521 | Effect of two-step cryorolling and aging on mechanical and electrical properties of a Cu-Cr-Ni-Si alloy for lead frames applications | Sun, Xinglong; Jie, Jinchuan; Wang, Tongmin; Li, Tingju | Materials Science and Engineering A-Structural Materials Properties Microstructure and Processing | 2021 | 10.1016-j.msea.2020.140521-2-d | The peak broadening βcos(θ) varies with 4sin(θ) for the two-step CRA sample. | 10.1016-j.msea.2020.140521-2-d_colorcut_cluster_4 | #cf05f9 | 520°C | Cu-Cr-Ni-(Co)-Si | wt.% | 97.4 | - | - | - | - | - | 1 | - | - | - | - | - | - | 1 | - | 0.6 | - | - | - | - | - | one-step aging | 900 | 2 | 0.4 | 960 | 4 | 90%+Flag | 520 | 0.448333333 | - | - | - | - | - | - | liquid nitrogen | 46.05 | conductivity | %IACS | 0.9002858
10.1016/j.msea.2020.140521 | Effect of two-step cryorolling and aging on mechanical and electrical properties of a Cu-Cr-Ni-Si alloy for lead frames applications | Sun, Xinglong; Jie, Jinchuan; Wang, Tongmin; Li, Tingju | Materials Science and Engineering A-Structural Materials Properties Microstructure and Processing | 2021 | 10.1016-j.msea.2020.140521-2-d | The peak broadening βcos(θ) varies with 4sin(θ) for the two-step CRA sample. | 10.1016-j.msea.2020.140521-2-d_colorcut_cluster_4 | #cf05f9 | 520°C | Cu-Cr-Ni-(Co)-Si | wt.% | 97.4 | - | - | - | - | - | 1 | - | - | - | - | - | - | 1 | - | 0.6 | - | - | - | - | - | one-step aging | 900 | 2 | 0.4 | 960 | 4 | 90%+Flag | 520 | 0.948833333 | - | - | - | - | - | - | liquid nitrogen | 46.79 | conductivity | %IACS | 0.9002858
10.1016/j.msea.2020.140521 | Effect of two-step cryorolling and aging on mechanical and electrical properties of a Cu-Cr-Ni-Si alloy for lead frames applications | Sun, Xinglong; Jie, Jinchuan; Wang, Tongmin; Li, Tingju | Materials Science and Engineering A-Structural Materials Properties Microstructure and Processing | 2021 | 10.1016-j.msea.2020.140521-2-d | The peak broadening βcos(θ) varies with 4sin(θ) for the two-step CRA sample. | 10.1016-j.msea.2020.140521-2-d_colorcut_cluster_4 | #cf05f9 | 520°C | Cu-Cr-Ni-(Co)-Si | wt.% | 97.4 | - | - | - | - | - | 1 | - | - | - | - | - | - | 1 | - | 0.6 | - | - | - | - | - | one-step aging | 900 | 2 | 0.4 | 960 | 4 | 90%+Flag | 520 | 1.961166667 | - | - | - | - | - | - | liquid nitrogen | 47.66 | conductivity | %IACS | 0.9002858
10.1016/j.msea.2020.140521 | Effect of two-step cryorolling and aging on mechanical and electrical properties of a Cu-Cr-Ni-Si alloy for lead frames applications | Sun, Xinglong; Jie, Jinchuan; Wang, Tongmin; Li, Tingju | Materials Science and Engineering A-Structural Materials Properties Microstructure and Processing | 2021 | 10.1016-j.msea.2020.140521-2-d | The peak broadening βcos(θ) varies with 4sin(θ) for the two-step CRA sample. | 10.1016-j.msea.2020.140521-2-d_colorcut_cluster_4 | #cf05f9 | 520°C | Cu-Cr-Ni-(Co)-Si | wt.% | 97.4 | - | - | - | - | - | 1 | - | - | - | - | - | - | 1 | - | 0.6 | - | - | - | - | - | one-step aging | 900 | 2 | 0.4 | 960 | 4 | 90%+Flag | 520 | 2.970666667 | - | - | - | - | - | - | liquid nitrogen | 47.69 | conductivity | %IACS | 0.9002858
10.1016/j.msea.2020.140521 | Effect of two-step cryorolling and aging on mechanical and electrical properties of a Cu-Cr-Ni-Si alloy for lead frames applications | Sun, Xinglong; Jie, Jinchuan; Wang, Tongmin; Li, Tingju | Materials Science and Engineering A-Structural Materials Properties Microstructure and Processing | 2021 | 10.1016-j.msea.2020.140521-2-d | The peak broadening βcos(θ) varies with 4sin(θ) for the two-step CRA sample. | 10.1016-j.msea.2020.140521-2-d_colorcut_cluster_4 | #cf05f9 | 520°C | Cu-Cr-Ni-(Co)-Si | wt.% | 97.4 | - | - | - | - | - | 1 | - | - | - | - | - | - | 1 | - | 0.6 | - | - | - | - | - | one-step aging | 900 | 2 | 0.4 | 960 | 4 | 90%+Flag | 520 | 3.983 | - | - | - | - | - | - | liquid nitrogen | 48.38 | conductivity | %IACS | 0.9002858
10.1016/j.msea.2020.140521 | Effect of two-step cryorolling and aging on mechanical and electrical properties of a Cu-Cr-Ni-Si alloy for lead frames applications | Sun, Xinglong; Jie, Jinchuan; Wang, Tongmin; Li, Tingju | Materials Science and Engineering A-Structural Materials Properties Microstructure and Processing | 2021 | 10.1016-j.msea.2020.140521-2-d | The peak broadening βcos(θ) varies with 4sin(θ) for the two-step CRA sample. | 10.1016-j.msea.2020.140521-2-d_colorcut_cluster_4 | #cf05f9 | 520°C | Cu-Cr-Ni-(Co)-Si | wt.% | 97.4 | - | - | - | - | - | 1 | - | - | - | - | - | - | 1 | - | 0.6 | - | - | - | - | - | one-step aging | 900 | 2 | 0.4 | 960 | 4 | 90%+Flag | 520 | 4.986833333 | - | - | - | - | - | - | liquid nitrogen | 48.2 | conductivity | %IACS | 0.9002858
10.1016/j.msea.2020.140521 | Effect of two-step cryorolling and aging on mechanical and electrical properties of a Cu-Cr-Ni-Si alloy for lead frames applications | Sun, Xinglong; Jie, Jinchuan; Wang, Tongmin; Li, Tingju | Materials Science and Engineering A-Structural Materials Properties Microstructure and Processing | 2021 | 10.1016-j.msea.2020.140521-2-d | The peak broadening βcos(θ) varies with 4sin(θ) for the two-step CRA sample. | 10.1016-j.msea.2020.140521-2-d_colorcut_cluster_5 | #2c06f4 | -480°C | Cu-Cr-Ni-(Co)-Si | wt.% | 97.4 | - | - | - | - | - | 1 | - | - | - | - | - | - | 1 | - | 0.6 | - | - | - | - | - | one-step aging | 900 | 2 | 0.4 | 960 | 4 | 90%+Flag | 480 | 0 | - | - | - | - | - | - | liquid nitrogen | 27.72 | conductivity | %IACS | 0.9002858
10.1016/j.msea.2020.140521 | Effect of two-step cryorolling and aging on mechanical and electrical properties of a Cu-Cr-Ni-Si alloy for lead frames applications | Sun, Xinglong; Jie, Jinchuan; Wang, Tongmin; Li, Tingju | Materials Science and Engineering A-Structural Materials Properties Microstructure and Processing | 2021 | 10.1016-j.msea.2020.140521-2-d | The peak broadening βcos(θ) varies with 4sin(θ) for the two-step CRA sample. | 10.1016-j.msea.2020.140521-2-d_colorcut_cluster_5 | #2c06f4 | -480°C | Cu-Cr-Ni-(Co)-Si | wt.% | 97.4 | - | - | - | - | - | 1 | - | - | - | - | - | - | 1 | - | 0.6 | - | - | - | - | - | one-step aging | 900 | 2 | 0.4 | 960 | 4 | 90%+Flag | 480 | 0.102166667 | - | - | - | - | - | - | liquid nitrogen | 36.46 | conductivity | %IACS | 0.9002858
10.1016/j.msea.2020.140521 | Effect of two-step cryorolling and aging on mechanical and electrical properties of a Cu-Cr-Ni-Si alloy for lead frames applications | Sun, Xinglong; Jie, Jinchuan; Wang, Tongmin; Li, Tingju | Materials Science and Engineering A-Structural Materials Properties Microstructure and Processing | 2021 | 10.1016-j.msea.2020.140521-2-d | The peak broadening βcos(θ) varies with 4sin(θ) for the two-step CRA sample. | 10.1016-j.msea.2020.140521-2-d_colorcut_cluster_5 | #2c06f4 | -480°C | Cu-Cr-Ni-(Co)-Si | wt.% | 97.4 | - | - | - | - | - | 1 | - | - | - | - | - | - | 1 | - | 0.6 | - | - | - | - | - | one-step aging | 900 | 2 | 0.4 | 960 | 4 | 90%+Flag | 480 | 0.218833333 | - | - | - | - | - | - | liquid nitrogen | 43.34 | conductivity | %IACS | 0.9002858
10.1016/j.msea.2020.140521 | Effect of two-step cryorolling and aging on mechanical and electrical properties of a Cu-Cr-Ni-Si alloy for lead frames applications | Sun, Xinglong; Jie, Jinchuan; Wang, Tongmin; Li, Tingju | Materials Science and Engineering A-Structural Materials Properties Microstructure and Processing | 2021 | 10.1016-j.msea.2020.140521-2-d | The peak broadening βcos(θ) varies with 4sin(θ) for the two-step CRA sample. | 10.1016-j.msea.2020.140521-2-d_colorcut_cluster_5 | #2c06f4 | -480°C | Cu-Cr-Ni-(Co)-Si | wt.% | 97.4 | - | - | - | - | - | 1 | - | - | - | - | - | - | 1 | - | 0.6 | - | - | - | - | - | one-step aging | 900 | 2 | 0.4 | 960 | 4 | 90%+Flag | 480 | 0.3735 | - | - | - | - | - | - | liquid nitrogen | 44.22 | conductivity | %IACS | 0.9002858
10.1016/j.msea.2020.140521 | Effect of two-step cryorolling and aging on mechanical and electrical properties of a Cu-Cr-Ni-Si alloy for lead frames applications | Sun, Xinglong; Jie, Jinchuan; Wang, Tongmin; Li, Tingju | Materials Science and Engineering A-Structural Materials Properties Microstructure and Processing | 2021 | 10.1016-j.msea.2020.140521-2-d | The peak broadening βcos(θ) varies with 4sin(θ) for the two-step CRA sample. | 10.1016-j.msea.2020.140521-2-d_colorcut_cluster_5 | #2c06f4 | -480°C | Cu-Cr-Ni-(Co)-Si | wt.% | 97.4 | - | - | - | - | - | 1 | - | - | - | - | - | - | 1 | - | 0.6 | - | - | - | - | - | one-step aging | 900 | 2 | 0.4 | 960 | 4 | 90%+Flag | 480 | 1.9305 | - | - | - | - | - | - | liquid nitrogen | 45.25 | conductivity | %IACS | 0.9002858
10.1016/j.msea.2020.140521 | Effect of two-step cryorolling and aging on mechanical and electrical properties of a Cu-Cr-Ni-Si alloy for lead frames applications | Sun, Xinglong; Jie, Jinchuan; Wang, Tongmin; Li, Tingju | Materials Science and Engineering A-Structural Materials Properties Microstructure and Processing | 2021 | 10.1016-j.msea.2020.140521-2-d | The peak broadening βcos(θ) varies with 4sin(θ) for the two-step CRA sample. | 10.1016-j.msea.2020.140521-2-d_colorcut_cluster_5 | #2c06f4 | -480°C | Cu-Cr-Ni-(Co)-Si | wt.% | 97.4 | - | - | - | - | - | 1 | - | - | - | - | - | - | 1 | - | 0.6 | - | - | - | - | - | one-step aging | 900 | 2 | 0.4 | 960 | 4 | 90%+Flag | 480 | 2.94 | - | - | - | - | - | - | liquid nitrogen | 46.29 | conductivity | %IACS | 0.9002858
10.1016/j.msea.2020.140521 | Effect of two-step cryorolling and aging on mechanical and electrical properties of a Cu-Cr-Ni-Si alloy for lead frames applications | Sun, Xinglong; Jie, Jinchuan; Wang, Tongmin; Li, Tingju | Materials Science and Engineering A-Structural Materials Properties Microstructure and Processing | 2021 | 10.1016-j.msea.2020.140521-2-d | The peak broadening βcos(θ) varies with 4sin(θ) for the two-step CRA sample. | 10.1016-j.msea.2020.140521-2-d_colorcut_cluster_5 | #2c06f4 | -480°C | Cu-Cr-Ni-(Co)-Si | wt.% | 97.4 | - | - | - | - | - | 1 | - | - | - | - | - | - | 1 | - | 0.6 | - | - | - | - | - | one-step aging | 900 | 2 | 0.4 | 960 | 4 | 90%+Flag | 480 | 3.9495 | - | - | - | - | - | - | liquid nitrogen | 46.32 | conductivity | %IACS | 0.9002858
10.1016/j.msea.2020.140521 | Effect of two-step cryorolling and aging on mechanical and electrical properties of a Cu-Cr-Ni-Si alloy for lead frames applications | Sun, Xinglong; Jie, Jinchuan; Wang, Tongmin; Li, Tingju | Materials Science and Engineering A-Structural Materials Properties Microstructure and Processing | 2021 | 10.1016-j.msea.2020.140521-2-d | The peak broadening βcos(θ) varies with 4sin(θ) for the two-step CRA sample. | 10.1016-j.msea.2020.140521-2-d_colorcut_cluster_5 | #2c06f4 | -480°C | Cu-Cr-Ni-(Co)-Si | wt.% | 97.4 | - | - | - | - | - | 1 | - | - | - | - | - | - | 1 | - | 0.6 | - | - | - | - | - | one-step aging | 900 | 2 | 0.4 | 960 | 4 | 90%+Flag | 480 | 4.959 | - | - | - | - | - | - | liquid nitrogen | 46.51 | conductivity | %IACS | 0.9002858
10.1016/j.msea.2020.140521 | Effect of two-step cryorolling and aging on mechanical and electrical properties of a Cu-Cr-Ni-Si alloy for lead frames applications | Sun, Xinglong; Jie, Jinchuan; Wang, Tongmin; Li, Tingju | Materials Science and Engineering A-Structural Materials Properties Microstructure and Processing | 2021 | 10.1016-j.msea.2020.140521-2-d | The peak broadening βcos(θ) varies with 4sin(θ) for the two-step CRA sample. | 10.1016-j.msea.2020.140521-2-d_colorcut_cluster_6 | #c71b1f | 440°C | Cu-Cr-Ni-(Co)-Si | wt.% | 97.4 | - | - | - | - | - | 1 | - | - | - | - | - | - | 1 | - | 0.6 | - | - | - | - | - | one-step aging | 900 | 2 | 0.4 | 960 | 4 | 90%+Flag | 440 | 0.102666667 | - | - | - | - | - | - | liquid nitrogen | 32.67 | conductivity | %IACS | 0.9002858
10.1016/j.msea.2020.140521 | Effect of two-step cryorolling and aging on mechanical and electrical properties of a Cu-Cr-Ni-Si alloy for lead frames applications | Sun, Xinglong; Jie, Jinchuan; Wang, Tongmin; Li, Tingju | Materials Science and Engineering A-Structural Materials Properties Microstructure and Processing | 2021 | 10.1016-j.msea.2020.140521-2-d | The peak broadening βcos(θ) varies with 4sin(θ) for the two-step CRA sample. | 10.1016-j.msea.2020.140521-2-d_colorcut_cluster_6 | #c71b1f | 440°C | Cu-Cr-Ni-(Co)-Si | wt.% | 97.4 | - | - | - | - | - | 1 | - | - | - | - | - | - | 1 | - | 0.6 | - | - | - | - | - | one-step aging | 900 | 2 | 0.4 | 960 | 4 | 90%+Flag | 440 | 0.242666667 | - | - | - | - | - | - | liquid nitrogen | 38.25 | conductivity | %IACS | 0.9002858
10.1016/j.msea.2020.140521 | Effect of two-step cryorolling and aging on mechanical and electrical properties of a Cu-Cr-Ni-Si alloy for lead frames applications | Sun, Xinglong; Jie, Jinchuan; Wang, Tongmin; Li, Tingju | Materials Science and Engineering A-Structural Materials Properties Microstructure and Processing | 2021 | 10.1016-j.msea.2020.140521-2-d | The peak broadening βcos(θ) varies with 4sin(θ) for the two-step CRA sample. | 10.1016-j.msea.2020.140521-2-d_colorcut_cluster_6 | #c71b1f | 440°C | Cu-Cr-Ni-(Co)-Si | wt.% | 97.4 | - | - | - | - | - | 1 | - | - | - | - | - | - | 1 | - | 0.6 | - | - | - | - | - | one-step aging | 900 | 2 | 0.4 | 960 | 4 | 90%+Flag | 440 | 0.399833333 | - | - | - | - | - | - | liquid nitrogen | 42.38 | conductivity | %IACS | 0.9002858
10.1016/j.msea.2020.140521 | Effect of two-step cryorolling and aging on mechanical and electrical properties of a Cu-Cr-Ni-Si alloy for lead frames applications | Sun, Xinglong; Jie, Jinchuan; Wang, Tongmin; Li, Tingju | Materials Science and Engineering A-Structural Materials Properties Microstructure and Processing | 2021 | 10.1016-j.msea.2020.140521-2-d | The peak broadening βcos(θ) varies with 4sin(θ) for the two-step CRA sample. | 10.1016-j.msea.2020.140521-2-d_colorcut_cluster_6 | #c71b1f | 440°C | Cu-Cr-Ni-(Co)-Si | wt.% | 97.4 | - | - | - | - | - | 1 | - | - | - | - | - | - | 1 | - | 0.6 | - | - | - | - | - | one-step aging | 900 | 2 | 0.4 | 960 | 4 | 90%+Flag | 440 | 0.928333333 | - | - | - | - | - | - | liquid nitrogen | 44.92 | conductivity | %IACS | 0.9002858
10.1016/j.msea.2020.140521 | Effect of two-step cryorolling and aging on mechanical and electrical properties of a Cu-Cr-Ni-Si alloy for lead frames applications | Sun, Xinglong; Jie, Jinchuan; Wang, Tongmin; Li, Tingju | Materials Science and Engineering A-Structural Materials Properties Microstructure and Processing | 2021 | 10.1016-j.msea.2020.140521-2-d | The peak broadening βcos(θ) varies with 4sin(θ) for the two-step CRA sample. | 10.1016-j.msea.2020.140521-2-d_colorcut_cluster_6 | #c71b1f | 440°C | Cu-Cr-Ni-(Co)-Si | wt.% | 97.4 | - | - | - | - | - | 1 | - | - | - | - | - | - | 1 | - | 0.6 | - | - | - | - | - | one-step aging | 900 | 2 | 0.4 | 960 | 4 | 90%+Flag | 440 | 1.926666667 | - | - | - | - | - | - | liquid nitrogen | 44.61 | conductivity | %IACS | 0.9002858
10.1016/j.msea.2020.140521 | Effect of two-step cryorolling and aging on mechanical and electrical properties of a Cu-Cr-Ni-Si alloy for lead frames applications | Sun, Xinglong; Jie, Jinchuan; Wang, Tongmin; Li, Tingju | Materials Science and Engineering A-Structural Materials Properties Microstructure and Processing | 2021 | 10.1016-j.msea.2020.140521-2-d | The peak broadening βcos(θ) varies with 4sin(θ) for the two-step CRA sample. | 10.1016-j.msea.2020.140521-2-d_colorcut_cluster_6 | #c71b1f | 440°C | Cu-Cr-Ni-(Co)-Si | wt.% | 97.4 | - | - | - | - | - | 1 | - | - | - | - | - | - | 1 | - | 0.6 | - | - | - | - | - | one-step aging | 900 | 2 | 0.4 | 960 | 4 | 90%+Flag | 440 | 2.936166667 | - | - | - | - | - | - | liquid nitrogen | 45.16 | conductivity | %IACS | 0.9002858
10.1016/j.msea.2020.140521 | Effect of two-step cryorolling and aging on mechanical and electrical properties of a Cu-Cr-Ni-Si alloy for lead frames applications | Sun, Xinglong; Jie, Jinchuan; Wang, Tongmin; Li, Tingju | Materials Science and Engineering A-Structural Materials Properties Microstructure and Processing | 2021 | 10.1016-j.msea.2020.140521-2-d | The peak broadening βcos(θ) varies with 4sin(θ) for the two-step CRA sample. | 10.1016-j.msea.2020.140521-2-d_colorcut_cluster_6 | #c71b1f | 440°C | Cu-Cr-Ni-(Co)-Si | wt.% | 97.4 | - | - | - | - | - | 1 | - | - | - | - | - | - | 1 | - | 0.6 | - | - | - | - | - | one-step aging | 900 | 2 | 0.4 | 960 | 4 | 90%+Flag | 440 | 3.9485 | - | - | - | - | - | - | liquid nitrogen | 45.77 | conductivity | %IACS | 0.9002858
10.1016/j.msea.2020.140521 | Effect of two-step cryorolling and aging on mechanical and electrical properties of a Cu-Cr-Ni-Si alloy for lead frames applications | Sun, Xinglong; Jie, Jinchuan; Wang, Tongmin; Li, Tingju | Materials Science and Engineering A-Structural Materials Properties Microstructure and Processing | 2021 | 10.1016-j.msea.2020.140521-2-d | The peak broadening βcos(θ) varies with 4sin(θ) for the two-step CRA sample. | 10.1016-j.msea.2020.140521-2-d_colorcut_cluster_6 | #c71b1f | 440°C | Cu-Cr-Ni-(Co)-Si | wt.% | 97.4 | - | - | - | - | - | 1 | - | - | - | - | - | - | 1 | - | 0.6 | - | - | - | - | - | one-step aging | 900 | 2 | 0.4 | 960 | 4 | 90%+Flag | 440 | 4.958 | - | - | - | - | - | - | liquid nitrogen | 46.04 | conductivity | %IACS | 0.9002858
10.1016/j.msea.2020.140521 | Effect of two-step cryorolling and aging on mechanical and electrical properties of a Cu-Cr-Ni-Si alloy for lead frames applications | Sun, Xinglong; Jie, Jinchuan; Wang, Tongmin; Li, Tingju | Materials Science and Engineering A-Structural Materials Properties Microstructure and Processing | 2021 | 10.1016-j.msea.2020.140521-3-a | The peak broadening βcos(θ) varies with 4sin(θ) for the two-step CRA sample. | 10.1016-j.msea.2020.140521-3-a_colorcut_cluster_2 | #070607 | -400°C | Cu-Cr-Ni-(Co)-Si | wt.% | 97.4 | - | - | - | - | - | 1 | - | - | - | - | - | - | 1 | - | 0.6 | - | - | - | - | - | one-step aging | 900 | 2 | 0.4 | 960 | 4 | 30% | 400 | 0.075833333 | - | - | - | - | - | - | - | 128.43 | hardness | HV | 0.9002858
10.1016/j.msea.2020.140521 | Effect of two-step cryorolling and aging on mechanical and electrical properties of a Cu-Cr-Ni-Si alloy for lead frames applications | Sun, Xinglong; Jie, Jinchuan; Wang, Tongmin; Li, Tingju | Materials Science and Engineering A-Structural Materials Properties Microstructure and Processing | 2021 | 10.1016-j.msea.2020.140521-3-a | The peak broadening βcos(θ) varies with 4sin(θ) for the two-step CRA sample. | 10.1016-j.msea.2020.140521-3-a_colorcut_cluster_2 | #070607 | -400°C | Cu-Cr-Ni-(Co)-Si | wt.% | 97.4 | - | - | - | - | - | 1 | - | - | - | - | - | - | 1 | - | 0.6 | - | - | - | - | - | one-step aging | 900 | 2 | 0.4 | 960 | 4 | 30% | 400 | 0.361833333 | - | - | - | - | - | - | - | 138.12 | hardness | HV | 0.9002858
10.1016/j.msea.2020.140521 | Effect of two-step cryorolling and aging on mechanical and electrical properties of a Cu-Cr-Ni-Si alloy for lead frames applications | Sun, Xinglong; Jie, Jinchuan; Wang, Tongmin; Li, Tingju | Materials Science and Engineering A-Structural Materials Properties Microstructure and Processing | 2021 | 10.1016-j.msea.2020.140521-3-a | The peak broadening βcos(θ) varies with 4sin(θ) for the two-step CRA sample. | 10.1016-j.msea.2020.140521-3-a_colorcut_cluster_2 | #070607 | -400°C | Cu-Cr-Ni-(Co)-Si | wt.% | 97.4 | - | - | - | - | - | 1 | - | - | - | - | - | - | 1 | - | 0.6 | - | - | - | - | - | one-step aging | 900 | 2 | 0.4 | 960 | 4 | 30% | 400 | 0.929833333 | - | - | - | - | - | - | - | 143.37 | hardness | HV | 0.9002858
10.1016/j.msea.2020.140521 | Effect of two-step cryorolling and aging on mechanical and electrical properties of a Cu-Cr-Ni-Si alloy for lead frames applications | Sun, Xinglong; Jie, Jinchuan; Wang, Tongmin; Li, Tingju | Materials Science and Engineering A-Structural Materials Properties Microstructure and Processing | 2021 | 10.1016-j.msea.2020.140521-3-a | The peak broadening βcos(θ) varies with 4sin(θ) for the two-step CRA sample. | 10.1016-j.msea.2020.140521-3-a_colorcut_cluster_2 | #070607 | -400°C | Cu-Cr-Ni-(Co)-Si | wt.% | 97.4 | - | - | - | - | - | 1 | - | - | - | - | - | - | 1 | - | 0.6 | - | - | - | - | - | one-step aging | 900 | 2 | 0.4 | 960 | 4 | 30% | 400 | 1.9315 | - | - | - | - | - | - | - | 152.36 | hardness | HV | 0.9002858
10.1016/j.msea.2020.140521 | Effect of two-step cryorolling and aging on mechanical and electrical properties of a Cu-Cr-Ni-Si alloy for lead frames applications | Sun, Xinglong; Jie, Jinchuan; Wang, Tongmin; Li, Tingju | Materials Science and Engineering A-Structural Materials Properties Microstructure and Processing | 2021 | 10.1016-j.msea.2020.140521-3-a | The peak broadening βcos(θ) varies with 4sin(θ) for the two-step CRA sample. | 10.1016-j.msea.2020.140521-3-a_colorcut_cluster_2 | #070607 | -400°C | Cu-Cr-Ni-(Co)-Si | wt.% | 97.4 | - | - | - | - | - | 1 | - | - | - | - | - | - | 1 | - | 0.6 | - | - | - | - | - | one-step aging | 900 | 2 | 0.4 | 960 | 4 | 30% | 400 | 2.9415 | - | - | - | - | - | - | - | 154.02 | hardness | HV | 0.9002858
10.1016/j.msea.2020.140521 | Effect of two-step cryorolling and aging on mechanical and electrical properties of a Cu-Cr-Ni-Si alloy for lead frames applications | Sun, Xinglong; Jie, Jinchuan; Wang, Tongmin; Li, Tingju | Materials Science and Engineering A-Structural Materials Properties Microstructure and Processing | 2021 | 10.1016-j.msea.2020.140521-3-a | The peak broadening βcos(θ) varies with 4sin(θ) for the two-step CRA sample. | 10.1016-j.msea.2020.140521-3-a_colorcut_cluster_2 | #070607 | -400°C | Cu-Cr-Ni-(Co)-Si | wt.% | 97.4 | - | - | - | - | - | 1 | - | - | - | - | - | - | 1 | - | 0.6 | - | - | - | - | - | one-step aging | 900 | 2 | 0.4 | 960 | 4 | 30% | 400 | 3.968 | - | - | - | - | - | - | - | 158.39 | hardness | HV | 0.9002858
10.1016/j.msea.2020.140521 | Effect of two-step cryorolling and aging on mechanical and electrical properties of a Cu-Cr-Ni-Si alloy for lead frames applications | Sun, Xinglong; Jie, Jinchuan; Wang, Tongmin; Li, Tingju | Materials Science and Engineering A-Structural Materials Properties Microstructure and Processing | 2021 | 10.1016-j.msea.2020.140521-3-a | The peak broadening βcos(θ) varies with 4sin(θ) for the two-step CRA sample. | 10.1016-j.msea.2020.140521-3-a_colorcut_cluster_2 | #070607 | -400°C | Cu-Cr-Ni-(Co)-Si | wt.% | 97.4 | - | - | - | - | - | 1 | - | - | - | - | - | - | 1 | - | 0.6 | - | - | - | - | - | one-step aging | 900 | 2 | 0.4 | 960 | 4 | 30% | 400 | 4.955833333 | - | - | - | - | - | - | - | 161.84 | hardness | HV | 0.9002858
10.1016/j.msea.2020.140521 | Effect of two-step cryorolling and aging on mechanical and electrical properties of a Cu-Cr-Ni-Si alloy for lead frames applications | Sun, Xinglong; Jie, Jinchuan; Wang, Tongmin; Li, Tingju | Materials Science and Engineering A-Structural Materials Properties Microstructure and Processing | 2021 | 10.1016-j.msea.2020.140521-3-a | The peak broadening βcos(θ) varies with 4sin(θ) for the two-step CRA sample. | 10.1016-j.msea.2020.140521-3-a_colorcut_cluster_4 | #ce06f7 | 520°C | Cu-Cr-Ni-(Co)-Si | wt.% | 97.4 | - | - | - | - | - | 1 | - | - | - | - | - | - | 1 | - | 0.6 | - | - | - | - | - | one-step aging | 900 | 2 | 0.4 | 960 | 4 | 30% | 520 | 0 | - | - | - | - | - | - | - | 123.68 | hardness | HV | 0.9002858
10.1016/j.msea.2020.140521 | Effect of two-step cryorolling and aging on mechanical and electrical properties of a Cu-Cr-Ni-Si alloy for lead frames applications | Sun, Xinglong; Jie, Jinchuan; Wang, Tongmin; Li, Tingju | Materials Science and Engineering A-Structural Materials Properties Microstructure and Processing | 2021 | 10.1016-j.msea.2020.140521-3-a | The peak broadening βcos(θ) varies with 4sin(θ) for the two-step CRA sample. | 10.1016-j.msea.2020.140521-3-a_colorcut_cluster_4 | #ce06f7 | 520°C | Cu-Cr-Ni-(Co)-Si | wt.% | 97.4 | - | - | - | - | - | 1 | - | - | - | - | - | - | 1 | - | 0.6 | - | - | - | - | - | one-step aging | 900 | 2 | 0.4 | 960 | 4 | 30% | 520 | 0.068333333 | - | - | - | - | - | - | - | 140.99 | hardness | HV | 0.9002858
10.1016/j.msea.2020.140521 | Effect of two-step cryorolling and aging on mechanical and electrical properties of a Cu-Cr-Ni-Si alloy for lead frames applications | Sun, Xinglong; Jie, Jinchuan; Wang, Tongmin; Li, Tingju | Materials Science and Engineering A-Structural Materials Properties Microstructure and Processing | 2021 | 10.1016-j.msea.2020.140521-3-a | The peak broadening βcos(θ) varies with 4sin(θ) for the two-step CRA sample. | 10.1016-j.msea.2020.140521-3-a_colorcut_cluster_4 | #ce06f7 | 520°C | Cu-Cr-Ni-(Co)-Si | wt.% | 97.4 | - | - | - | - | - | 1 | - | - | - | - | - | - | 1 | - | 0.6 | - | - | - | - | - | one-step aging | 900 | 2 | 0.4 | 960 | 4 | 30% | 520 | 0.138 | - | - | - | - | - | - | - | 152.02 | hardness | HV | 0.9002858
10.1016/j.msea.2020.140521 | Effect of two-step cryorolling and aging on mechanical and electrical properties of a Cu-Cr-Ni-Si alloy for lead frames applications | Sun, Xinglong; Jie, Jinchuan; Wang, Tongmin; Li, Tingju | Materials Science and Engineering A-Structural Materials Properties Microstructure and Processing | 2021 | 10.1016-j.msea.2020.140521-3-a | The peak broadening βcos(θ) varies with 4sin(θ) for the two-step CRA sample. | 10.1016-j.msea.2020.140521-3-a_colorcut_cluster_4 | #ce06f7 | 520°C | Cu-Cr-Ni-(Co)-Si | wt.% | 97.4 | - | - | - | - | - | 1 | - | - | - | - | - | - | 1 | - | 0.6 | - | - | - | - | - | one-step aging | 900 | 2 | 0.4 | 960 | 4 | 30% | 520 | 0.374166667 | - | - | - | - | - | - | - | 157.31 | hardness | HV | 0.9002858
10.1016/j.msea.2020.140521 | Effect of two-step cryorolling and aging on mechanical and electrical properties of a Cu-Cr-Ni-Si alloy for lead frames applications | Sun, Xinglong; Jie, Jinchuan; Wang, Tongmin; Li, Tingju | Materials Science and Engineering A-Structural Materials Properties Microstructure and Processing | 2021 | 10.1016-j.msea.2020.140521-3-a | The peak broadening βcos(θ) varies with 4sin(θ) for the two-step CRA sample. | 10.1016-j.msea.2020.140521-3-a_colorcut_cluster_4 | #ce06f7 | 520°C | Cu-Cr-Ni-(Co)-Si | wt.% | 97.4 | - | - | - | - | - | 1 | - | - | - | - | - | - | 1 | - | 0.6 | - | - | - | - | - | one-step aging | 900 | 2 | 0.4 | 960 | 4 | 30% | 520 | 0.465666667 | - | - | - | - | - | - | - | 169.33 | hardness | HV | 0.9002858
10.1016/j.msea.2020.140521 | Effect of two-step cryorolling and aging on mechanical and electrical properties of a Cu-Cr-Ni-Si alloy for lead frames applications | Sun, Xinglong; Jie, Jinchuan; Wang, Tongmin; Li, Tingju | Materials Science and Engineering A-Structural Materials Properties Microstructure and Processing | 2021 | 10.1016-j.msea.2020.140521-3-a | The peak broadening βcos(θ) varies with 4sin(θ) for the two-step CRA sample. | 10.1016-j.msea.2020.140521-3-a_colorcut_cluster_4 | #ce06f7 | 520°C | Cu-Cr-Ni-(Co)-Si | wt.% | 97.4 | - | - | - | - | - | 1 | - | - | - | - | - | - | 1 | - | 0.6 | - | - | - | - | - | one-step aging | 900 | 2 | 0.4 | 960 | 4 | 30% | 520 | 1.000333333 | - | - | - | - | - | - | - | 172.48 | hardness | HV | 0.9002858
10.1016/j.msea.2020.140521 | Effect of two-step cryorolling and aging on mechanical and electrical properties of a Cu-Cr-Ni-Si alloy for lead frames applications | Sun, Xinglong; Jie, Jinchuan; Wang, Tongmin; Li, Tingju | Materials Science and Engineering A-Structural Materials Properties Microstructure and Processing | 2021 | 10.1016-j.msea.2020.140521-3-a | The peak broadening βcos(θ) varies with 4sin(θ) for the two-step CRA sample. | 10.1016-j.msea.2020.140521-3-a_colorcut_cluster_4 | #ce06f7 | 520°C | Cu-Cr-Ni-(Co)-Si | wt.% | 97.4 | - | - | - | - | - | 1 | - | - | - | - | - | - | 1 | - | 0.6 | - | - | - | - | - | one-step aging | 900 | 2 | 0.4 | 960 | 4 | 30% | 520 | 2.0075 | - | - | - | - | - | - | - | 182.47 | hardness | HV | 0.9002858
10.1016/j.msea.2020.140521 | Effect of two-step cryorolling and aging on mechanical and electrical properties of a Cu-Cr-Ni-Si alloy for lead frames applications | Sun, Xinglong; Jie, Jinchuan; Wang, Tongmin; Li, Tingju | Materials Science and Engineering A-Structural Materials Properties Microstructure and Processing | 2021 | 10.1016-j.msea.2020.140521-3-a | The peak broadening βcos(θ) varies with 4sin(θ) for the two-step CRA sample. | 10.1016-j.msea.2020.140521-3-a_colorcut_cluster_4 | #ce06f7 | 520°C | Cu-Cr-Ni-(Co)-Si | wt.% | 97.4 | - | - | - | - | - | 1 | - | - | - | - | - | - | 1 | - | 0.6 | - | - | - | - | - | one-step aging | 900 | 2 | 0.4 | 960 | 4 | 30% | 520 | 3.017333333 | - | - | - | - | - | - | - | 182.99 | hardness | HV | 0.9002858
10.1016/j.msea.2020.140521 | Effect of two-step cryorolling and aging on mechanical and electrical properties of a Cu-Cr-Ni-Si alloy for lead frames applications | Sun, Xinglong; Jie, Jinchuan; Wang, Tongmin; Li, Tingju | Materials Science and Engineering A-Structural Materials Properties Microstructure and Processing | 2021 | 10.1016-j.msea.2020.140521-3-a | The peak broadening βcos(θ) varies with 4sin(θ) for the two-step CRA sample. | 10.1016-j.msea.2020.140521-3-a_colorcut_cluster_4 | #ce06f7 | 520°C | Cu-Cr-Ni-(Co)-Si | wt.% | 97.4 | - | - | - | - | - | 1 | - | - | - | - | - | - | 1 | - | 0.6 | - | - | - | - | - | one-step aging | 900 | 2 | 0.4 | 960 | 4 | 30% | 520 | 4.027333333 | - | - | - | - | - | - | - | 174.37 | hardness | HV | 0.9002858
10.1016/j.msea.2020.140521 | Effect of two-step cryorolling and aging on mechanical and electrical properties of a Cu-Cr-Ni-Si alloy for lead frames applications | Sun, Xinglong; Jie, Jinchuan; Wang, Tongmin; Li, Tingju | Materials Science and Engineering A-Structural Materials Properties Microstructure and Processing | 2021 | 10.1016-j.msea.2020.140521-3-a | The peak broadening βcos(θ) varies with 4sin(θ) for the two-step CRA sample. | 10.1016-j.msea.2020.140521-3-a_colorcut_cluster_4 | #ce06f7 | 520°C | Cu-Cr-Ni-(Co)-Si | wt.% | 97.4 | - | - | - | - | - | 1 | - | - | - | - | - | - | 1 | - | 0.6 | - | - | - | - | - | one-step aging | 900 | 2 | 0.4 | 960 | 4 | 30% | 520 | 5.031666667 | - | - | - | - | - | - | - | 165.52 | hardness | HV | 0.9002858
10.1016/j.msea.2020.140521 | Effect of two-step cryorolling and aging on mechanical and electrical properties of a Cu-Cr-Ni-Si alloy for lead frames applications | Sun, Xinglong; Jie, Jinchuan; Wang, Tongmin; Li, Tingju | Materials Science and Engineering A-Structural Materials Properties Microstructure and Processing | 2021 | 10.1016-j.msea.2020.140521-3-a | The peak broadening βcos(θ) varies with 4sin(θ) for the two-step CRA sample. | 10.1016-j.msea.2020.140521-3-a_colorcut_cluster_5 | #2e07f4 | -480°C | Cu-Cr-Ni-(Co)-Si | wt.% | 97.4 | - | - | - | - | - | 1 | - | - | - | - | - | - | 1 | - | 0.6 | - | - | - | - | - | one-step aging | 900 | 2 | 0.4 | 960 | 4 | 30% | 480 | 0.190333333 | - | - | - | - | - | - | - | 150.25 | hardness | HV | 0.9002858
10.1016/j.msea.2020.140521 | Effect of two-step cryorolling and aging on mechanical and electrical properties of a Cu-Cr-Ni-Si alloy for lead frames applications | Sun, Xinglong; Jie, Jinchuan; Wang, Tongmin; Li, Tingju | Materials Science and Engineering A-Structural Materials Properties Microstructure and Processing | 2021 | 10.1016-j.msea.2020.140521-3-a | The peak broadening βcos(θ) varies with 4sin(θ) for the two-step CRA sample. | 10.1016-j.msea.2020.140521-3-a_colorcut_cluster_5 | #2e07f4 | -480°C | Cu-Cr-Ni-(Co)-Si | wt.% | 97.4 | - | - | - | - | - | 1 | - | - | - | - | - | - | 1 | - | 0.6 | - | - | - | - | - | one-step aging | 900 | 2 | 0.4 | 960 | 4 | 30% | 480 | 0.421 | - | - | - | - | - | - | - | 157.79 | hardness | HV | 0.9002858
10.1016/j.msea.2020.140521 | Effect of two-step cryorolling and aging on mechanical and electrical properties of a Cu-Cr-Ni-Si alloy for lead frames applications | Sun, Xinglong; Jie, Jinchuan; Wang, Tongmin; Li, Tingju | Materials Science and Engineering A-Structural Materials Properties Microstructure and Processing | 2021 | 10.1016-j.msea.2020.140521-3-a | The peak broadening βcos(θ) varies with 4sin(θ) for the two-step CRA sample. | 10.1016-j.msea.2020.140521-3-a_colorcut_cluster_5 | #2e07f4 | -480°C | Cu-Cr-Ni-(Co)-Si | wt.% | 97.4 | - | - | - | - | - | 1 | - | - | - | - | - | - | 1 | - | 0.6 | - | - | - | - | - | one-step aging | 900 | 2 | 0.4 | 960 | 4 | 30% | 480 | 0.927166667 | - | - | - | - | - | - | - | 166.98 | hardness | HV | 0.9002858
10.1016/j.msea.2020.140521 | Effect of two-step cryorolling and aging on mechanical and electrical properties of a Cu-Cr-Ni-Si alloy for lead frames applications | Sun, Xinglong; Jie, Jinchuan; Wang, Tongmin; Li, Tingju | Materials Science and Engineering A-Structural Materials Properties Microstructure and Processing | 2021 | 10.1016-j.msea.2020.140521-3-a | The peak broadening βcos(θ) varies with 4sin(θ) for the two-step CRA sample. | 10.1016-j.msea.2020.140521-3-a_colorcut_cluster_5 | #2e07f4 | -480°C | Cu-Cr-Ni-(Co)-Si | wt.% | 97.4 | - | - | - | - | - | 1 | - | - | - | - | - | - | 1 | - | 0.6 | - | - | - | - | - | one-step aging | 900 | 2 | 0.4 | 960 | 4 | 30% | 480 | 1.934333333 | - | - | - | - | - | - | - | 172.99 | hardness | HV | 0.9002858
10.1016/j.msea.2020.140521 | Effect of two-step cryorolling and aging on mechanical and electrical properties of a Cu-Cr-Ni-Si alloy for lead frames applications | Sun, Xinglong; Jie, Jinchuan; Wang, Tongmin; Li, Tingju | Materials Science and Engineering A-Structural Materials Properties Microstructure and Processing | 2021 | 10.1016-j.msea.2020.140521-3-a | The peak broadening βcos(θ) varies with 4sin(θ) for the two-step CRA sample. | 10.1016-j.msea.2020.140521-3-a_colorcut_cluster_5 | #2e07f4 | -480°C | Cu-Cr-Ni-(Co)-Si | wt.% | 97.4 | - | - | - | - | - | 1 | - | - | - | - | - | - | 1 | - | 0.6 | - | - | - | - | - | one-step aging | 900 | 2 | 0.4 | 960 | 4 | 30% | 480 | 2.944333333 | - | - | - | - | - | - | - | 174.48 | hardness | HV | 0.9002858
10.1016/j.msea.2020.140521 | Effect of two-step cryorolling and aging on mechanical and electrical properties of a Cu-Cr-Ni-Si alloy for lead frames applications | Sun, Xinglong; Jie, Jinchuan; Wang, Tongmin; Li, Tingju | Materials Science and Engineering A-Structural Materials Properties Microstructure and Processing | 2021 | 10.1016-j.msea.2020.140521-3-a | The peak broadening βcos(θ) varies with 4sin(θ) for the two-step CRA sample. | 10.1016-j.msea.2020.140521-3-a_colorcut_cluster_5 | #2e07f4 | -480°C | Cu-Cr-Ni-(Co)-Si | wt.% | 97.4 | - | - | - | - | - | 1 | - | - | - | - | - | - | 1 | - | 0.6 | - | - | - | - | - | one-step aging | 900 | 2 | 0.4 | 960 | 4 | 30% | 480 | 3.954166667 | - | - | - | - | - | - | - | 179.25 | hardness | HV | 0.9002858
10.1016/j.msea.2020.140521 | Effect of two-step cryorolling and aging on mechanical and electrical properties of a Cu-Cr-Ni-Si alloy for lead frames applications | Sun, Xinglong; Jie, Jinchuan; Wang, Tongmin; Li, Tingju | Materials Science and Engineering A-Structural Materials Properties Microstructure and Processing | 2021 | 10.1016-j.msea.2020.140521-3-a | The peak broadening βcos(θ) varies with 4sin(θ) for the two-step CRA sample. | 10.1016-j.msea.2020.140521-3-a_colorcut_cluster_5 | #2e07f4 | -480°C | Cu-Cr-Ni-(Co)-Si | wt.% | 97.4 | - | - | - | - | - | 1 | - | - | - | - | - | - | 1 | - | 0.6 | - | - | - | - | - | one-step aging | 900 | 2 | 0.4 | 960 | 4 | 30% | 480 | 4.958666667 | - | - | - | - | - | - | - | 180.98 | hardness | HV | 0.9002858
10.1016/j.msea.2020.140521 | Effect of two-step cryorolling and aging on mechanical and electrical properties of a Cu-Cr-Ni-Si alloy for lead frames applications | Sun, Xinglong; Jie, Jinchuan; Wang, Tongmin; Li, Tingju | Materials Science and Engineering A-Structural Materials Properties Microstructure and Processing | 2021 | 10.1016-j.msea.2020.140521-3-a | The peak broadening βcos(θ) varies with 4sin(θ) for the two-step CRA sample. | 10.1016-j.msea.2020.140521-3-a_colorcut_cluster_7 | #c91c21 | 440°C | Cu-Cr-Ni-(Co)-Si | wt.% | 97.4 | - | - | - | - | - | 1 | - | - | - | - | - | - | 1 | - | 0.6 | - | - | - | - | - | one-step aging | 900 | 2 | 0.4 | 960 | 4 | 30% | 440 | 0.002833333 | - | - | - | - | - | - | - | 128.16 | hardness | HV | 0.9002858
10.1016/j.msea.2020.140521 | Effect of two-step cryorolling and aging on mechanical and electrical properties of a Cu-Cr-Ni-Si alloy for lead frames applications | Sun, Xinglong; Jie, Jinchuan; Wang, Tongmin; Li, Tingju | Materials Science and Engineering A-Structural Materials Properties Microstructure and Processing | 2021 | 10.1016-j.msea.2020.140521-3-a | The peak broadening βcos(θ) varies with 4sin(θ) for the two-step CRA sample. | 10.1016-j.msea.2020.140521-3-a_colorcut_cluster_7 | #c91c21 | 440°C | Cu-Cr-Ni-(Co)-Si | wt.% | 97.4 | - | - | - | - | - | 1 | - | - | - | - | - | - | 1 | - | 0.6 | - | - | - | - | - | one-step aging | 900 | 2 | 0.4 | 960 | 4 | 30% | 440 | 0.140833333 | - | - | - | - | - | - | - | 143 | hardness | HV | 0.9002858
10.1016/j.msea.2020.140521 | Effect of two-step cryorolling and aging on mechanical and electrical properties of a Cu-Cr-Ni-Si alloy for lead frames applications | Sun, Xinglong; Jie, Jinchuan; Wang, Tongmin; Li, Tingju | Materials Science and Engineering A-Structural Materials Properties Microstructure and Processing | 2021 | 10.1016-j.msea.2020.140521-3-a | The peak broadening βcos(θ) varies with 4sin(θ) for the two-step CRA sample. | 10.1016-j.msea.2020.140521-3-a_colorcut_cluster_7 | #c91c21 | 440°C | Cu-Cr-Ni-(Co)-Si | wt.% | 97.4 | - | - | - | - | - | 1 | - | - | - | - | - | - | 1 | - | 0.6 | - | - | - | - | - | one-step aging | 900 | 2 | 0.4 | 960 | 4 | 30% | 440 | 0.278666667 | - | - | - | - | - | - | - | 144.84 | hardness | HV | 0.9002858
10.1016/j.msea.2020.140521 | Effect of two-step cryorolling and aging on mechanical and electrical properties of a Cu-Cr-Ni-Si alloy for lead frames applications | Sun, Xinglong; Jie, Jinchuan; Wang, Tongmin; Li, Tingju | Materials Science and Engineering A-Structural Materials Properties Microstructure and Processing | 2021 | 10.1016-j.msea.2020.140521-3-a | The peak broadening βcos(θ) varies with 4sin(θ) for the two-step CRA sample. | 10.1016-j.msea.2020.140521-3-a_colorcut_cluster_7 | #c91c21 | 440°C | Cu-Cr-Ni-(Co)-Si | wt.% | 97.4 | - | - | - | - | - | 1 | - | - | - | - | - | - | 1 | - | 0.6 | - | - | - | - | - | one-step aging | 900 | 2 | 0.4 | 960 | 4 | 30% | 440 | 0.413833333 | - | - | - | - | - | - | - | 153.17 | hardness | HV | 0.9002858
10.1016/j.msea.2020.140521 | Effect of two-step cryorolling and aging on mechanical and electrical properties of a Cu-Cr-Ni-Si alloy for lead frames applications | Sun, Xinglong; Jie, Jinchuan; Wang, Tongmin; Li, Tingju | Materials Science and Engineering A-Structural Materials Properties Microstructure and Processing | 2021 | 10.1016-j.msea.2020.140521-3-a | The peak broadening βcos(θ) varies with 4sin(θ) for the two-step CRA sample. | 10.1016-j.msea.2020.140521-3-a_colorcut_cluster_7 | #c91c21 | 440°C | Cu-Cr-Ni-(Co)-Si | wt.% | 97.4 | - | - | - | - | - | 1 | - | - | - | - | - | - | 1 | - | 0.6 | - | - | - | - | - | one-step aging | 900 | 2 | 0.4 | 960 | 4 | 30% | 440 | 0.927166667 | - | - | - | - | - | - | - | 158.23 | hardness | HV | 0.9002858
10.1016/j.msea.2020.140521 | Effect of two-step cryorolling and aging on mechanical and electrical properties of a Cu-Cr-Ni-Si alloy for lead frames applications | Sun, Xinglong; Jie, Jinchuan; Wang, Tongmin; Li, Tingju | Materials Science and Engineering A-Structural Materials Properties Microstructure and Processing | 2021 | 10.1016-j.msea.2020.140521-3-a | The peak broadening βcos(θ) varies with 4sin(θ) for the two-step CRA sample. | 10.1016-j.msea.2020.140521-3-a_colorcut_cluster_7 | #c91c21 | 440°C | Cu-Cr-Ni-(Co)-Si | wt.% | 97.4 | - | - | - | - | - | 1 | - | - | - | - | - | - | 1 | - | 0.6 | - | - | - | - | - | one-step aging | 900 | 2 | 0.4 | 960 | 4 | 30% | 440 | 1.934333333 | - | - | - | - | - | - | - | 161.44 | hardness | HV | 0.9002858
10.1016/j.msea.2020.140521 | Effect of two-step cryorolling and aging on mechanical and electrical properties of a Cu-Cr-Ni-Si alloy for lead frames applications | Sun, Xinglong; Jie, Jinchuan; Wang, Tongmin; Li, Tingju | Materials Science and Engineering A-Structural Materials Properties Microstructure and Processing | 2021 | 10.1016-j.msea.2020.140521-3-a | The peak broadening βcos(θ) varies with 4sin(θ) for the two-step CRA sample. | 10.1016-j.msea.2020.140521-3-a_colorcut_cluster_7 | #c91c21 | 440°C | Cu-Cr-Ni-(Co)-Si | wt.% | 97.4 | - | - | - | - | - | 1 | - | - | - | - | - | - | 1 | - | 0.6 | - | - | - | - | - | one-step aging | 900 | 2 | 0.4 | 960 | 4 | 30% | 440 | 2.944333333 | - | - | - | - | - | - | - | 161.72 | hardness | HV | 0.9002858
10.1016/j.msea.2020.140521 | Effect of two-step cryorolling and aging on mechanical and electrical properties of a Cu-Cr-Ni-Si alloy for lead frames applications | Sun, Xinglong; Jie, Jinchuan; Wang, Tongmin; Li, Tingju | Materials Science and Engineering A-Structural Materials Properties Microstructure and Processing | 2021 | 10.1016-j.msea.2020.140521-3-a | The peak broadening βcos(θ) varies with 4sin(θ) for the two-step CRA sample. | 10.1016-j.msea.2020.140521-3-a_colorcut_cluster_7 | #c91c21 | 440°C | Cu-Cr-Ni-(Co)-Si | wt.% | 97.4 | - | - | - | - | - | 1 | - | - | - | - | - | - | 1 | - | 0.6 | - | - | - | - | - | one-step aging | 900 | 2 | 0.4 | 960 | 4 | 30% | 440 | 3.9515 | - | - | - | - | - | - | - | 163.33 | hardness | HV | 0.9002858
10.1016/j.msea.2020.140521 | Effect of two-step cryorolling and aging on mechanical and electrical properties of a Cu-Cr-Ni-Si alloy for lead frames applications | Sun, Xinglong; Jie, Jinchuan; Wang, Tongmin; Li, Tingju | Materials Science and Engineering A-Structural Materials Properties Microstructure and Processing | 2021 | 10.1016-j.msea.2020.140521-3-a | The peak broadening βcos(θ) varies with 4sin(θ) for the two-step CRA sample. | 10.1016-j.msea.2020.140521-3-a_colorcut_cluster_7 | #c91c21 | 440°C | Cu-Cr-Ni-(Co)-Si | wt.% | 97.4 | - | - | - | - | - | 1 | - | - | - | - | - | - | 1 | - | 0.6 | - | - | - | - | - | one-step aging | 900 | 2 | 0.4 | 960 | 4 | 30% | 440 | 4.958666667 | - | - | - | - | - | - | - | 170.92 | hardness | HV | 0.9002858
10.1016/j.msea.2020.140521 | Effect of two-step cryorolling and aging on mechanical and electrical properties of a Cu-Cr-Ni-Si alloy for lead frames applications | Sun, Xinglong; Jie, Jinchuan; Wang, Tongmin; Li, Tingju | Materials Science and Engineering A-Structural Materials Properties Microstructure and Processing | 2021 | 10.1016-j.msea.2020.140521-3-b | The peak broadening βcos(θ) varies with 4sin(θ) for the two-step CRA sample. | 10.1016-j.msea.2020.140521-3-b_colorcut_cluster_2 | #ce05f8 | 520°C | Cu-Cr-Ni-(Co)-Si | wt.% | 97.4 | - | - | - | - | - | 1 | - | - | - | - | - | - | 1 | - | 0.6 | - | - | - | - | - | one-step aging | 900 | 2 | 0.4 | 960 | 4 | 30% | 520 | 0.0225 | - | - | - | - | - | - | - | 29.07 | conductivity | %IACS | 0.9002858
10.1016/j.msea.2020.140521 | Effect of two-step cryorolling and aging on mechanical and electrical properties of a Cu-Cr-Ni-Si alloy for lead frames applications | Sun, Xinglong; Jie, Jinchuan; Wang, Tongmin; Li, Tingju | Materials Science and Engineering A-Structural Materials Properties Microstructure and Processing | 2021 | 10.1016-j.msea.2020.140521-3-b | The peak broadening βcos(θ) varies with 4sin(θ) for the two-step CRA sample. | 10.1016-j.msea.2020.140521-3-b_colorcut_cluster_2 | #ce05f8 | 520°C | Cu-Cr-Ni-(Co)-Si | wt.% | 97.4 | - | - | - | - | - | 1 | - | - | - | - | - | - | 1 | - | 0.6 | - | - | - | - | - | one-step aging | 900 | 2 | 0.4 | 960 | 4 | 30% | 520 | 0.261166667 | - | - | - | - | - | - | - | 38.03 | conductivity | %IACS | 0.9002858
10.1016/j.msea.2020.140521 | Effect of two-step cryorolling and aging on mechanical and electrical properties of a Cu-Cr-Ni-Si alloy for lead frames applications | Sun, Xinglong; Jie, Jinchuan; Wang, Tongmin; Li, Tingju | Materials Science and Engineering A-Structural Materials Properties Microstructure and Processing | 2021 | 10.1016-j.msea.2020.140521-3-b | The peak broadening βcos(θ) varies with 4sin(θ) for the two-step CRA sample. | 10.1016-j.msea.2020.140521-3-b_colorcut_cluster_2 | #ce05f8 | 520°C | Cu-Cr-Ni-(Co)-Si | wt.% | 97.4 | - | - | - | - | - | 1 | - | - | - | - | - | - | 1 | - | 0.6 | - | - | - | - | - | one-step aging | 900 | 2 | 0.4 | 960 | 4 | 30% | 520 | 0.927166667 | - | - | - | - | - | - | - | 42.56 | conductivity | %IACS | 0.9002858
10.1016/j.msea.2020.140521 | Effect of two-step cryorolling and aging on mechanical and electrical properties of a Cu-Cr-Ni-Si alloy for lead frames applications | Sun, Xinglong; Jie, Jinchuan; Wang, Tongmin; Li, Tingju | Materials Science and Engineering A-Structural Materials Properties Microstructure and Processing | 2021 | 10.1016-j.msea.2020.140521-3-b | The peak broadening βcos(θ) varies with 4sin(θ) for the two-step CRA sample. | 10.1016-j.msea.2020.140521-3-b_colorcut_cluster_2 | #ce05f8 | 520°C | Cu-Cr-Ni-(Co)-Si | wt.% | 97.4 | - | - | - | - | - | 1 | - | - | - | - | - | - | 1 | - | 0.6 | - | - | - | - | - | one-step aging | 900 | 2 | 0.4 | 960 | 4 | 30% | 520 | 1.934333333 | - | - | - | - | - | - | - | 44.63 | conductivity | %IACS | 0.9002858
10.1016/j.msea.2020.140521 | Effect of two-step cryorolling and aging on mechanical and electrical properties of a Cu-Cr-Ni-Si alloy for lead frames applications | Sun, Xinglong; Jie, Jinchuan; Wang, Tongmin; Li, Tingju | Materials Science and Engineering A-Structural Materials Properties Microstructure and Processing | 2021 | 10.1016-j.msea.2020.140521-3-b | The peak broadening βcos(θ) varies with 4sin(θ) for the two-step CRA sample. | 10.1016-j.msea.2020.140521-3-b_colorcut_cluster_2 | #ce05f8 | 520°C | Cu-Cr-Ni-(Co)-Si | wt.% | 97.4 | - | - | - | - | - | 1 | - | - | - | - | - | - | 1 | - | 0.6 | - | - | - | - | - | one-step aging | 900 | 2 | 0.4 | 960 | 4 | 30% | 520 | 2.944333333 | - | - | - | - | - | - | - | 44.82 | conductivity | %IACS | 0.9002858
10.1016/j.msea.2020.140521 | Effect of two-step cryorolling and aging on mechanical and electrical properties of a Cu-Cr-Ni-Si alloy for lead frames applications | Sun, Xinglong; Jie, Jinchuan; Wang, Tongmin; Li, Tingju | Materials Science and Engineering A-Structural Materials Properties Microstructure and Processing | 2021 | 10.1016-j.msea.2020.140521-3-b | The peak broadening βcos(θ) varies with 4sin(θ) for the two-step CRA sample. | 10.1016-j.msea.2020.140521-3-b_colorcut_cluster_2 | #ce05f8 | 520°C | Cu-Cr-Ni-(Co)-Si | wt.% | 97.4 | - | - | - | - | - | 1 | - | - | - | - | - | - | 1 | - | 0.6 | - | - | - | - | - | one-step aging | 900 | 2 | 0.4 | 960 | 4 | 30% | 520 | 3.954166667 | - | - | - | - | - | - | - | 45.27 | conductivity | %IACS | 0.9002858
10.1016/j.msea.2020.140521 | Effect of two-step cryorolling and aging on mechanical and electrical properties of a Cu-Cr-Ni-Si alloy for lead frames applications | Sun, Xinglong; Jie, Jinchuan; Wang, Tongmin; Li, Tingju | Materials Science and Engineering A-Structural Materials Properties Microstructure and Processing | 2021 | 10.1016-j.msea.2020.140521-3-b | The peak broadening βcos(θ) varies with 4sin(θ) for the two-step CRA sample. | 10.1016-j.msea.2020.140521-3-b_colorcut_cluster_2 | #ce05f8 | 520°C | Cu-Cr-Ni-(Co)-Si | wt.% | 97.4 | - | - | - | - | - | 1 | - | - | - | - | - | - | 1 | - | 0.6 | - | - | - | - | - | one-step aging | 900 | 2 | 0.4 | 960 | 4 | 30% | 520 | 4.961333333 | - | - | - | - | - | - | - | 44.97 | conductivity | %IACS | 0.9002858
10.1016/j.msea.2020.140521 | Effect of two-step cryorolling and aging on mechanical and electrical properties of a Cu-Cr-Ni-Si alloy for lead frames applications | Sun, Xinglong; Jie, Jinchuan; Wang, Tongmin; Li, Tingju | Materials Science and Engineering A-Structural Materials Properties Microstructure and Processing | 2021 | 10.1016-j.msea.2020.140521-3-b | The peak broadening βcos(θ) varies with 4sin(θ) for the two-step CRA sample. | 10.1016-j.msea.2020.140521-3-b_colorcut_cluster_3 | #2d07f5 | -480°C | Cu-Cr-Ni-(Co)-Si | wt.% | 97.4 | - | - | - | - | - | 1 | - | - | - | - | - | - | 1 | - | 0.6 | - | - | - | - | - | one-step aging | 900 | 2 | 0.4 | 960 | 4 | 30% | 480 | 0.118166667 | - | - | - | - | - | - | - | 35.04 | conductivity | %IACS | 0.9002858
10.1016/j.msea.2020.140521 | Effect of two-step cryorolling and aging on mechanical and electrical properties of a Cu-Cr-Ni-Si alloy for lead frames applications | Sun, Xinglong; Jie, Jinchuan; Wang, Tongmin; Li, Tingju | Materials Science and Engineering A-Structural Materials Properties Microstructure and Processing | 2021 | 10.1016-j.msea.2020.140521-3-b | The peak broadening βcos(θ) varies with 4sin(θ) for the two-step CRA sample. | 10.1016-j.msea.2020.140521-3-b_colorcut_cluster_3 | #2d07f5 | -480°C | Cu-Cr-Ni-(Co)-Si | wt.% | 97.4 | - | - | - | - | - | 1 | - | - | - | - | - | - | 1 | - | 0.6 | - | - | - | - | - | one-step aging | 900 | 2 | 0.4 | 960 | 4 | 30% | 480 | 0.358666667 | - | - | - | - | - | - | - | 36.93 | conductivity | %IACS | 0.9002858
10.1016/j.msea.2020.140521 | Effect of two-step cryorolling and aging on mechanical and electrical properties of a Cu-Cr-Ni-Si alloy for lead frames applications | Sun, Xinglong; Jie, Jinchuan; Wang, Tongmin; Li, Tingju | Materials Science and Engineering A-Structural Materials Properties Microstructure and Processing | 2021 | 10.1016-j.msea.2020.140521-3-b | The peak broadening βcos(θ) varies with 4sin(θ) for the two-step CRA sample. | 10.1016-j.msea.2020.140521-3-b_colorcut_cluster_3 | #2d07f5 | -480°C | Cu-Cr-Ni-(Co)-Si | wt.% | 97.4 | - | - | - | - | - | 1 | - | - | - | - | - | - | 1 | - | 0.6 | - | - | - | - | - | one-step aging | 900 | 2 | 0.4 | 960 | 4 | 30% | 480 | 0.927166667 | - | - | - | - | - | - | - | 39.37 | conductivity | %IACS | 0.9002858
10.1016/j.msea.2020.140521 | Effect of two-step cryorolling and aging on mechanical and electrical properties of a Cu-Cr-Ni-Si alloy for lead frames applications | Sun, Xinglong; Jie, Jinchuan; Wang, Tongmin; Li, Tingju | Materials Science and Engineering A-Structural Materials Properties Microstructure and Processing | 2021 | 10.1016-j.msea.2020.140521-3-b | The peak broadening βcos(θ) varies with 4sin(θ) for the two-step CRA sample. | 10.1016-j.msea.2020.140521-3-b_colorcut_cluster_3 | #2d07f5 | -480°C | Cu-Cr-Ni-(Co)-Si | wt.% | 97.4 | - | - | - | - | - | 1 | - | - | - | - | - | - | 1 | - | 0.6 | - | - | - | - | - | one-step aging | 900 | 2 | 0.4 | 960 | 4 | 30% | 480 | 1.937166667 | - | - | - | - | - | - | - | 41.96 | conductivity | %IACS | 0.9002858
10.1016/j.msea.2020.140521 | Effect of two-step cryorolling and aging on mechanical and electrical properties of a Cu-Cr-Ni-Si alloy for lead frames applications | Sun, Xinglong; Jie, Jinchuan; Wang, Tongmin; Li, Tingju | Materials Science and Engineering A-Structural Materials Properties Microstructure and Processing | 2021 | 10.1016-j.msea.2020.140521-3-b | The peak broadening βcos(θ) varies with 4sin(θ) for the two-step CRA sample. | 10.1016-j.msea.2020.140521-3-b_colorcut_cluster_3 | #2d07f5 | -480°C | Cu-Cr-Ni-(Co)-Si | wt.% | 97.4 | - | - | - | - | - | 1 | - | - | - | - | - | - | 1 | - | 0.6 | - | - | - | - | - | one-step aging | 900 | 2 | 0.4 | 960 | 4 | 30% | 480 | 2.944333333 | - | - | - | - | - | - | - | 42.23 | conductivity | %IACS | 0.9002858
10.1016/j.msea.2020.140521 | Effect of two-step cryorolling and aging on mechanical and electrical properties of a Cu-Cr-Ni-Si alloy for lead frames applications | Sun, Xinglong; Jie, Jinchuan; Wang, Tongmin; Li, Tingju | Materials Science and Engineering A-Structural Materials Properties Microstructure and Processing | 2021 | 10.1016-j.msea.2020.140521-3-b | The peak broadening βcos(θ) varies with 4sin(θ) for the two-step CRA sample. | 10.1016-j.msea.2020.140521-3-b_colorcut_cluster_3 | #2d07f5 | -480°C | Cu-Cr-Ni-(Co)-Si | wt.% | 97.4 | - | - | - | - | - | 1 | - | - | - | - | - | - | 1 | - | 0.6 | - | - | - | - | - | one-step aging | 900 | 2 | 0.4 | 960 | 4 | 30% | 480 | 3.954166667 | - | - | - | - | - | - | - | 42.98 | conductivity | %IACS | 0.9002858
10.1016/j.msea.2020.140521 | Effect of two-step cryorolling and aging on mechanical and electrical properties of a Cu-Cr-Ni-Si alloy for lead frames applications | Sun, Xinglong; Jie, Jinchuan; Wang, Tongmin; Li, Tingju | Materials Science and Engineering A-Structural Materials Properties Microstructure and Processing | 2021 | 10.1016-j.msea.2020.140521-3-b | The peak broadening βcos(θ) varies with 4sin(θ) for the two-step CRA sample. | 10.1016-j.msea.2020.140521-3-b_colorcut_cluster_3 | #2d07f5 | -480°C | Cu-Cr-Ni-(Co)-Si | wt.% | 97.4 | - | - | - | - | - | 1 | - | - | - | - | - | - | 1 | - | 0.6 | - | - | - | - | - | one-step aging | 900 | 2 | 0.4 | 960 | 4 | 30% | 480 | 4.964166667 | - | - | - | - | - | - | - | 43.96 | conductivity | %IACS | 0.9002858
10.1016/j.msea.2020.140521 | Effect of two-step cryorolling and aging on mechanical and electrical properties of a Cu-Cr-Ni-Si alloy for lead frames applications | Sun, Xinglong; Jie, Jinchuan; Wang, Tongmin; Li, Tingju | Materials Science and Engineering A-Structural Materials Properties Microstructure and Processing | 2021 | 10.1016-j.msea.2020.140521-3-b | The peak broadening βcos(θ) varies with 4sin(θ) for the two-step CRA sample. | 10.1016-j.msea.2020.140521-3-b_colorcut_cluster_5 | #ca1b21 | 440°C | Cu-Cr-Ni-(Co)-Si | wt.% | 97.4 | - | - | - | - | - | 1 | - | - | - | - | - | - | 1 | - | 0.6 | - | - | - | - | - | one-step aging | 900 | 2 | 0.4 | 960 | 4 | 30% | 440 | 0.2635 | - | - | - | - | - | - | - | 34.32 | conductivity | %IACS | 0.9002858
10.1016/j.msea.2020.140521 | Effect of two-step cryorolling and aging on mechanical and electrical properties of a Cu-Cr-Ni-Si alloy for lead frames applications | Sun, Xinglong; Jie, Jinchuan; Wang, Tongmin; Li, Tingju | Materials Science and Engineering A-Structural Materials Properties Microstructure and Processing | 2021 | 10.1016-j.msea.2020.140521-3-b | The peak broadening βcos(θ) varies with 4sin(θ) for the two-step CRA sample. | 10.1016-j.msea.2020.140521-3-b_colorcut_cluster_5 | #ca1b21 | 440°C | Cu-Cr-Ni-(Co)-Si | wt.% | 97.4 | - | - | - | - | - | 1 | - | - | - | - | - | - | 1 | - | 0.6 | - | - | - | - | - | one-step aging | 900 | 2 | 0.4 | 960 | 4 | 30% | 440 | 0.416666667 | - | - | - | - | - | - | - | 34.94 | conductivity | %IACS | 0.9002858
10.1016/j.msea.2020.140521 | Effect of two-step cryorolling and aging on mechanical and electrical properties of a Cu-Cr-Ni-Si alloy for lead frames applications | Sun, Xinglong; Jie, Jinchuan; Wang, Tongmin; Li, Tingju | Materials Science and Engineering A-Structural Materials Properties Microstructure and Processing | 2021 | 10.1016-j.msea.2020.140521-3-b | The peak broadening βcos(θ) varies with 4sin(θ) for the two-step CRA sample. | 10.1016-j.msea.2020.140521-3-b_colorcut_cluster_5 | #ca1b21 | 440°C | Cu-Cr-Ni-(Co)-Si | wt.% | 97.4 | - | - | - | - | - | 1 | - | - | - | - | - | - | 1 | - | 0.6 | - | - | - | - | - | one-step aging | 900 | 2 | 0.4 | 960 | 4 | 30% | 440 | 0.916166667 | - | - | - | - | - | - | - | 38.1 | conductivity | %IACS | 0.9002858
10.1016/j.msea.2020.140521 | Effect of two-step cryorolling and aging on mechanical and electrical properties of a Cu-Cr-Ni-Si alloy for lead frames applications | Sun, Xinglong; Jie, Jinchuan; Wang, Tongmin; Li, Tingju | Materials Science and Engineering A-Structural Materials Properties Microstructure and Processing | 2021 | 10.1016-j.msea.2020.140521-3-b | The peak broadening βcos(θ) varies with 4sin(θ) for the two-step CRA sample. | 10.1016-j.msea.2020.140521-3-b_colorcut_cluster_5 | #ca1b21 | 440°C | Cu-Cr-Ni-(Co)-Si | wt.% | 97.4 | - | - | - | - | - | 1 | - | - | - | - | - | - | 1 | - | 0.6 | - | - | - | - | - | one-step aging | 900 | 2 | 0.4 | 960 | 4 | 30% | 440 | 1.934333333 | - | - | - | - | - | - | - | 38.81 | conductivity | %IACS | 0.9002858
10.1016/j.msea.2020.140521 | Effect of two-step cryorolling and aging on mechanical and electrical properties of a Cu-Cr-Ni-Si alloy for lead frames applications | Sun, Xinglong; Jie, Jinchuan; Wang, Tongmin; Li, Tingju | Materials Science and Engineering A-Structural Materials Properties Microstructure and Processing | 2021 | 10.1016-j.msea.2020.140521-3-b | The peak broadening βcos(θ) varies with 4sin(θ) for the two-step CRA sample. | 10.1016-j.msea.2020.140521-3-b_colorcut_cluster_5 | #ca1b21 | 440°C | Cu-Cr-Ni-(Co)-Si | wt.% | 97.4 | - | - | - | - | - | 1 | - | - | - | - | - | - | 1 | - | 0.6 | - | - | - | - | - | one-step aging | 900 | 2 | 0.4 | 960 | 4 | 30% | 440 | 2.944333333 | - | - | - | - | - | - | - | 41.53 | conductivity | %IACS | 0.9002858
10.1016/j.msea.2020.140521 | Effect of two-step cryorolling and aging on mechanical and electrical properties of a Cu-Cr-Ni-Si alloy for lead frames applications | Sun, Xinglong; Jie, Jinchuan; Wang, Tongmin; Li, Tingju | Materials Science and Engineering A-Structural Materials Properties Microstructure and Processing | 2021 | 10.1016-j.msea.2020.140521-3-b | The peak broadening βcos(θ) varies with 4sin(θ) for the two-step CRA sample. | 10.1016-j.msea.2020.140521-3-b_colorcut_cluster_5 | #ca1b21 | 440°C | Cu-Cr-Ni-(Co)-Si | wt.% | 97.4 | - | - | - | - | - | 1 | - | - | - | - | - | - | 1 | - | 0.6 | - | - | - | - | - | one-step aging | 900 | 2 | 0.4 | 960 | 4 | 30% | 440 | 3.954166667 | - | - | - | - | - | - | - | 41.78 | conductivity | %IACS | 0.9002858
10.1016/j.msea.2020.140521 | Effect of two-step cryorolling and aging on mechanical and electrical properties of a Cu-Cr-Ni-Si alloy for lead frames applications | Sun, Xinglong; Jie, Jinchuan; Wang, Tongmin; Li, Tingju | Materials Science and Engineering A-Structural Materials Properties Microstructure and Processing | 2021 | 10.1016-j.msea.2020.140521-3-b | The peak broadening βcos(θ) varies with 4sin(θ) for the two-step CRA sample. | 10.1016-j.msea.2020.140521-3-b_colorcut_cluster_5 | #ca1b21 | 440°C | Cu-Cr-Ni-(Co)-Si | wt.% | 97.4 | - | - | - | - | - | 1 | - | - | - | - | - | - | 1 | - | 0.6 | - | - | - | - | - | one-step aging | 900 | 2 | 0.4 | 960 | 4 | 30% | 440 | 4.961333333 | - | - | - | - | - | - | - | 42.39 | conductivity | %IACS | 0.9002858
10.1016/j.msea.2020.140521 | Effect of two-step cryorolling and aging on mechanical and electrical properties of a Cu-Cr-Ni-Si alloy for lead frames applications | Sun, Xinglong; Jie, Jinchuan; Wang, Tongmin; Li, Tingju | Materials Science and Engineering A-Structural Materials Properties Microstructure and Processing | 2021 | 10.1016-j.msea.2020.140521-3-b | The peak broadening βcos(θ) varies with 4sin(θ) for the two-step CRA sample. | 10.1016-j.msea.2020.140521-3-b_colorcut_cluster_7 | #060505 | -400°C | Cu-Cr-Ni-(Co)-Si | wt.% | 97.4 | - | - | - | - | - | 1 | - | - | - | - | - | - | 1 | - | 0.6 | - | - | - | - | - | one-step aging | 900 | 2 | 0.4 | 960 | 4 | 30% | 400 | 0.289666667 | - | - | - | - | - | - | - | 31.13 | conductivity | %IACS | 0.9002858
10.1016/j.msea.2020.140521 | Effect of two-step cryorolling and aging on mechanical and electrical properties of a Cu-Cr-Ni-Si alloy for lead frames applications | Sun, Xinglong; Jie, Jinchuan; Wang, Tongmin; Li, Tingju | Materials Science and Engineering A-Structural Materials Properties Microstructure and Processing | 2021 | 10.1016-j.msea.2020.140521-3-b | The peak broadening βcos(θ) varies with 4sin(θ) for the two-step CRA sample. | 10.1016-j.msea.2020.140521-3-b_colorcut_cluster_7 | #060505 | -400°C | Cu-Cr-Ni-(Co)-Si | wt.% | 97.4 | - | - | - | - | - | 1 | - | - | - | - | - | - | 1 | - | 0.6 | - | - | - | - | - | one-step aging | 900 | 2 | 0.4 | 960 | 4 | 30% | 400 | 0.924333333 | - | - | - | - | - | - | - | 35.02 | conductivity | %IACS | 0.9002858
10.1016/j.msea.2020.140521 | Effect of two-step cryorolling and aging on mechanical and electrical properties of a Cu-Cr-Ni-Si alloy for lead frames applications | Sun, Xinglong; Jie, Jinchuan; Wang, Tongmin; Li, Tingju | Materials Science and Engineering A-Structural Materials Properties Microstructure and Processing | 2021 | 10.1016-j.msea.2020.140521-3-b | The peak broadening βcos(θ) varies with 4sin(θ) for the two-step CRA sample. | 10.1016-j.msea.2020.140521-3-b_colorcut_cluster_7 | #060505 | -400°C | Cu-Cr-Ni-(Co)-Si | wt.% | 97.4 | - | - | - | - | - | 1 | - | - | - | - | - | - | 1 | - | 0.6 | - | - | - | - | - | one-step aging | 900 | 2 | 0.4 | 960 | 4 | 30% | 400 | 1.934333333 | - | - | - | - | - | - | - | 35.54 | conductivity | %IACS | 0.9002858
10.1016/j.msea.2020.140521 | Effect of two-step cryorolling and aging on mechanical and electrical properties of a Cu-Cr-Ni-Si alloy for lead frames applications | Sun, Xinglong; Jie, Jinchuan; Wang, Tongmin; Li, Tingju | Materials Science and Engineering A-Structural Materials Properties Microstructure and Processing | 2021 | 10.1016-j.msea.2020.140521-3-b | The peak broadening βcos(θ) varies with 4sin(θ) for the two-step CRA sample. | 10.1016-j.msea.2020.140521-3-b_colorcut_cluster_7 | #060505 | -400°C | Cu-Cr-Ni-(Co)-Si | wt.% | 97.4 | - | - | - | - | - | 1 | - | - | - | - | - | - | 1 | - | 0.6 | - | - | - | - | - | one-step aging | 900 | 2 | 0.4 | 960 | 4 | 30% | 400 | 2.944333333 | - | - | - | - | - | - | - | 37.8 | conductivity | %IACS | 0.9002858
10.1016/j.msea.2020.140521 | Effect of two-step cryorolling and aging on mechanical and electrical properties of a Cu-Cr-Ni-Si alloy for lead frames applications | Sun, Xinglong; Jie, Jinchuan; Wang, Tongmin; Li, Tingju | Materials Science and Engineering A-Structural Materials Properties Microstructure and Processing | 2021 | 10.1016-j.msea.2020.140521-3-b | The peak broadening βcos(θ) varies with 4sin(θ) for the two-step CRA sample. | 10.1016-j.msea.2020.140521-3-b_colorcut_cluster_7 | #060505 | -400°C | Cu-Cr-Ni-(Co)-Si | wt.% | 97.4 | - | - | - | - | - | 1 | - | - | - | - | - | - | 1 | - | 0.6 | - | - | - | - | - | one-step aging | 900 | 2 | 0.4 | 960 | 4 | 30% | 400 | 3.954166667 | - | - | - | - | - | - | - | 39.82 | conductivity | %IACS | 0.9002858
10.1016/j.msea.2020.140521 | Effect of two-step cryorolling and aging on mechanical and electrical properties of a Cu-Cr-Ni-Si alloy for lead frames applications | Sun, Xinglong; Jie, Jinchuan; Wang, Tongmin; Li, Tingju | Materials Science and Engineering A-Structural Materials Properties Microstructure and Processing | 2021 | 10.1016-j.msea.2020.140521-3-b | The peak broadening βcos(θ) varies with 4sin(θ) for the two-step CRA sample. | 10.1016-j.msea.2020.140521-3-b_colorcut_cluster_7 | #060505 | -400°C | Cu-Cr-Ni-(Co)-Si | wt.% | 97.4 | - | - | - | - | - | 1 | - | - | - | - | - | - | 1 | - | 0.6 | - | - | - | - | - | one-step aging | 900 | 2 | 0.4 | 960 | 4 | 30% | 400 | 4.961333333 | - | - | - | - | - | - | - | 41.4 | conductivity | %IACS | 0.9002858
10.1016/j.msea.2020.140521 | Effect of two-step cryorolling and aging on mechanical and electrical properties of a Cu-Cr-Ni-Si alloy for lead frames applications | Sun, Xinglong; Jie, Jinchuan; Wang, Tongmin; Li, Tingju | Materials Science and Engineering A-Structural Materials Properties Microstructure and Processing | 2021 | 10.1016-j.msea.2020.140521-3-c | The peak broadening βcos(θ) varies with 4sin(θ) for the two-step CRA sample. | 10.1016-j.msea.2020.140521-3-c_colorcut_cluster_2 | #0c080b | 400°C | Cu-Cr-Ni-(Co)-Si | wt.% | 97.4 | - | - | - | - | - | 1 | - | - | - | - | - | - | 1 | - | 0.6 | - | - | - | - | - | two-step aging | 900 | 2 | 0.4 | 960 | 4 | 30% | 480 | 2 | 60% | 400 | 0.112166667 | - | - | - | - | 208.33 | hardness | HV | 0.9002858
10.1016/j.msea.2020.140521 | Effect of two-step cryorolling and aging on mechanical and electrical properties of a Cu-Cr-Ni-Si alloy for lead frames applications | Sun, Xinglong; Jie, Jinchuan; Wang, Tongmin; Li, Tingju | Materials Science and Engineering A-Structural Materials Properties Microstructure and Processing | 2021 | 10.1016-j.msea.2020.140521-3-c | The peak broadening βcos(θ) varies with 4sin(θ) for the two-step CRA sample. | 10.1016-j.msea.2020.140521-3-c_colorcut_cluster_2 | #0c080b | 400°C | Cu-Cr-Ni-(Co)-Si | wt.% | 97.4 | - | - | - | - | - | 1 | - | - | - | - | - | - | 1 | - | 0.6 | - | - | - | - | - | two-step aging | 900 | 2 | 0.4 | 960 | 4 | 30% | 480 | 2 | 60% | 400 | 0.270666667 | - | - | - | - | 211.36 | hardness | HV | 0.9002858
10.1016/j.msea.2020.140521 | Effect of two-step cryorolling and aging on mechanical and electrical properties of a Cu-Cr-Ni-Si alloy for lead frames applications | Sun, Xinglong; Jie, Jinchuan; Wang, Tongmin; Li, Tingju | Materials Science and Engineering A-Structural Materials Properties Microstructure and Processing | 2021 | 10.1016-j.msea.2020.140521-3-c | The peak broadening βcos(θ) varies with 4sin(θ) for the two-step CRA sample. | 10.1016-j.msea.2020.140521-3-c_colorcut_cluster_2 | #0c080b | 400°C | Cu-Cr-Ni-(Co)-Si | wt.% | 97.4 | - | - | - | - | - | 1 | - | - | - | - | - | - | 1 | - | 0.6 | - | - | - | - | - | two-step aging | 900 | 2 | 0.4 | 960 | 4 | 30% | 480 | 2 | 60% | 400 | 0.4285 | - | - | - | - | 217.68 | hardness | HV | 0.9002858
10.1016/j.msea.2020.140521 | Effect of two-step cryorolling and aging on mechanical and electrical properties of a Cu-Cr-Ni-Si alloy for lead frames applications | Sun, Xinglong; Jie, Jinchuan; Wang, Tongmin; Li, Tingju | Materials Science and Engineering A-Structural Materials Properties Microstructure and Processing | 2021 | 10.1016-j.msea.2020.140521-3-c | The peak broadening βcos(θ) varies with 4sin(θ) for the two-step CRA sample. | 10.1016-j.msea.2020.140521-3-c_colorcut_cluster_2 | #0c080b | 400°C | Cu-Cr-Ni-(Co)-Si | wt.% | 97.4 | - | - | - | - | - | 1 | - | - | - | - | - | - | 1 | - | 0.6 | - | - | - | - | - | two-step aging | 900 | 2 | 0.4 | 960 | 4 | 30% | 480 | 2 | 60% | 400 | 0.8995 | - | - | - | - | 227.47 | hardness | HV | 0.9002858
10.1016/j.msea.2020.140521 | Effect of two-step cryorolling and aging on mechanical and electrical properties of a Cu-Cr-Ni-Si alloy for lead frames applications | Sun, Xinglong; Jie, Jinchuan; Wang, Tongmin; Li, Tingju | Materials Science and Engineering A-Structural Materials Properties Microstructure and Processing | 2021 | 10.1016-j.msea.2020.140521-3-c | The peak broadening βcos(θ) varies with 4sin(θ) for the two-step CRA sample. | 10.1016-j.msea.2020.140521-3-c_colorcut_cluster_2 | #0c080b | 400°C | Cu-Cr-Ni-(Co)-Si | wt.% | 97.4 | - | - | - | - | - | 1 | - | - | - | - | - | - | 1 | - | 0.6 | - | - | - | - | - | two-step aging | 900 | 2 | 0.4 | 960 | 4 | 30% | 480 | 2 | 60% | 400 | 1.9315 | - | - | - | - | 232.04 | hardness | HV | 0.9002858
10.1016/j.msea.2020.140521 | Effect of two-step cryorolling and aging on mechanical and electrical properties of a Cu-Cr-Ni-Si alloy for lead frames applications | Sun, Xinglong; Jie, Jinchuan; Wang, Tongmin; Li, Tingju | Materials Science and Engineering A-Structural Materials Properties Microstructure and Processing | 2021 | 10.1016-j.msea.2020.140521-3-c | The peak broadening βcos(θ) varies with 4sin(θ) for the two-step CRA sample. | 10.1016-j.msea.2020.140521-3-c_colorcut_cluster_2 | #0c080b | 400°C | Cu-Cr-Ni-(Co)-Si | wt.% | 97.4 | - | - | - | - | - | 1 | - | - | - | - | - | - | 1 | - | 0.6 | - | - | - | - | - | two-step aging | 900 | 2 | 0.4 | 960 | 4 | 30% | 480 | 2 | 60% | 400 | 2.944333333 | - | - | - | - | 225.95 | hardness | HV | 0.9002858
10.1016/j.msea.2020.140521 | Effect of two-step cryorolling and aging on mechanical and electrical properties of a Cu-Cr-Ni-Si alloy for lead frames applications | Sun, Xinglong; Jie, Jinchuan; Wang, Tongmin; Li, Tingju | Materials Science and Engineering A-Structural Materials Properties Microstructure and Processing | 2021 | 10.1016-j.msea.2020.140521-3-c | The peak broadening βcos(θ) varies with 4sin(θ) for the two-step CRA sample. | 10.1016-j.msea.2020.140521-3-c_colorcut_cluster_2 | #0c080b | 400°C | Cu-Cr-Ni-(Co)-Si | wt.% | 97.4 | - | - | - | - | - | 1 | - | - | - | - | - | - | 1 | - | 0.6 | - | - | - | - | - | two-step aging | 900 | 2 | 0.4 | 960 | 4 | 30% | 480 | 2 | 60% | 400 | 3.948666667 | - | - | - | - | 218.96 | hardness | HV | 0.9002858
10.1016/j.msea.2020.140521 | Effect of two-step cryorolling and aging on mechanical and electrical properties of a Cu-Cr-Ni-Si alloy for lead frames applications | Sun, Xinglong; Jie, Jinchuan; Wang, Tongmin; Li, Tingju | Materials Science and Engineering A-Structural Materials Properties Microstructure and Processing | 2021 | 10.1016-j.msea.2020.140521-3-c | The peak broadening βcos(θ) varies with 4sin(θ) for the two-step CRA sample. | 10.1016-j.msea.2020.140521-3-c_colorcut_cluster_2 | #0c080b | 400°C | Cu-Cr-Ni-(Co)-Si | wt.% | 97.4 | - | - | - | - | - | 1 | - | - | - | - | - | - | 1 | - | 0.6 | - | - | - | - | - | two-step aging | 900 | 2 | 0.4 | 960 | 4 | 30% | 480 | 2 | 60% | 400 | 4.955833333 | - | - | - | - | 216.3 | hardness | HV | 0.9002858
10.1016/j.msea.2020.140521 | Effect of two-step cryorolling and aging on mechanical and electrical properties of a Cu-Cr-Ni-Si alloy for lead frames applications | Sun, Xinglong; Jie, Jinchuan; Wang, Tongmin; Li, Tingju | Materials Science and Engineering A-Structural Materials Properties Microstructure and Processing | 2021 | 10.1016-j.msea.2020.140521-3-c | The peak broadening βcos(θ) varies with 4sin(θ) for the two-step CRA sample. | 10.1016-j.msea.2020.140521-3-c_colorcut_cluster_4 | #c61b1f | 440°C | Cu-Cr-Ni-(Co)-Si | wt.% | 97.4 | - | - | - | - | - | 1 | - | - | - | - | - | - | 1 | - | 0.6 | - | - | - | - | - | two-step aging | 900 | 2 | 0.4 | 960 | 4 | 30% | 480 | 2 | 60% | 440 | 0.0225 | - | - | - | - | 199.69 | hardness | HV | 0.9002858
10.1016/j.msea.2020.140521 | Effect of two-step cryorolling and aging on mechanical and electrical properties of a Cu-Cr-Ni-Si alloy for lead frames applications | Sun, Xinglong; Jie, Jinchuan; Wang, Tongmin; Li, Tingju | Materials Science and Engineering A-Structural Materials Properties Microstructure and Processing | 2021 | 10.1016-j.msea.2020.140521-3-c | The peak broadening βcos(θ) varies with 4sin(θ) for the two-step CRA sample. | 10.1016-j.msea.2020.140521-3-c_colorcut_cluster_4 | #c61b1f | 440°C | Cu-Cr-Ni-(Co)-Si | wt.% | 97.4 | - | - | - | - | - | 1 | - | - | - | - | - | - | 1 | - | 0.6 | - | - | - | - | - | two-step aging | 900 | 2 | 0.4 | 960 | 4 | 30% | 480 | 2 | 60% | 440 | 0.097833333 | - | - | - | - | 211.46 | hardness | HV | 0.9002858
10.1016/j.msea.2020.140521 | Effect of two-step cryorolling and aging on mechanical and electrical properties of a Cu-Cr-Ni-Si alloy for lead frames applications | Sun, Xinglong; Jie, Jinchuan; Wang, Tongmin; Li, Tingju | Materials Science and Engineering A-Structural Materials Properties Microstructure and Processing | 2021 | 10.1016-j.msea.2020.140521-3-c | The peak broadening βcos(θ) varies with 4sin(θ) for the two-step CRA sample. | 10.1016-j.msea.2020.140521-3-c_colorcut_cluster_4 | #c61b1f | 440°C | Cu-Cr-Ni-(Co)-Si | wt.% | 97.4 | - | - | - | - | - | 1 | - | - | - | - | - | - | 1 | - | 0.6 | - | - | - | - | - | two-step aging | 900 | 2 | 0.4 | 960 | 4 | 30% | 480 | 2 | 60% | 440 | 0.253666667 | - | - | - | - | 218.24 | hardness | HV | 0.9002858
10.1016/j.msea.2020.140521 | Effect of two-step cryorolling and aging on mechanical and electrical properties of a Cu-Cr-Ni-Si alloy for lead frames applications | Sun, Xinglong; Jie, Jinchuan; Wang, Tongmin; Li, Tingju | Materials Science and Engineering A-Structural Materials Properties Microstructure and Processing | 2021 | 10.1016-j.msea.2020.140521-3-c | The peak broadening βcos(θ) varies with 4sin(θ) for the two-step CRA sample. | 10.1016-j.msea.2020.140521-3-c_colorcut_cluster_4 | #c61b1f | 440°C | Cu-Cr-Ni-(Co)-Si | wt.% | 97.4 | - | - | - | - | - | 1 | - | - | - | - | - | - | 1 | - | 0.6 | - | - | - | - | - | two-step aging | 900 | 2 | 0.4 | 960 | 4 | 30% | 480 | 2 | 60% | 440 | 0.377 | - | - | - | - | 225.65 | hardness | HV | 0.9002858
10.1016/j.msea.2020.140521 | Effect of two-step cryorolling and aging on mechanical and electrical properties of a Cu-Cr-Ni-Si alloy for lead frames applications | Sun, Xinglong; Jie, Jinchuan; Wang, Tongmin; Li, Tingju | Materials Science and Engineering A-Structural Materials Properties Microstructure and Processing | 2021 | 10.1016-j.msea.2020.140521-3-c | The peak broadening βcos(θ) varies with 4sin(θ) for the two-step CRA sample. | 10.1016-j.msea.2020.140521-3-c_colorcut_cluster_4 | #c61b1f | 440°C | Cu-Cr-Ni-(Co)-Si | wt.% | 97.4 | - | - | - | - | - | 1 | - | - | - | - | - | - | 1 | - | 0.6 | - | - | - | - | - | two-step aging | 900 | 2 | 0.4 | 960 | 4 | 30% | 480 | 2 | 60% | 440 | 0.918833333 | - | - | - | - | 232.16 | hardness | HV | 0.9002858
10.1016/j.msea.2020.140521 | Effect of two-step cryorolling and aging on mechanical and electrical properties of a Cu-Cr-Ni-Si alloy for lead frames applications | Sun, Xinglong; Jie, Jinchuan; Wang, Tongmin; Li, Tingju | Materials Science and Engineering A-Structural Materials Properties Microstructure and Processing | 2021 | 10.1016-j.msea.2020.140521-3-c | The peak broadening βcos(θ) varies with 4sin(θ) for the two-step CRA sample. | 10.1016-j.msea.2020.140521-3-c_colorcut_cluster_4 | #c61b1f | 440°C | Cu-Cr-Ni-(Co)-Si | wt.% | 97.4 | - | - | - | - | - | 1 | - | - | - | - | - | - | 1 | - | 0.6 | - | - | - | - | - | two-step aging | 900 | 2 | 0.4 | 960 | 4 | 30% | 480 | 2 | 60% | 440 | 1.928833333 | - | - | - | - | 228.48 | hardness | HV | 0.9002858
10.1016/j.msea.2020.140521 | Effect of two-step cryorolling and aging on mechanical and electrical properties of a Cu-Cr-Ni-Si alloy for lead frames applications | Sun, Xinglong; Jie, Jinchuan; Wang, Tongmin; Li, Tingju | Materials Science and Engineering A-Structural Materials Properties Microstructure and Processing | 2021 | 10.1016-j.msea.2020.140521-3-c | The peak broadening βcos(θ) varies with 4sin(θ) for the two-step CRA sample. | 10.1016-j.msea.2020.140521-3-c_colorcut_cluster_4 | #c61b1f | 440°C | Cu-Cr-Ni-(Co)-Si | wt.% | 97.4 | - | - | - | - | - | 1 | - | - | - | - | - | - | 1 | - | 0.6 | - | - | - | - | - | two-step aging | 900 | 2 | 0.4 | 960 | 4 | 30% | 480 | 2 | 60% | 440 | 2.938666667 | - | - | - | - | 225.12 | hardness | HV | 0.9002858
10.1016/j.msea.2020.140521 | Effect of two-step cryorolling and aging on mechanical and electrical properties of a Cu-Cr-Ni-Si alloy for lead frames applications | Sun, Xinglong; Jie, Jinchuan; Wang, Tongmin; Li, Tingju | Materials Science and Engineering A-Structural Materials Properties Microstructure and Processing | 2021 | 10.1016-j.msea.2020.140521-3-c | The peak broadening βcos(θ) varies with 4sin(θ) for the two-step CRA sample. | 10.1016-j.msea.2020.140521-3-c_colorcut_cluster_4 | #c61b1f | 440°C | Cu-Cr-Ni-(Co)-Si | wt.% | 97.4 | - | - | - | - | - | 1 | - | - | - | - | - | - | 1 | - | 0.6 | - | - | - | - | - | two-step aging | 900 | 2 | 0.4 | 960 | 4 | 30% | 480 | 2 | 60% | 440 | 3.948666667 | - | - | - | - | 214.57 | hardness | HV | 0.9002858
10.1016/j.msea.2020.140521 | Effect of two-step cryorolling and aging on mechanical and electrical properties of a Cu-Cr-Ni-Si alloy for lead frames applications | Sun, Xinglong; Jie, Jinchuan; Wang, Tongmin; Li, Tingju | Materials Science and Engineering A-Structural Materials Properties Microstructure and Processing | 2021 | 10.1016-j.msea.2020.140521-3-c | The peak broadening βcos(θ) varies with 4sin(θ) for the two-step CRA sample. | 10.1016-j.msea.2020.140521-3-c_colorcut_cluster_4 | #c61b1f | 440°C | Cu-Cr-Ni-(Co)-Si | wt.% | 97.4 | - | - | - | - | - | 1 | - | - | - | - | - | - | 1 | - | 0.6 | - | - | - | - | - | two-step aging | 900 | 2 | 0.4 | 960 | 4 | 30% | 480 | 2 | 60% | 440 | 4.955833333 | - | - | - | - | 207.79 | hardness | HV | 0.9002858
10.1016/j.msea.2020.140521 | Effect of two-step cryorolling and aging on mechanical and electrical properties of a Cu-Cr-Ni-Si alloy for lead frames applications | Sun, Xinglong; Jie, Jinchuan; Wang, Tongmin; Li, Tingju | Materials Science and Engineering A-Structural Materials Properties Microstructure and Processing | 2021 | 10.1016-j.msea.2020.140521-3-c | The peak broadening βcos(θ) varies with 4sin(θ) for the two-step CRA sample. | 10.1016-j.msea.2020.140521-3-c_colorcut_cluster_6 | #2904f2 | -480 °C | Cu-Cr-Ni-(Co)-Si | wt.% | 97.4 | - | - | - | - | - | 1 | - | - | - | - | - | - | 1 | - | 0.6 | - | - | - | - | - | two-step aging | 900 | 2 | 0.4 | 960 | 4 | 30% | 480 | 2 | 60% | 480 | 0 | - | - | - | - | 192.85 | hardness | HV | 0.9002858
10.1016/j.msea.2020.140521 | Effect of two-step cryorolling and aging on mechanical and electrical properties of a Cu-Cr-Ni-Si alloy for lead frames applications | Sun, Xinglong; Jie, Jinchuan; Wang, Tongmin; Li, Tingju | Materials Science and Engineering A-Structural Materials Properties Microstructure and Processing | 2021 | 10.1016-j.msea.2020.140521-3-c | The peak broadening βcos(θ) varies with 4sin(θ) for the two-step CRA sample. | 10.1016-j.msea.2020.140521-3-c_colorcut_cluster_6 | #2904f2 | -480 °C | Cu-Cr-Ni-(Co)-Si | wt.% | 97.4 | - | - | - | - | - | 1 | - | - | - | - | - | - | 1 | - | 0.6 | - | - | - | - | - | two-step aging | 900 | 2 | 0.4 | 960 | 4 | 30% | 480 | 2 | 60% | 480 | 0.087666667 | - | - | - | - | 203.41 | hardness | HV | 0.9002858
10.1016/j.msea.2020.140521 | Effect of two-step cryorolling and aging on mechanical and electrical properties of a Cu-Cr-Ni-Si alloy for lead frames applications | Sun, Xinglong; Jie, Jinchuan; Wang, Tongmin; Li, Tingju | Materials Science and Engineering A-Structural Materials Properties Microstructure and Processing | 2021 | 10.1016-j.msea.2020.140521-3-c | The peak broadening βcos(θ) varies with 4sin(θ) for the two-step CRA sample. | 10.1016-j.msea.2020.140521-3-c_colorcut_cluster_6 | #2904f2 | -480 °C | Cu-Cr-Ni-(Co)-Si | wt.% | 97.4 | - | - | - | - | - | 1 | - | - | - | - | - | - | 1 | - | 0.6 | - | - | - | - | - | two-step aging | 900 | 2 | 0.4 | 960 | 4 | 30% | 480 | 2 | 60% | 480 | 0.169666667 | - | - | - | - | 215.96 | hardness | HV | 0.9002858
10.1016/j.msea.2020.140521 | Effect of two-step cryorolling and aging on mechanical and electrical properties of a Cu-Cr-Ni-Si alloy for lead frames applications | Sun, Xinglong; Jie, Jinchuan; Wang, Tongmin; Li, Tingju | Materials Science and Engineering A-Structural Materials Properties Microstructure and Processing | 2021 | 10.1016-j.msea.2020.140521-3-c | The peak broadening βcos(θ) varies with 4sin(θ) for the two-step CRA sample. | 10.1016-j.msea.2020.140521-3-c_colorcut_cluster_6 | #2904f2 | -480 °C | Cu-Cr-Ni-(Co)-Si | wt.% | 97.4 | - | - | - | - | - | 1 | - | - | - | - | - | - | 1 | - | 0.6 | - | - | - | - | - | two-step aging | 900 | 2 | 0.4 | 960 | 4 | 30% | 480 | 2 | 60% | 480 | 0.326 | - | - | - | - | 224.74 | hardness | HV | 0.9002858
10.1016/j.msea.2020.140521 | Effect of two-step cryorolling and aging on mechanical and electrical properties of a Cu-Cr-Ni-Si alloy for lead frames applications | Sun, Xinglong; Jie, Jinchuan; Wang, Tongmin; Li, Tingju | Materials Science and Engineering A-Structural Materials Properties Microstructure and Processing | 2021 | 10.1016-j.msea.2020.140521-3-c | The peak broadening βcos(θ) varies with 4sin(θ) for the two-step CRA sample. | 10.1016-j.msea.2020.140521-3-c_colorcut_cluster_6 | #2904f2 | -480 °C | Cu-Cr-Ni-(Co)-Si | wt.% | 97.4 | - | - | - | - | - | 1 | - | - | - | - | - | - | 1 | - | 0.6 | - | - | - | - | - | two-step aging | 900 | 2 | 0.4 | 960 | 4 | 30% | 480 | 2 | 60% | 480 | 1.022 | - | - | - | - | 227.13 | hardness | HV | 0.9002858
10.1016/j.msea.2020.140521 | Effect of two-step cryorolling and aging on mechanical and electrical properties of a Cu-Cr-Ni-Si alloy for lead frames applications | Sun, Xinglong; Jie, Jinchuan; Wang, Tongmin; Li, Tingju | Materials Science and Engineering A-Structural Materials Properties Microstructure and Processing | 2021 | 10.1016-j.msea.2020.140521-3-c | The peak broadening βcos(θ) varies with 4sin(θ) for the two-step CRA sample. | 10.1016-j.msea.2020.140521-3-c_colorcut_cluster_6 | #2904f2 | -480 °C | Cu-Cr-Ni-(Co)-Si | wt.% | 97.4 | - | - | - | - | - | 1 | - | - | - | - | - | - | 1 | - | 0.6 | - | - | - | - | - | two-step aging | 900 | 2 | 0.4 | 960 | 4 | 30% | 480 | 2 | 60% | 480 | 2.007166667 | - | - | - | - | 216.47 | hardness | HV | 0.9002858
10.1016/j.msea.2020.140521 | Effect of two-step cryorolling and aging on mechanical and electrical properties of a Cu-Cr-Ni-Si alloy for lead frames applications | Sun, Xinglong; Jie, Jinchuan; Wang, Tongmin; Li, Tingju | Materials Science and Engineering A-Structural Materials Properties Microstructure and Processing | 2021 | 10.1016-j.msea.2020.140521-3-c | The peak broadening βcos(θ) varies with 4sin(θ) for the two-step CRA sample. | 10.1016-j.msea.2020.140521-3-c_colorcut_cluster_6 | #2904f2 | -480 °C | Cu-Cr-Ni-(Co)-Si | wt.% | 97.4 | - | - | - | - | - | 1 | - | - | - | - | - | - | 1 | - | 0.6 | - | - | - | - | - | two-step aging | 900 | 2 | 0.4 | 960 | 4 | 30% | 480 | 2 | 60% | 480 | 3.025333333 | - | - | - | - | 213.91 | hardness | HV | 0.9002858
10.1016/j.msea.2020.140521 | Effect of two-step cryorolling and aging on mechanical and electrical properties of a Cu-Cr-Ni-Si alloy for lead frames applications | Sun, Xinglong; Jie, Jinchuan; Wang, Tongmin; Li, Tingju | Materials Science and Engineering A-Structural Materials Properties Microstructure and Processing | 2021 | 10.1016-j.msea.2020.140521-3-c | The peak broadening βcos(θ) varies with 4sin(θ) for the two-step CRA sample. | 10.1016-j.msea.2020.140521-3-c_colorcut_cluster_6 | #2904f2 | -480 °C | Cu-Cr-Ni-(Co)-Si | wt.% | 97.4 | - | - | - | - | - | 1 | - | - | - | - | - | - | 1 | - | 0.6 | - | - | - | - | - | two-step aging | 900 | 2 | 0.4 | 960 | 4 | 30% | 480 | 2 | 60% | 480 | 4.035333333 | - | - | - | - | 209.13 | hardness | HV | 0.9002858
10.1016/j.msea.2020.140521 | Effect of two-step cryorolling and aging on mechanical and electrical properties of a Cu-Cr-Ni-Si alloy for lead frames applications | Sun, Xinglong; Jie, Jinchuan; Wang, Tongmin; Li, Tingju | Materials Science and Engineering A-Structural Materials Properties Microstructure and Processing | 2021 | 10.1016-j.msea.2020.140521-3-c | The peak broadening βcos(θ) varies with 4sin(θ) for the two-step CRA sample. | 10.1016-j.msea.2020.140521-3-c_colorcut_cluster_6 | #2904f2 | -480 °C | Cu-Cr-Ni-(Co)-Si | wt.% | 97.4 | - | - | - | - | - | 1 | - | - | - | - | - | - | 1 | - | 0.6 | - | - | - | - | - | two-step aging | 900 | 2 | 0.4 | 960 | 4 | 30% | 480 | 2 | 60% | 480 | 5.034166667 | - | - | - | - | 198.44 | hardness | HV | 0.9002858
10.1016/j.msea.2020.140521 | Effect of two-step cryorolling and aging on mechanical and electrical properties of a Cu-Cr-Ni-Si alloy for lead frames applications | Sun, Xinglong; Jie, Jinchuan; Wang, Tongmin; Li, Tingju | Materials Science and Engineering A-Structural Materials Properties Microstructure and Processing | 2021 | 10.1016-j.msea.2020.140521-3-d | The peak broadening βcos(θ) varies with 4sin(θ) for the two-step CRA sample. | 10.1016-j.msea.2020.140521-3-d_colorcut_cluster_1 | #100e11 | -400°C | Cu-Cr-Ni-(Co)-Si | wt.% | 97.4 | - | - | - | - | - | 1 | - | - | - | - | - | - | 1 | - | 0.6 | - | - | - | - | - | two-step aging | 900 | 2 | 0.4 | 960 | 4 | 30% | 480 | 2 | 60% | 400 | 0.031 | - | - | - | - | 40.15 | conductivity | %IACS | 0.9002858
10.1016/j.msea.2020.140521 | Effect of two-step cryorolling and aging on mechanical and electrical properties of a Cu-Cr-Ni-Si alloy for lead frames applications | Sun, Xinglong; Jie, Jinchuan; Wang, Tongmin; Li, Tingju | Materials Science and Engineering A-Structural Materials Properties Microstructure and Processing | 2021 | 10.1016-j.msea.2020.140521-3-d | The peak broadening βcos(θ) varies with 4sin(θ) for the two-step CRA sample. | 10.1016-j.msea.2020.140521-3-d_colorcut_cluster_1 | #100e11 | -400°C | Cu-Cr-Ni-(Co)-Si | wt.% | 97.4 | - | - | - | - | - | 1 | - | - | - | - | - | - | 1 | - | 0.6 | - | - | - | - | - | two-step aging | 900 | 2 | 0.4 | 960 | 4 | 30% | 480 | 2 | 60% | 400 | 0.173333333 | - | - | - | - | 42.7 | conductivity | %IACS | 0.9002858
10.1016/j.msea.2020.140521 | Effect of two-step cryorolling and aging on mechanical and electrical properties of a Cu-Cr-Ni-Si alloy for lead frames applications | Sun, Xinglong; Jie, Jinchuan; Wang, Tongmin; Li, Tingju | Materials Science and Engineering A-Structural Materials Properties Microstructure and Processing | 2021 | 10.1016-j.msea.2020.140521-3-d | The peak broadening βcos(θ) varies with 4sin(θ) for the two-step CRA sample. | 10.1016-j.msea.2020.140521-3-d_colorcut_cluster_1 | #100e11 | -400°C | Cu-Cr-Ni-(Co)-Si | wt.% | 97.4 | - | - | - | - | - | 1 | - | - | - | - | - | - | 1 | - | 0.6 | - | - | - | - | - | two-step aging | 900 | 2 | 0.4 | 960 | 4 | 30% | 480 | 2 | 60% | 400 | 0.339833333 | - | - | - | - | 43.76 | conductivity | %IACS | 0.9002858
10.1016/j.msea.2020.140521 | Effect of two-step cryorolling and aging on mechanical and electrical properties of a Cu-Cr-Ni-Si alloy for lead frames applications | Sun, Xinglong; Jie, Jinchuan; Wang, Tongmin; Li, Tingju | Materials Science and Engineering A-Structural Materials Properties Microstructure and Processing | 2021 | 10.1016-j.msea.2020.140521-3-d | The peak broadening βcos(θ) varies with 4sin(θ) for the two-step CRA sample. | 10.1016-j.msea.2020.140521-3-d_colorcut_cluster_1 | #100e11 | -400°C | Cu-Cr-Ni-(Co)-Si | wt.% | 97.4 | - | - | - | - | - | 1 | - | - | - | - | - | - | 1 | - | 0.6 | - | - | - | - | - | two-step aging | 900 | 2 | 0.4 | 960 | 4 | 30% | 480 | 2 | 60% | 400 | 0.515333333 | - | - | - | - | 44.01 | conductivity | %IACS | 0.9002858
10.1016/j.msea.2020.140521 | Effect of two-step cryorolling and aging on mechanical and electrical properties of a Cu-Cr-Ni-Si alloy for lead frames applications | Sun, Xinglong; Jie, Jinchuan; Wang, Tongmin; Li, Tingju | Materials Science and Engineering A-Structural Materials Properties Microstructure and Processing | 2021 | 10.1016-j.msea.2020.140521-3-d | The peak broadening βcos(θ) varies with 4sin(θ) for the two-step CRA sample. | 10.1016-j.msea.2020.140521-3-d_colorcut_cluster_1 | #100e11 | -400°C | Cu-Cr-Ni-(Co)-Si | wt.% | 97.4 | - | - | - | - | - | 1 | - | - | - | - | - | - | 1 | - | 0.6 | - | - | - | - | - | two-step aging | 900 | 2 | 0.4 | 960 | 4 | 30% | 480 | 2 | 60% | 400 | 0.909666667 | - | - | - | - | 46.11 | conductivity | %IACS | 0.9002858
10.1016/j.msea.2020.140521 | Effect of two-step cryorolling and aging on mechanical and electrical properties of a Cu-Cr-Ni-Si alloy for lead frames applications | Sun, Xinglong; Jie, Jinchuan; Wang, Tongmin; Li, Tingju | Materials Science and Engineering A-Structural Materials Properties Microstructure and Processing | 2021 | 10.1016-j.msea.2020.140521-3-d | The peak broadening βcos(θ) varies with 4sin(θ) for the two-step CRA sample. | 10.1016-j.msea.2020.140521-3-d_colorcut_cluster_1 | #100e11 | -400°C | Cu-Cr-Ni-(Co)-Si | wt.% | 97.4 | - | - | - | - | - | 1 | - | - | - | - | - | - | 1 | - | 0.6 | - | - | - | - | - | two-step aging | 900 | 2 | 0.4 | 960 | 4 | 30% | 480 | 2 | 60% | 400 | 2.938666667 | - | - | - | - | 47.41 | conductivity | %IACS | 0.9002858
10.1016/j.msea.2020.140521 | Effect of two-step cryorolling and aging on mechanical and electrical properties of a Cu-Cr-Ni-Si alloy for lead frames applications | Sun, Xinglong; Jie, Jinchuan; Wang, Tongmin; Li, Tingju | Materials Science and Engineering A-Structural Materials Properties Microstructure and Processing | 2021 | 10.1016-j.msea.2020.140521-3-d | The peak broadening βcos(θ) varies with 4sin(θ) for the two-step CRA sample. | 10.1016-j.msea.2020.140521-3-d_colorcut_cluster_1 | #100e11 | -400°C | Cu-Cr-Ni-(Co)-Si | wt.% | 97.4 | - | - | - | - | - | 1 | - | - | - | - | - | - | 1 | - | 0.6 | - | - | - | - | - | two-step aging | 900 | 2 | 0.4 | 960 | 4 | 30% | 480 | 2 | 60% | 400 | 3.944666667 | - | - | - | - | 48.08 | conductivity | %IACS | 0.9002858
10.1016/j.msea.2020.140521 | Effect of two-step cryorolling and aging on mechanical and electrical properties of a Cu-Cr-Ni-Si alloy for lead frames applications | Sun, Xinglong; Jie, Jinchuan; Wang, Tongmin; Li, Tingju | Materials Science and Engineering A-Structural Materials Properties Microstructure and Processing | 2021 | 10.1016-j.msea.2020.140521-3-d | The peak broadening βcos(θ) varies with 4sin(θ) for the two-step CRA sample. | 10.1016-j.msea.2020.140521-3-d_colorcut_cluster_1 | #100e11 | -400°C | Cu-Cr-Ni-(Co)-Si | wt.% | 97.4 | - | - | - | - | - | 1 | - | - | - | - | - | - | 1 | - | 0.6 | - | - | - | - | - | two-step aging | 900 | 2 | 0.4 | 960 | 4 | 30% | 480 | 2 | 60% | 400 | 4.950666667 | - | - | - | - | 47.91 | conductivity | %IACS | 0.9002858
10.1016/j.msea.2020.140521 | Effect of two-step cryorolling and aging on mechanical and electrical properties of a Cu-Cr-Ni-Si alloy for lead frames applications | Sun, Xinglong; Jie, Jinchuan; Wang, Tongmin; Li, Tingju | Materials Science and Engineering A-Structural Materials Properties Microstructure and Processing | 2021 | 10.1016-j.msea.2020.140521-3-d | The peak broadening βcos(θ) varies with 4sin(θ) for the two-step CRA sample. | 10.1016-j.msea.2020.140521-3-d_colorcut_cluster_5 | #2802f2 | 480°C | Cu-Cr-Ni-(Co)-Si | wt.% | 97.4 | - | - | - | - | - | 1 | - | - | - | - | - | - | 1 | - | 0.6 | - | - | - | - | - | two-step aging | 900 | 2 | 0.4 | 960 | 4 | 30% | 480 | 2 | 60% | 480 | 0 | - | - | - | - | 40.7 | conductivity | %IACS | 0.9002858
10.1016/j.msea.2020.140521 | Effect of two-step cryorolling and aging on mechanical and electrical properties of a Cu-Cr-Ni-Si alloy for lead frames applications | Sun, Xinglong; Jie, Jinchuan; Wang, Tongmin; Li, Tingju | Materials Science and Engineering A-Structural Materials Properties Microstructure and Processing | 2021 | 10.1016-j.msea.2020.140521-3-d | The peak broadening βcos(θ) varies with 4sin(θ) for the two-step CRA sample. | 10.1016-j.msea.2020.140521-3-d_colorcut_cluster_5 | #2802f2 | 480°C | Cu-Cr-Ni-(Co)-Si | wt.% | 97.4 | - | - | - | - | - | 1 | - | - | - | - | - | - | 1 | - | 0.6 | - | - | - | - | - | two-step aging | 900 | 2 | 0.4 | 960 | 4 | 30% | 480 | 2 | 60% | 480 | 0.1885 | - | - | - | - | 45.79 | conductivity | %IACS | 0.9002858
10.1016/j.msea.2020.140521 | Effect of two-step cryorolling and aging on mechanical and electrical properties of a Cu-Cr-Ni-Si alloy for lead frames applications | Sun, Xinglong; Jie, Jinchuan; Wang, Tongmin; Li, Tingju | Materials Science and Engineering A-Structural Materials Properties Microstructure and Processing | 2021 | 10.1016-j.msea.2020.140521-3-d | The peak broadening βcos(θ) varies with 4sin(θ) for the two-step CRA sample. | 10.1016-j.msea.2020.140521-3-d_colorcut_cluster_5 | #2802f2 | 480°C | Cu-Cr-Ni-(Co)-Si | wt.% | 97.4 | - | - | - | - | - | 1 | - | - | - | - | - | - | 1 | - | 0.6 | - | - | - | - | - | two-step aging | 900 | 2 | 0.4 | 960 | 4 | 30% | 480 | 2 | 60% | 480 | 0.443666667 | - | - | - | - | 47.91 | conductivity | %IACS | 0.9002858
10.1016/j.msea.2020.140521 | Effect of two-step cryorolling and aging on mechanical and electrical properties of a Cu-Cr-Ni-Si alloy for lead frames applications | Sun, Xinglong; Jie, Jinchuan; Wang, Tongmin; Li, Tingju | Materials Science and Engineering A-Structural Materials Properties Microstructure and Processing | 2021 | 10.1016-j.msea.2020.140521-3-d | The peak broadening βcos(θ) varies with 4sin(θ) for the two-step CRA sample. | 10.1016-j.msea.2020.140521-3-d_colorcut_cluster_5 | #2802f2 | 480°C | Cu-Cr-Ni-(Co)-Si | wt.% | 97.4 | - | - | - | - | - | 1 | - | - | - | - | - | - | 1 | - | 0.6 | - | - | - | - | - | two-step aging | 900 | 2 | 0.4 | 960 | 4 | 30% | 480 | 2 | 60% | 480 | 0.945333333 | - | - | - | - | 48.28 | conductivity | %IACS | 0.9002858
10.1016/j.msea.2020.140521 | Effect of two-step cryorolling and aging on mechanical and electrical properties of a Cu-Cr-Ni-Si alloy for lead frames applications | Sun, Xinglong; Jie, Jinchuan; Wang, Tongmin; Li, Tingju | Materials Science and Engineering A-Structural Materials Properties Microstructure and Processing | 2021 | 10.1016-j.msea.2020.140521-3-d | The peak broadening βcos(θ) varies with 4sin(θ) for the two-step CRA sample. | 10.1016-j.msea.2020.140521-3-d_colorcut_cluster_5 | #2802f2 | 480°C | Cu-Cr-Ni-(Co)-Si | wt.% | 97.4 | - | - | - | - | - | 1 | - | - | - | - | - | - | 1 | - | 0.6 | - | - | - | - | - | two-step aging | 900 | 2 | 0.4 | 960 | 4 | 30% | 480 | 2 | 60% | 480 | 1.9515 | - | - | - | - | 49.11 | conductivity | %IACS | 0.9002858
10.1016/j.msea.2020.140521 | Effect of two-step cryorolling and aging on mechanical and electrical properties of a Cu-Cr-Ni-Si alloy for lead frames applications | Sun, Xinglong; Jie, Jinchuan; Wang, Tongmin; Li, Tingju | Materials Science and Engineering A-Structural Materials Properties Microstructure and Processing | 2021 | 10.1016-j.msea.2020.140521-3-d | The peak broadening βcos(θ) varies with 4sin(θ) for the two-step CRA sample. | 10.1016-j.msea.2020.140521-3-d_colorcut_cluster_5 | #2802f2 | 480°C | Cu-Cr-Ni-(Co)-Si | wt.% | 97.4 | - | - | - | - | - | 1 | - | - | - | - | - | - | 1 | - | 0.6 | - | - | - | - | - | two-step aging | 900 | 2 | 0.4 | 960 | 4 | 30% | 480 | 2 | 60% | 480 | 2.9575 | - | - | - | - | 49.06 | conductivity | %IACS | 0.9002858
10.1016/j.msea.2020.140521 | Effect of two-step cryorolling and aging on mechanical and electrical properties of a Cu-Cr-Ni-Si alloy for lead frames applications | Sun, Xinglong; Jie, Jinchuan; Wang, Tongmin; Li, Tingju | Materials Science and Engineering A-Structural Materials Properties Microstructure and Processing | 2021 | 10.1016-j.msea.2020.140521-3-d | The peak broadening βcos(θ) varies with 4sin(θ) for the two-step CRA sample. | 10.1016-j.msea.2020.140521-3-d_colorcut_cluster_5 | #2802f2 | 480°C | Cu-Cr-Ni-(Co)-Si | wt.% | 97.4 | - | - | - | - | - | 1 | - | - | - | - | - | - | 1 | - | 0.6 | - | - | - | - | - | two-step aging | 900 | 2 | 0.4 | 960 | 4 | 30% | 480 | 2 | 60% | 480 | 3.9635 | - | - | - | - | 49.17 | conductivity | %IACS | 0.9002858
10.1016/j.msea.2020.140521 | Effect of two-step cryorolling and aging on mechanical and electrical properties of a Cu-Cr-Ni-Si alloy for lead frames applications | Sun, Xinglong; Jie, Jinchuan; Wang, Tongmin; Li, Tingju | Materials Science and Engineering A-Structural Materials Properties Microstructure and Processing | 2021 | 10.1016-j.msea.2020.140521-3-d | The peak broadening βcos(θ) varies with 4sin(θ) for the two-step CRA sample. | 10.1016-j.msea.2020.140521-3-d_colorcut_cluster_5 | #2802f2 | 480°C | Cu-Cr-Ni-(Co)-Si | wt.% | 97.4 | - | - | - | - | - | 1 | - | - | - | - | - | - | 1 | - | 0.6 | - | - | - | - | - | two-step aging | 900 | 2 | 0.4 | 960 | 4 | 30% | 480 | 2 | 60% | 480 | 4.9695 | - | - | - | - | 49.62 | conductivity | %IACS | 0.9002858
10.1016/j.msea.2020.140521 | Effect of two-step cryorolling and aging on mechanical and electrical properties of a Cu-Cr-Ni-Si alloy for lead frames applications | Sun, Xinglong; Jie, Jinchuan; Wang, Tongmin; Li, Tingju | Materials Science and Engineering A-Structural Materials Properties Microstructure and Processing | 2021 | 10.1016-j.msea.2020.140521-3-d | The peak broadening βcos(θ) varies with 4sin(θ) for the two-step CRA sample. | 10.1016-j.msea.2020.140521-3-d_colorcut_cluster_6 | #c71b1f | 440°C | Cu-Cr-Ni-(Co)-Si | wt.% | 97.4 | - | - | - | - | - | 1 | - | - | - | - | - | - | 1 | - | 0.6 | - | - | - | - | - | two-step aging | 900 | 2 | 0.4 | 960 | 4 | 30% | 480 | 2 | 60% | 440 | 0.114666667 | - | - | - | - | 43.7 | conductivity | %IACS | 0.9002858
10.1016/j.msea.2020.140521 | Effect of two-step cryorolling and aging on mechanical and electrical properties of a Cu-Cr-Ni-Si alloy for lead frames applications | Sun, Xinglong; Jie, Jinchuan; Wang, Tongmin; Li, Tingju | Materials Science and Engineering A-Structural Materials Properties Microstructure and Processing | 2021 | 10.1016-j.msea.2020.140521-3-d | The peak broadening βcos(θ) varies with 4sin(θ) for the two-step CRA sample. | 10.1016-j.msea.2020.140521-3-d_colorcut_cluster_6 | #c71b1f | 440°C | Cu-Cr-Ni-(Co)-Si | wt.% | 97.4 | - | - | - | - | - | 1 | - | - | - | - | - | - | 1 | - | 0.6 | - | - | - | - | - | two-step aging | 900 | 2 | 0.4 | 960 | 4 | 30% | 480 | 2 | 60% | 440 | 0.345166667 | - | - | - | - | 45.89 | conductivity | %IACS | 0.9002858
10.1016/j.msea.2020.140521 | Effect of two-step cryorolling and aging on mechanical and electrical properties of a Cu-Cr-Ni-Si alloy for lead frames applications | Sun, Xinglong; Jie, Jinchuan; Wang, Tongmin; Li, Tingju | Materials Science and Engineering A-Structural Materials Properties Microstructure and Processing | 2021 | 10.1016-j.msea.2020.140521-3-d | The peak broadening βcos(θ) varies with 4sin(θ) for the two-step CRA sample. | 10.1016-j.msea.2020.140521-3-d_colorcut_cluster_6 | #c71b1f | 440°C | Cu-Cr-Ni-(Co)-Si | wt.% | 97.4 | - | - | - | - | - | 1 | - | - | - | - | - | - | 1 | - | 0.6 | - | - | - | - | - | two-step aging | 900 | 2 | 0.4 | 960 | 4 | 30% | 480 | 2 | 60% | 440 | 0.929333333 | - | - | - | - | 47.26 | conductivity | %IACS | 0.9002858
10.1016/j.msea.2020.140521 | Effect of two-step cryorolling and aging on mechanical and electrical properties of a Cu-Cr-Ni-Si alloy for lead frames applications | Sun, Xinglong; Jie, Jinchuan; Wang, Tongmin; Li, Tingju | Materials Science and Engineering A-Structural Materials Properties Microstructure and Processing | 2021 | 10.1016-j.msea.2020.140521-3-d | The peak broadening βcos(θ) varies with 4sin(θ) for the two-step CRA sample. | 10.1016-j.msea.2020.140521-3-d_colorcut_cluster_6 | #c71b1f | 440°C | Cu-Cr-Ni-(Co)-Si | wt.% | 97.4 | - | - | - | - | - | 1 | - | - | - | - | - | - | 1 | - | 0.6 | - | - | - | - | - | two-step aging | 900 | 2 | 0.4 | 960 | 4 | 30% | 480 | 2 | 60% | 440 | 1.935333333 | - | - | - | - | 47.6 | conductivity | %IACS | 0.9002858
10.1016/j.msea.2020.140521 | Effect of two-step cryorolling and aging on mechanical and electrical properties of a Cu-Cr-Ni-Si alloy for lead frames applications | Sun, Xinglong; Jie, Jinchuan; Wang, Tongmin; Li, Tingju | Materials Science and Engineering A-Structural Materials Properties Microstructure and Processing | 2021 | 10.1016-j.msea.2020.140521-3-d | The peak broadening βcos(θ) varies with 4sin(θ) for the two-step CRA sample. | 10.1016-j.msea.2020.140521-3-d_colorcut_cluster_6 | #c71b1f | 440°C | Cu-Cr-Ni-(Co)-Si | wt.% | 97.4 | - | - | - | - | - | 1 | - | - | - | - | - | - | 1 | - | 0.6 | - | - | - | - | - | two-step aging | 900 | 2 | 0.4 | 960 | 4 | 30% | 480 | 2 | 60% | 440 | 2.941333333 | - | - | - | - | 48.27 | conductivity | %IACS | 0.9002858
10.1016/j.msea.2020.140521 | Effect of two-step cryorolling and aging on mechanical and electrical properties of a Cu-Cr-Ni-Si alloy for lead frames applications | Sun, Xinglong; Jie, Jinchuan; Wang, Tongmin; Li, Tingju | Materials Science and Engineering A-Structural Materials Properties Microstructure and Processing | 2021 | 10.1016-j.msea.2020.140521-3-d | The peak broadening βcos(θ) varies with 4sin(θ) for the two-step CRA sample. | 10.1016-j.msea.2020.140521-3-d_colorcut_cluster_6 | #c71b1f | 440°C | Cu-Cr-Ni-(Co)-Si | wt.% | 97.4 | - | - | - | - | - | 1 | - | - | - | - | - | - | 1 | - | 0.6 | - | - | - | - | - | two-step aging | 900 | 2 | 0.4 | 960 | 4 | 30% | 480 | 2 | 60% | 440 | 3.947333333 | - | - | - | - | 48.47 | conductivity | %IACS | 0.9002858
10.1016/j.msea.2020.140521 | Effect of two-step cryorolling and aging on mechanical and electrical properties of a Cu-Cr-Ni-Si alloy for lead frames applications | Sun, Xinglong; Jie, Jinchuan; Wang, Tongmin; Li, Tingju | Materials Science and Engineering A-Structural Materials Properties Microstructure and Processing | 2021 | 10.1016-j.msea.2020.140521-3-d | The peak broadening βcos(θ) varies with 4sin(θ) for the two-step CRA sample. | 10.1016-j.msea.2020.140521-3-d_colorcut_cluster_6 | #c71b1f | 440°C | Cu-Cr-Ni-(Co)-Si | wt.% | 97.4 | - | - | - | - | - | 1 | - | - | - | - | - | - | 1 | - | 0.6 | - | - | - | - | - | two-step aging | 900 | 2 | 0.4 | 960 | 4 | 30% | 480 | 2 | 60% | 440 | 4.950666667 | - | - | - | - | 49.11 | conductivity | %IACS | 0.9002858
10.1016/j.msea.2020.140521 | Effect of two-step cryorolling and aging on mechanical and electrical properties of a Cu-Cr-Ni-Si alloy for lead frames applications | Sun, Xinglong; Jie, Jinchuan; Wang, Tongmin; Li, Tingju | Materials Science and Engineering A-Structural Materials Properties Microstructure and Processing | 2021 | 10.1016-j.msea.2020.140521-4-a | The peak broadening βcos(θ) varies with 4sin(θ) for the two-step CRA sample. | 10.1016-j.msea.2020.140521-4-a_colorcut_cluster_2 | #3007f5 | 480°C | Cu-Cr-Ni-(Co)-Si | wt.% | 97.4 | - | - | - | - | - | 1 | - | - | - | - | - | - | 1 | - | 0.6 | - | - | - | - | - | two-step aging | 900 | 2 | 0.4 | 960 | 4 | 30%+Flag | 480 | 2 | 60%+Flag | 480 | 0.0435 | - | - | - | liquid nitrogen | 142.01 | hardness | HV | 0.9002858
10.1016/j.msea.2020.140521 | Effect of two-step cryorolling and aging on mechanical and electrical properties of a Cu-Cr-Ni-Si alloy for lead frames applications | Sun, Xinglong; Jie, Jinchuan; Wang, Tongmin; Li, Tingju | Materials Science and Engineering A-Structural Materials Properties Microstructure and Processing | 2021 | 10.1016-j.msea.2020.140521-4-a | The peak broadening βcos(θ) varies with 4sin(θ) for the two-step CRA sample. | 10.1016-j.msea.2020.140521-4-a_colorcut_cluster_2 | #3007f5 | 480°C | Cu-Cr-Ni-(Co)-Si | wt.% | 97.4 | - | - | - | - | - | 1 | - | - | - | - | - | - | 1 | - | 0.6 | - | - | - | - | - | two-step aging | 900 | 2 | 0.4 | 960 | 4 | 30%+Flag | 480 | 2 | 60%+Flag | 480 | 0.288666667 | - | - | - | liquid nitrogen | 151.94 | hardness | HV | 0.9002858
10.1016/j.msea.2020.140521 | Effect of two-step cryorolling and aging on mechanical and electrical properties of a Cu-Cr-Ni-Si alloy for lead frames applications | Sun, Xinglong; Jie, Jinchuan; Wang, Tongmin; Li, Tingju | Materials Science and Engineering A-Structural Materials Properties Microstructure and Processing | 2021 | 10.1016-j.msea.2020.140521-4-a | The peak broadening βcos(θ) varies with 4sin(θ) for the two-step CRA sample. | 10.1016-j.msea.2020.140521-4-a_colorcut_cluster_2 | #3007f5 | 480°C | Cu-Cr-Ni-(Co)-Si | wt.% | 97.4 | - | - | - | - | - | 1 | - | - | - | - | - | - | 1 | - | 0.6 | - | - | - | - | - | two-step aging | 900 | 2 | 0.4 | 960 | 4 | 30%+Flag | 480 | 2 | 60%+Flag | 480 | 0.419333333 | - | - | - | liquid nitrogen | 164.24 | hardness | HV | 0.9002858
10.1016/j.msea.2020.140521 | Effect of two-step cryorolling and aging on mechanical and electrical properties of a Cu-Cr-Ni-Si alloy for lead frames applications | Sun, Xinglong; Jie, Jinchuan; Wang, Tongmin; Li, Tingju | Materials Science and Engineering A-Structural Materials Properties Microstructure and Processing | 2021 | 10.1016-j.msea.2020.140521-4-a | The peak broadening βcos(θ) varies with 4sin(θ) for the two-step CRA sample. | 10.1016-j.msea.2020.140521-4-a_colorcut_cluster_2 | #3007f5 | 480°C | Cu-Cr-Ni-(Co)-Si | wt.% | 97.4 | - | - | - | - | - | 1 | - | - | - | - | - | - | 1 | - | 0.6 | - | - | - | - | - | two-step aging | 900 | 2 | 0.4 | 960 | 4 | 30%+Flag | 480 | 2 | 60%+Flag | 480 | 0.933666667 | - | - | - | liquid nitrogen | 173.84 | hardness | HV | 0.9002858
10.1016/j.msea.2020.140521 | Effect of two-step cryorolling and aging on mechanical and electrical properties of a Cu-Cr-Ni-Si alloy for lead frames applications | Sun, Xinglong; Jie, Jinchuan; Wang, Tongmin; Li, Tingju | Materials Science and Engineering A-Structural Materials Properties Microstructure and Processing | 2021 | 10.1016-j.msea.2020.140521-4-a | The peak broadening βcos(θ) varies with 4sin(θ) for the two-step CRA sample. | 10.1016-j.msea.2020.140521-4-a_colorcut_cluster_2 | #3007f5 | 480°C | Cu-Cr-Ni-(Co)-Si | wt.% | 97.4 | - | - | - | - | - | 1 | - | - | - | - | - | - | 1 | - | 0.6 | - | - | - | - | - | two-step aging | 900 | 2 | 0.4 | 960 | 4 | 30%+Flag | 480 | 2 | 60%+Flag | 480 | 1.941666667 | - | - | - | liquid nitrogen | 181.65 | hardness | HV | 0.9002858
10.1016/j.msea.2020.140521 | Effect of two-step cryorolling and aging on mechanical and electrical properties of a Cu-Cr-Ni-Si alloy for lead frames applications | Sun, Xinglong; Jie, Jinchuan; Wang, Tongmin; Li, Tingju | Materials Science and Engineering A-Structural Materials Properties Microstructure and Processing | 2021 | 10.1016-j.msea.2020.140521-4-a | The peak broadening βcos(θ) varies with 4sin(θ) for the two-step CRA sample. | 10.1016-j.msea.2020.140521-4-a_colorcut_cluster_2 | #3007f5 | 480°C | Cu-Cr-Ni-(Co)-Si | wt.% | 97.4 | - | - | - | - | - | 1 | - | - | - | - | - | - | 1 | - | 0.6 | - | - | - | - | - | two-step aging | 900 | 2 | 0.4 | 960 | 4 | 30%+Flag | 480 | 2 | 60%+Flag | 480 | 2.949333333 | - | - | - | liquid nitrogen | 182.94 | hardness | HV | 0.9002858
10.1016/j.msea.2020.140521 | Effect of two-step cryorolling and aging on mechanical and electrical properties of a Cu-Cr-Ni-Si alloy for lead frames applications | Sun, Xinglong; Jie, Jinchuan; Wang, Tongmin; Li, Tingju | Materials Science and Engineering A-Structural Materials Properties Microstructure and Processing | 2021 | 10.1016-j.msea.2020.140521-4-a | The peak broadening βcos(θ) varies with 4sin(θ) for the two-step CRA sample. | 10.1016-j.msea.2020.140521-4-a_colorcut_cluster_2 | #3007f5 | 480°C | Cu-Cr-Ni-(Co)-Si | wt.% | 97.4 | - | - | - | - | - | 1 | - | - | - | - | - | - | 1 | - | 0.6 | - | - | - | - | - | two-step aging | 900 | 2 | 0.4 | 960 | 4 | 30%+Flag | 480 | 2 | 60%+Flag | 480 | 3.948833333 | - | - | - | liquid nitrogen | 190.41 | hardness | HV | 0.9002858
10.1016/j.msea.2020.140521 | Effect of two-step cryorolling and aging on mechanical and electrical properties of a Cu-Cr-Ni-Si alloy for lead frames applications | Sun, Xinglong; Jie, Jinchuan; Wang, Tongmin; Li, Tingju | Materials Science and Engineering A-Structural Materials Properties Microstructure and Processing | 2021 | 10.1016-j.msea.2020.140521-4-a | The peak broadening βcos(θ) varies with 4sin(θ) for the two-step CRA sample. | 10.1016-j.msea.2020.140521-4-a_colorcut_cluster_2 | #3007f5 | 480°C | Cu-Cr-Ni-(Co)-Si | wt.% | 97.4 | - | - | - | - | - | 1 | - | - | - | - | - | - | 1 | - | 0.6 | - | - | - | - | - | two-step aging | 900 | 2 | 0.4 | 960 | 4 | 30%+Flag | 480 | 2 | 60%+Flag | 480 | 4.948333333 | - | - | - | liquid nitrogen | 191.88 | hardness | HV | 0.9002858
10.1016/j.msea.2020.140521 | Effect of two-step cryorolling and aging on mechanical and electrical properties of a Cu-Cr-Ni-Si alloy for lead frames applications | Sun, Xinglong; Jie, Jinchuan; Wang, Tongmin; Li, Tingju | Materials Science and Engineering A-Structural Materials Properties Microstructure and Processing | 2021 | 10.1016-j.msea.2020.140521-4-a | The peak broadening βcos(θ) varies with 4sin(θ) for the two-step CRA sample. | 10.1016-j.msea.2020.140521-4-a_colorcut_cluster_3 | #cd08f8 | 520°C | Cu-Cr-Ni-(Co)-Si | wt.% | 97.4 | - | - | - | - | - | 1 | - | - | - | - | - | - | 1 | - | 0.6 | - | - | - | - | - | two-step aging | 900 | 2 | 0.4 | 960 | 4 | 30%+Flag | 480 | 2 | 60%+Flag | 520 | 0 | - | - | - | liquid nitrogen | 133.26 | hardness | HV | 0.9002858
10.1016/j.msea.2020.140521 | Effect of two-step cryorolling and aging on mechanical and electrical properties of a Cu-Cr-Ni-Si alloy for lead frames applications | Sun, Xinglong; Jie, Jinchuan; Wang, Tongmin; Li, Tingju | Materials Science and Engineering A-Structural Materials Properties Microstructure and Processing | 2021 | 10.1016-j.msea.2020.140521-4-a | The peak broadening βcos(θ) varies with 4sin(θ) for the two-step CRA sample. | 10.1016-j.msea.2020.140521-4-a_colorcut_cluster_3 | #cd08f8 | 520°C | Cu-Cr-Ni-(Co)-Si | wt.% | 97.4 | - | - | - | - | - | 1 | - | - | - | - | - | - | 1 | - | 0.6 | - | - | - | - | - | two-step aging | 900 | 2 | 0.4 | 960 | 4 | 30%+Flag | 480 | 2 | 60%+Flag | 520 | 0.081666667 | - | - | - | liquid nitrogen | 143.77 | hardness | HV | 0.9002858
10.1016/j.msea.2020.140521 | Effect of two-step cryorolling and aging on mechanical and electrical properties of a Cu-Cr-Ni-Si alloy for lead frames applications | Sun, Xinglong; Jie, Jinchuan; Wang, Tongmin; Li, Tingju | Materials Science and Engineering A-Structural Materials Properties Microstructure and Processing | 2021 | 10.1016-j.msea.2020.140521-4-a | The peak broadening βcos(θ) varies with 4sin(θ) for the two-step CRA sample. | 10.1016-j.msea.2020.140521-4-a_colorcut_cluster_3 | #cd08f8 | 520°C | Cu-Cr-Ni-(Co)-Si | wt.% | 97.4 | - | - | - | - | - | 1 | - | - | - | - | - | - | 1 | - | 0.6 | - | - | - | - | - | two-step aging | 900 | 2 | 0.4 | 960 | 4 | 30%+Flag | 480 | 2 | 60%+Flag | 520 | 0.184666667 | - | - | - | liquid nitrogen | 151.37 | hardness | HV | 0.9002858
10.1016/j.msea.2020.140521 | Effect of two-step cryorolling and aging on mechanical and electrical properties of a Cu-Cr-Ni-Si alloy for lead frames applications | Sun, Xinglong; Jie, Jinchuan; Wang, Tongmin; Li, Tingju | Materials Science and Engineering A-Structural Materials Properties Microstructure and Processing | 2021 | 10.1016-j.msea.2020.140521-4-a | The peak broadening βcos(θ) varies with 4sin(θ) for the two-step CRA sample. | 10.1016-j.msea.2020.140521-4-a_colorcut_cluster_3 | #cd08f8 | 520°C | Cu-Cr-Ni-(Co)-Si | wt.% | 97.4 | - | - | - | - | - | 1 | - | - | - | - | - | - | 1 | - | 0.6 | - | - | - | - | - | two-step aging | 900 | 2 | 0.4 | 960 | 4 | 30%+Flag | 480 | 2 | 60%+Flag | 520 | 0.313166667 | - | - | - | liquid nitrogen | 162.42 | hardness | HV | 0.9002858
10.1016/j.msea.2020.140521 | Effect of two-step cryorolling and aging on mechanical and electrical properties of a Cu-Cr-Ni-Si alloy for lead frames applications | Sun, Xinglong; Jie, Jinchuan; Wang, Tongmin; Li, Tingju | Materials Science and Engineering A-Structural Materials Properties Microstructure and Processing | 2021 | 10.1016-j.msea.2020.140521-4-a | The peak broadening βcos(θ) varies with 4sin(θ) for the two-step CRA sample. | 10.1016-j.msea.2020.140521-4-a_colorcut_cluster_3 | #cd08f8 | 520°C | Cu-Cr-Ni-(Co)-Si | wt.% | 97.4 | - | - | - | - | - | 1 | - | - | - | - | - | - | 1 | - | 0.6 | - | - | - | - | - | two-step aging | 900 | 2 | 0.4 | 960 | 4 | 30%+Flag | 480 | 2 | 60%+Flag | 520 | 0.472666667 | - | - | - | liquid nitrogen | 172.27 | hardness | HV | 0.9002858
10.1016/j.msea.2020.140521 | Effect of two-step cryorolling and aging on mechanical and electrical properties of a Cu-Cr-Ni-Si alloy for lead frames applications | Sun, Xinglong; Jie, Jinchuan; Wang, Tongmin; Li, Tingju | Materials Science and Engineering A-Structural Materials Properties Microstructure and Processing | 2021 | 10.1016-j.msea.2020.140521-4-a | The peak broadening βcos(θ) varies with 4sin(θ) for the two-step CRA sample. | 10.1016-j.msea.2020.140521-4-a_colorcut_cluster_3 | #cd08f8 | 520°C | Cu-Cr-Ni-(Co)-Si | wt.% | 97.4 | - | - | - | - | - | 1 | - | - | - | - | - | - | 1 | - | 0.6 | - | - | - | - | - | two-step aging | 900 | 2 | 0.4 | 960 | 4 | 30%+Flag | 480 | 2 | 60%+Flag | 520 | 1.990666667 | - | - | - | liquid nitrogen | 183.81 | hardness | HV | 0.9002858
10.1016/j.msea.2020.140521 | Effect of two-step cryorolling and aging on mechanical and electrical properties of a Cu-Cr-Ni-Si alloy for lead frames applications | Sun, Xinglong; Jie, Jinchuan; Wang, Tongmin; Li, Tingju | Materials Science and Engineering A-Structural Materials Properties Microstructure and Processing | 2021 | 10.1016-j.msea.2020.140521-4-a | The peak broadening βcos(θ) varies with 4sin(θ) for the two-step CRA sample. | 10.1016-j.msea.2020.140521-4-a_colorcut_cluster_3 | #cd08f8 | 520°C | Cu-Cr-Ni-(Co)-Si | wt.% | 97.4 | - | - | - | - | - | 1 | - | - | - | - | - | - | 1 | - | 0.6 | - | - | - | - | - | two-step aging | 900 | 2 | 0.4 | 960 | 4 | 30%+Flag | 480 | 2 | 60%+Flag | 520 | 2.995666667 | - | - | - | liquid nitrogen | 192.94 | hardness | HV | 0.9002858
10.1016/j.msea.2020.140521 | Effect of two-step cryorolling and aging on mechanical and electrical properties of a Cu-Cr-Ni-Si alloy for lead frames applications | Sun, Xinglong; Jie, Jinchuan; Wang, Tongmin; Li, Tingju | Materials Science and Engineering A-Structural Materials Properties Microstructure and Processing | 2021 | 10.1016-j.msea.2020.140521-4-a | The peak broadening βcos(θ) varies with 4sin(θ) for the two-step CRA sample. | 10.1016-j.msea.2020.140521-4-a_colorcut_cluster_3 | #cd08f8 | 520°C | Cu-Cr-Ni-(Co)-Si | wt.% | 97.4 | - | - | - | - | - | 1 | - | - | - | - | - | - | 1 | - | 0.6 | - | - | - | - | - | two-step aging | 900 | 2 | 0.4 | 960 | 4 | 30%+Flag | 480 | 2 | 60%+Flag | 520 | 4.003333333 | - | - | - | liquid nitrogen | 191.93 | hardness | HV | 0.9002858
10.1016/j.msea.2020.140521 | Effect of two-step cryorolling and aging on mechanical and electrical properties of a Cu-Cr-Ni-Si alloy for lead frames applications | Sun, Xinglong; Jie, Jinchuan; Wang, Tongmin; Li, Tingju | Materials Science and Engineering A-Structural Materials Properties Microstructure and Processing | 2021 | 10.1016-j.msea.2020.140521-4-a | The peak broadening βcos(θ) varies with 4sin(θ) for the two-step CRA sample. | 10.1016-j.msea.2020.140521-4-a_colorcut_cluster_3 | #cd08f8 | 520°C | Cu-Cr-Ni-(Co)-Si | wt.% | 97.4 | - | - | - | - | - | 1 | - | - | - | - | - | - | 1 | - | 0.6 | - | - | - | - | - | two-step aging | 900 | 2 | 0.4 | 960 | 4 | 30%+Flag | 480 | 2 | 60%+Flag | 520 | 5.002666667 | - | - | - | liquid nitrogen | 187.34 | hardness | HV | 0.9002858
10.1016/j.msea.2020.140521 | Effect of two-step cryorolling and aging on mechanical and electrical properties of a Cu-Cr-Ni-Si alloy for lead frames applications | Sun, Xinglong; Jie, Jinchuan; Wang, Tongmin; Li, Tingju | Materials Science and Engineering A-Structural Materials Properties Microstructure and Processing | 2021 | 10.1016-j.msea.2020.140521-4-a | The peak broadening βcos(θ) varies with 4sin(θ) for the two-step CRA sample. | 10.1016-j.msea.2020.140521-4-a_colorcut_cluster_5 | #c71b20 | 440°C | Cu-Cr-Ni-(Co)-Si | wt.% | 97.4 | - | - | - | - | - | 1 | - | - | - | - | - | - | 1 | - | 0.6 | - | - | - | - | - | two-step aging | 900 | 2 | 0.4 | 960 | 4 | 30%+Flag | 480 | 2 | 60%+Flag | 440 | 0.088333333 | - | - | - | liquid nitrogen | 138.57 | hardness | HV | 0.9002858
10.1016/j.msea.2020.140521 | Effect of two-step cryorolling and aging on mechanical and electrical properties of a Cu-Cr-Ni-Si alloy for lead frames applications | Sun, Xinglong; Jie, Jinchuan; Wang, Tongmin; Li, Tingju | Materials Science and Engineering A-Structural Materials Properties Microstructure and Processing | 2021 | 10.1016-j.msea.2020.140521-4-a | The peak broadening βcos(θ) varies with 4sin(θ) for the two-step CRA sample. | 10.1016-j.msea.2020.140521-4-a_colorcut_cluster_5 | #c71b20 | 440°C | Cu-Cr-Ni-(Co)-Si | wt.% | 97.4 | - | - | - | - | - | 1 | - | - | - | - | - | - | 1 | - | 0.6 | - | - | - | - | - | two-step aging | 900 | 2 | 0.4 | 960 | 4 | 30%+Flag | 480 | 2 | 60%+Flag | 440 | 0.383833333 | - | - | - | liquid nitrogen | 150.22 | hardness | HV | 0.9002858
10.1016/j.msea.2020.140521 | Effect of two-step cryorolling and aging on mechanical and electrical properties of a Cu-Cr-Ni-Si alloy for lead frames applications | Sun, Xinglong; Jie, Jinchuan; Wang, Tongmin; Li, Tingju | Materials Science and Engineering A-Structural Materials Properties Microstructure and Processing | 2021 | 10.1016-j.msea.2020.140521-4-a | The peak broadening βcos(θ) varies with 4sin(θ) for the two-step CRA sample. | 10.1016-j.msea.2020.140521-4-a_colorcut_cluster_5 | #c71b20 | 440°C | Cu-Cr-Ni-(Co)-Si | wt.% | 97.4 | - | - | - | - | - | 1 | - | - | - | - | - | - | 1 | - | 0.6 | - | - | - | - | - | two-step aging | 900 | 2 | 0.4 | 960 | 4 | 30%+Flag | 480 | 2 | 60%+Flag | 440 | 0.936833333 | - | - | - | liquid nitrogen | 159.72 | hardness | HV | 0.9002858
10.1016/j.msea.2020.140521 | Effect of two-step cryorolling and aging on mechanical and electrical properties of a Cu-Cr-Ni-Si alloy for lead frames applications | Sun, Xinglong; Jie, Jinchuan; Wang, Tongmin; Li, Tingju | Materials Science and Engineering A-Structural Materials Properties Microstructure and Processing | 2021 | 10.1016-j.msea.2020.140521-4-a | The peak broadening βcos(θ) varies with 4sin(θ) for the two-step CRA sample. | 10.1016-j.msea.2020.140521-4-a_colorcut_cluster_5 | #c71b20 | 440°C | Cu-Cr-Ni-(Co)-Si | wt.% | 97.4 | - | - | - | - | - | 1 | - | - | - | - | - | - | 1 | - | 0.6 | - | - | - | - | - | two-step aging | 900 | 2 | 0.4 | 960 | 4 | 30%+Flag | 480 | 2 | 60%+Flag | 440 | 1.941666667 | - | - | - | liquid nitrogen | 163.85 | hardness | HV | 0.9002858
10.1016/j.msea.2020.140521 | Effect of two-step cryorolling and aging on mechanical and electrical properties of a Cu-Cr-Ni-Si alloy for lead frames applications | Sun, Xinglong; Jie, Jinchuan; Wang, Tongmin; Li, Tingju | Materials Science and Engineering A-Structural Materials Properties Microstructure and Processing | 2021 | 10.1016-j.msea.2020.140521-4-a | The peak broadening βcos(θ) varies with 4sin(θ) for the two-step CRA sample. | 10.1016-j.msea.2020.140521-4-a_colorcut_cluster_5 | #c71b20 | 440°C | Cu-Cr-Ni-(Co)-Si | wt.% | 97.4 | - | - | - | - | - | 1 | - | - | - | - | - | - | 1 | - | 0.6 | - | - | - | - | - | two-step aging | 900 | 2 | 0.4 | 960 | 4 | 30%+Flag | 480 | 2 | 60%+Flag | 440 | 2.943833333 | - | - | - | liquid nitrogen | 171.15 | hardness | HV | 0.9002858
10.1016/j.msea.2020.140521 | Effect of two-step cryorolling and aging on mechanical and electrical properties of a Cu-Cr-Ni-Si alloy for lead frames applications | Sun, Xinglong; Jie, Jinchuan; Wang, Tongmin; Li, Tingju | Materials Science and Engineering A-Structural Materials Properties Microstructure and Processing | 2021 | 10.1016-j.msea.2020.140521-4-a | The peak broadening βcos(θ) varies with 4sin(θ) for the two-step CRA sample. | 10.1016-j.msea.2020.140521-4-a_colorcut_cluster_5 | #c71b20 | 440°C | Cu-Cr-Ni-(Co)-Si | wt.% | 97.4 | - | - | - | - | - | 1 | - | - | - | - | - | - | 1 | - | 0.6 | - | - | - | - | - | two-step aging | 900 | 2 | 0.4 | 960 | 4 | 30%+Flag | 480 | 2 | 60%+Flag | 440 | 3.946 | - | - | - | liquid nitrogen | 174.5 | hardness | HV | 0.9002858
10.1016/j.msea.2020.140521 | Effect of two-step cryorolling and aging on mechanical and electrical properties of a Cu-Cr-Ni-Si alloy for lead frames applications | Sun, Xinglong; Jie, Jinchuan; Wang, Tongmin; Li, Tingju | Materials Science and Engineering A-Structural Materials Properties Microstructure and Processing | 2021 | 10.1016-j.msea.2020.140521-4-a | The peak broadening βcos(θ) varies with 4sin(θ) for the two-step CRA sample. | 10.1016-j.msea.2020.140521-4-a_colorcut_cluster_5 | #c71b20 | 440°C | Cu-Cr-Ni-(Co)-Si | wt.% | 97.4 | - | - | - | - | - | 1 | - | - | - | - | - | - | 1 | - | 0.6 | - | - | - | - | - | two-step aging | 900 | 2 | 0.4 | 960 | 4 | 30%+Flag | 480 | 2 | 60%+Flag | 440 | 4.948333333 | - | - | - | liquid nitrogen | 180.28 | hardness | HV | 0.9002858
10.1016/j.msea.2020.140521 | Effect of two-step cryorolling and aging on mechanical and electrical properties of a Cu-Cr-Ni-Si alloy for lead frames applications | Sun, Xinglong; Jie, Jinchuan; Wang, Tongmin; Li, Tingju | Materials Science and Engineering A-Structural Materials Properties Microstructure and Processing | 2021 | 10.1016-j.msea.2020.140521-4-a | The peak broadening βcos(θ) varies with 4sin(θ) for the two-step CRA sample. | 10.1016-j.msea.2020.140521-4-a_colorcut_cluster_6 | #0c0708 | 400°C | Cu-Cr-Ni-(Co)-Si | wt.% | 97.4 | - | - | - | - | - | 1 | - | - | - | - | - | - | 1 | - | 0.6 | - | - | - | - | - | two-step aging | 900 | 2 | 0.4 | 960 | 4 | 30%+Flag | 480 | 2 | 60%+Flag | 400 | 0.288166667 | - | - | - | liquid nitrogen | 144.34 | hardness | HV | 0.9002858
10.1016/j.msea.2020.140521 | Effect of two-step cryorolling and aging on mechanical and electrical properties of a Cu-Cr-Ni-Si alloy for lead frames applications | Sun, Xinglong; Jie, Jinchuan; Wang, Tongmin; Li, Tingju | Materials Science and Engineering A-Structural Materials Properties Microstructure and Processing | 2021 | 10.1016-j.msea.2020.140521-4-a | The peak broadening βcos(θ) varies with 4sin(θ) for the two-step CRA sample. | 10.1016-j.msea.2020.140521-4-a_colorcut_cluster_6 | #0c0708 | 400°C | Cu-Cr-Ni-(Co)-Si | wt.% | 97.4 | - | - | - | - | - | 1 | - | - | - | - | - | - | 1 | - | 0.6 | - | - | - | - | - | two-step aging | 900 | 2 | 0.4 | 960 | 4 | 30%+Flag | 480 | 2 | 60%+Flag | 400 | 0.4655 | - | - | - | liquid nitrogen | 149.46 | hardness | HV | 0.9002858
10.1016/j.msea.2020.140521 | Effect of two-step cryorolling and aging on mechanical and electrical properties of a Cu-Cr-Ni-Si alloy for lead frames applications | Sun, Xinglong; Jie, Jinchuan; Wang, Tongmin; Li, Tingju | Materials Science and Engineering A-Structural Materials Properties Microstructure and Processing | 2021 | 10.1016-j.msea.2020.140521-4-a | The peak broadening βcos(θ) varies with 4sin(θ) for the two-step CRA sample. | 10.1016-j.msea.2020.140521-4-a_colorcut_cluster_6 | #0c0708 | 400°C | Cu-Cr-Ni-(Co)-Si | wt.% | 97.4 | - | - | - | - | - | 1 | - | - | - | - | - | - | 1 | - | 0.6 | - | - | - | - | - | two-step aging | 900 | 2 | 0.4 | 960 | 4 | 30%+Flag | 480 | 2 | 60%+Flag | 400 | 0.934166667 | - | - | - | liquid nitrogen | 155.15 | hardness | HV | 0.9002858
10.1016/j.msea.2020.140521 | Effect of two-step cryorolling and aging on mechanical and electrical properties of a Cu-Cr-Ni-Si alloy for lead frames applications | Sun, Xinglong; Jie, Jinchuan; Wang, Tongmin; Li, Tingju | Materials Science and Engineering A-Structural Materials Properties Microstructure and Processing | 2021 | 10.1016-j.msea.2020.140521-4-a | The peak broadening βcos(θ) varies with 4sin(θ) for the two-step CRA sample. | 10.1016-j.msea.2020.140521-4-a_colorcut_cluster_6 | #0c0708 | 400°C | Cu-Cr-Ni-(Co)-Si | wt.% | 97.4 | - | - | - | - | - | 1 | - | - | - | - | - | - | 1 | - | 0.6 | - | - | - | - | - | two-step aging | 900 | 2 | 0.4 | 960 | 4 | 30%+Flag | 480 | 2 | 60%+Flag | 400 | 1.941666667 | - | - | - | liquid nitrogen | 158.62 | hardness | HV | 0.9002858
10.1016/j.msea.2020.140521 | Effect of two-step cryorolling and aging on mechanical and electrical properties of a Cu-Cr-Ni-Si alloy for lead frames applications | Sun, Xinglong; Jie, Jinchuan; Wang, Tongmin; Li, Tingju | Materials Science and Engineering A-Structural Materials Properties Microstructure and Processing | 2021 | 10.1016-j.msea.2020.140521-4-a | The peak broadening βcos(θ) varies with 4sin(θ) for the two-step CRA sample. | 10.1016-j.msea.2020.140521-4-a_colorcut_cluster_6 | #0c0708 | 400°C | Cu-Cr-Ni-(Co)-Si | wt.% | 97.4 | - | - | - | - | - | 1 | - | - | - | - | - | - | 1 | - | 0.6 | - | - | - | - | - | two-step aging | 900 | 2 | 0.4 | 960 | 4 | 30%+Flag | 480 | 2 | 60%+Flag | 400 | 2.943833333 | - | - | - | liquid nitrogen | 163.62 | hardness | HV | 0.9002858
10.1016/j.msea.2020.140521 | Effect of two-step cryorolling and aging on mechanical and electrical properties of a Cu-Cr-Ni-Si alloy for lead frames applications | Sun, Xinglong; Jie, Jinchuan; Wang, Tongmin; Li, Tingju | Materials Science and Engineering A-Structural Materials Properties Microstructure and Processing | 2021 | 10.1016-j.msea.2020.140521-4-a | The peak broadening βcos(θ) varies with 4sin(θ) for the two-step CRA sample. | 10.1016-j.msea.2020.140521-4-a_colorcut_cluster_6 | #0c0708 | 400°C | Cu-Cr-Ni-(Co)-Si | wt.% | 97.4 | - | - | - | - | - | 1 | - | - | - | - | - | - | 1 | - | 0.6 | - | - | - | - | - | two-step aging | 900 | 2 | 0.4 | 960 | 4 | 30%+Flag | 480 | 2 | 60%+Flag | 400 | 3.9625 | - | - | - | liquid nitrogen | 169.54 | hardness | HV | 0.9002858
10.1016/j.msea.2020.140521 | Effect of two-step cryorolling and aging on mechanical and electrical properties of a Cu-Cr-Ni-Si alloy for lead frames applications | Sun, Xinglong; Jie, Jinchuan; Wang, Tongmin; Li, Tingju | Materials Science and Engineering A-Structural Materials Properties Microstructure and Processing | 2021 | 10.1016-j.msea.2020.140521-4-a | The peak broadening βcos(θ) varies with 4sin(θ) for the two-step CRA sample. | 10.1016-j.msea.2020.140521-4-a_colorcut_cluster_6 | #0c0708 | 400°C | Cu-Cr-Ni-(Co)-Si | wt.% | 97.4 | - | - | - | - | - | 1 | - | - | - | - | - | - | 1 | - | 0.6 | - | - | - | - | - | two-step aging | 900 | 2 | 0.4 | 960 | 4 | 30%+Flag | 480 | 2 | 60%+Flag | 400 | 4.97 | - | - | - | liquid nitrogen | 171.1 | hardness | HV | 0.9002858
10.1016/j.msea.2020.140521 | Effect of two-step cryorolling and aging on mechanical and electrical properties of a Cu-Cr-Ni-Si alloy for lead frames applications | Sun, Xinglong; Jie, Jinchuan; Wang, Tongmin; Li, Tingju | Materials Science and Engineering A-Structural Materials Properties Microstructure and Processing | 2021 | 10.1016-j.msea.2020.140521-4-b | The peak broadening βcos(θ) varies with 4sin(θ) for the two-step CRA sample. | 10.1016-j.msea.2020.140521-4-b_colorcut_cluster_2 | #110e0f | ·400°C | Cu-Cr-Ni-(Co)-Si | wt.% | 97.4 | - | - | - | - | - | 1 | - | - | - | - | - | - | 1 | - | 0.6 | - | - | - | - | - | two-step aging | 900 | 2 | 0.4 | 960 | 4 | 30%+Flag | 480 | 2 | 60%+Flag | 400 | 1.9325 | - | - | - | liquid nitrogen | 37.83 | conductivity | %IACS | 0.9002858
10.1016/j.msea.2020.140521 | Effect of two-step cryorolling and aging on mechanical and electrical properties of a Cu-Cr-Ni-Si alloy for lead frames applications | Sun, Xinglong; Jie, Jinchuan; Wang, Tongmin; Li, Tingju | Materials Science and Engineering A-Structural Materials Properties Microstructure and Processing | 2021 | 10.1016-j.msea.2020.140521-4-b | The peak broadening βcos(θ) varies with 4sin(θ) for the two-step CRA sample. | 10.1016-j.msea.2020.140521-4-b_colorcut_cluster_2 | #110e0f | ·400°C | Cu-Cr-Ni-(Co)-Si | wt.% | 97.4 | - | - | - | - | - | 1 | - | - | - | - | - | - | 1 | - | 0.6 | - | - | - | - | - | two-step aging | 900 | 2 | 0.4 | 960 | 4 | 30%+Flag | 480 | 2 | 60%+Flag | 400 | 2.941333333 | - | - | - | liquid nitrogen | 38.6 | conductivity | %IACS | 0.9002858
10.1016/j.msea.2020.140521 | Effect of two-step cryorolling and aging on mechanical and electrical properties of a Cu-Cr-Ni-Si alloy for lead frames applications | Sun, Xinglong; Jie, Jinchuan; Wang, Tongmin; Li, Tingju | Materials Science and Engineering A-Structural Materials Properties Microstructure and Processing | 2021 | 10.1016-j.msea.2020.140521-4-b | The peak broadening βcos(θ) varies with 4sin(θ) for the two-step CRA sample. | 10.1016-j.msea.2020.140521-4-b_colorcut_cluster_2 | #110e0f | ·400°C | Cu-Cr-Ni-(Co)-Si | wt.% | 97.4 | - | - | - | - | - | 1 | - | - | - | - | - | - | 1 | - | 0.6 | - | - | - | - | - | two-step aging | 900 | 2 | 0.4 | 960 | 4 | 30%+Flag | 480 | 2 | 60%+Flag | 400 | 3.952833333 | - | - | - | liquid nitrogen | 40.76 | conductivity | %IACS | 0.9002858
10.1016/j.msea.2020.140521 | Effect of two-step cryorolling and aging on mechanical and electrical properties of a Cu-Cr-Ni-Si alloy for lead frames applications | Sun, Xinglong; Jie, Jinchuan; Wang, Tongmin; Li, Tingju | Materials Science and Engineering A-Structural Materials Properties Microstructure and Processing | 2021 | 10.1016-j.msea.2020.140521-4-b | The peak broadening βcos(θ) varies with 4sin(θ) for the two-step CRA sample. | 10.1016-j.msea.2020.140521-4-b_colorcut_cluster_2 | #110e0f | ·400°C | Cu-Cr-Ni-(Co)-Si | wt.% | 97.4 | - | - | - | - | - | 1 | - | - | - | - | - | - | 1 | - | 0.6 | - | - | - | - | - | two-step aging | 900 | 2 | 0.4 | 960 | 4 | 30%+Flag | 480 | 2 | 60%+Flag | 400 | 4.953333333 | - | - | - | liquid nitrogen | 41.41 | conductivity | %IACS | 0.9002858
10.1016/j.msea.2020.140521 | Effect of two-step cryorolling and aging on mechanical and electrical properties of a Cu-Cr-Ni-Si alloy for lead frames applications | Sun, Xinglong; Jie, Jinchuan; Wang, Tongmin; Li, Tingju | Materials Science and Engineering A-Structural Materials Properties Microstructure and Processing | 2021 | 10.1016-j.msea.2020.140521-4-b | The peak broadening βcos(θ) varies with 4sin(θ) for the two-step CRA sample. | 10.1016-j.msea.2020.140521-4-b_colorcut_cluster_4 | #ce06f8 | 520°C | Cu-Cr-Ni-(Co)-Si | wt.% | 97.4 | - | - | - | - | - | 1 | - | - | - | - | - | - | 1 | - | 0.6 | - | - | - | - | - | two-step aging | 900 | 2 | 0.4 | 960 | 4 | 30%+Flag | 480 | 2 | 60%+Flag | 520 | 0 | - | - | - | liquid nitrogen | 28.51 | conductivity | %IACS | 0.9002858
10.1016/j.msea.2020.140521 | Effect of two-step cryorolling and aging on mechanical and electrical properties of a Cu-Cr-Ni-Si alloy for lead frames applications | Sun, Xinglong; Jie, Jinchuan; Wang, Tongmin; Li, Tingju | Materials Science and Engineering A-Structural Materials Properties Microstructure and Processing | 2021 | 10.1016-j.msea.2020.140521-4-b | The peak broadening βcos(θ) varies with 4sin(θ) for the two-step CRA sample. | 10.1016-j.msea.2020.140521-4-b_colorcut_cluster_4 | #ce06f8 | 520°C | Cu-Cr-Ni-(Co)-Si | wt.% | 97.4 | - | - | - | - | - | 1 | - | - | - | - | - | - | 1 | - | 0.6 | - | - | - | - | - | two-step aging | 900 | 2 | 0.4 | 960 | 4 | 30%+Flag | 480 | 2 | 60%+Flag | 520 | 0.286833333 | - | - | - | liquid nitrogen | 36.76 | conductivity | %IACS | 0.9002858
10.1016/j.msea.2020.140521 | Effect of two-step cryorolling and aging on mechanical and electrical properties of a Cu-Cr-Ni-Si alloy for lead frames applications | Sun, Xinglong; Jie, Jinchuan; Wang, Tongmin; Li, Tingju | Materials Science and Engineering A-Structural Materials Properties Microstructure and Processing | 2021 | 10.1016-j.msea.2020.140521-4-b | The peak broadening βcos(θ) varies with 4sin(θ) for the two-step CRA sample. | 10.1016-j.msea.2020.140521-4-b_colorcut_cluster_4 | #ce06f8 | 520°C | Cu-Cr-Ni-(Co)-Si | wt.% | 97.4 | - | - | - | - | - | 1 | - | - | - | - | - | - | 1 | - | 0.6 | - | - | - | - | - | two-step aging | 900 | 2 | 0.4 | 960 | 4 | 30%+Flag | 480 | 2 | 60%+Flag | 520 | 0.932 | - | - | - | liquid nitrogen | 42.42 | conductivity | %IACS | 0.9002858
10.1016/j.msea.2020.140521 | Effect of two-step cryorolling and aging on mechanical and electrical properties of a Cu-Cr-Ni-Si alloy for lead frames applications | Sun, Xinglong; Jie, Jinchuan; Wang, Tongmin; Li, Tingju | Materials Science and Engineering A-Structural Materials Properties Microstructure and Processing | 2021 | 10.1016-j.msea.2020.140521-4-b | The peak broadening βcos(θ) varies with 4sin(θ) for the two-step CRA sample. | 10.1016-j.msea.2020.140521-4-b_colorcut_cluster_4 | #ce06f8 | 520°C | Cu-Cr-Ni-(Co)-Si | wt.% | 97.4 | - | - | - | - | - | 1 | - | - | - | - | - | - | 1 | - | 0.6 | - | - | - | - | - | two-step aging | 900 | 2 | 0.4 | 960 | 4 | 30%+Flag | 480 | 2 | 60%+Flag | 520 | 1.940833333 | - | - | - | liquid nitrogen | 44.52 | conductivity | %IACS | 0.9002858
10.1016/j.msea.2020.140521 | Effect of two-step cryorolling and aging on mechanical and electrical properties of a Cu-Cr-Ni-Si alloy for lead frames applications | Sun, Xinglong; Jie, Jinchuan; Wang, Tongmin; Li, Tingju | Materials Science and Engineering A-Structural Materials Properties Microstructure and Processing | 2021 | 10.1016-j.msea.2020.140521-4-b | The peak broadening βcos(θ) varies with 4sin(θ) for the two-step CRA sample. | 10.1016-j.msea.2020.140521-4-b_colorcut_cluster_4 | #ce06f8 | 520°C | Cu-Cr-Ni-(Co)-Si | wt.% | 97.4 | - | - | - | - | - | 1 | - | - | - | - | - | - | 1 | - | 0.6 | - | - | - | - | - | two-step aging | 900 | 2 | 0.4 | 960 | 4 | 30%+Flag | 480 | 2 | 60%+Flag | 520 | 2.946833333 | - | - | - | liquid nitrogen | 45.17 | conductivity | %IACS | 0.9002858
10.1016/j.msea.2020.140521 | Effect of two-step cryorolling and aging on mechanical and electrical properties of a Cu-Cr-Ni-Si alloy for lead frames applications | Sun, Xinglong; Jie, Jinchuan; Wang, Tongmin; Li, Tingju | Materials Science and Engineering A-Structural Materials Properties Microstructure and Processing | 2021 | 10.1016-j.msea.2020.140521-4-b | The peak broadening βcos(θ) varies with 4sin(θ) for the two-step CRA sample. | 10.1016-j.msea.2020.140521-4-b_colorcut_cluster_4 | #ce06f8 | 520°C | Cu-Cr-Ni-(Co)-Si | wt.% | 97.4 | - | - | - | - | - | 1 | - | - | - | - | - | - | 1 | - | 0.6 | - | - | - | - | - | two-step aging | 900 | 2 | 0.4 | 960 | 4 | 30%+Flag | 480 | 2 | 60%+Flag | 520 | 3.952833333 | - | - | - | liquid nitrogen | 46.86 | conductivity | %IACS | 0.9002858
10.1016/j.msea.2020.140521 | Effect of two-step cryorolling and aging on mechanical and electrical properties of a Cu-Cr-Ni-Si alloy for lead frames applications | Sun, Xinglong; Jie, Jinchuan; Wang, Tongmin; Li, Tingju | Materials Science and Engineering A-Structural Materials Properties Microstructure and Processing | 2021 | 10.1016-j.msea.2020.140521-4-b | The peak broadening βcos(θ) varies with 4sin(θ) for the two-step CRA sample. | 10.1016-j.msea.2020.140521-4-b_colorcut_cluster_4 | #ce06f8 | 520°C | Cu-Cr-Ni-(Co)-Si | wt.% | 97.4 | - | - | - | - | - | 1 | - | - | - | - | - | - | 1 | - | 0.6 | - | - | - | - | - | two-step aging | 900 | 2 | 0.4 | 960 | 4 | 30%+Flag | 480 | 2 | 60%+Flag | 520 | 4.958833333 | - | - | - | liquid nitrogen | 46.21 | conductivity | %IACS | 0.9002858
10.1016/j.msea.2020.140521 | Effect of two-step cryorolling and aging on mechanical and electrical properties of a Cu-Cr-Ni-Si alloy for lead frames applications | Sun, Xinglong; Jie, Jinchuan; Wang, Tongmin; Li, Tingju | Materials Science and Engineering A-Structural Materials Properties Microstructure and Processing | 2021 | 10.1016-j.msea.2020.140521-4-b | The peak broadening βcos(θ) varies with 4sin(θ) for the two-step CRA sample. | 10.1016-j.msea.2020.140521-4-b_colorcut_cluster_5 | #2f07f4 | 480°C | Cu-Cr-Ni-(Co)-Si | wt.% | 97.4 | - | - | - | - | - | 1 | - | - | - | - | - | - | 1 | - | 0.6 | - | - | - | - | - | two-step aging | 900 | 2 | 0.4 | 960 | 4 | 30%+Flag | 480 | 2 | 60%+Flag | 480 | 0.075 | - | - | - | liquid nitrogen | 32.53 | conductivity | %IACS | 0.9002858
10.1016/j.msea.2020.140521 | Effect of two-step cryorolling and aging on mechanical and electrical properties of a Cu-Cr-Ni-Si alloy for lead frames applications | Sun, Xinglong; Jie, Jinchuan; Wang, Tongmin; Li, Tingju | Materials Science and Engineering A-Structural Materials Properties Microstructure and Processing | 2021 | 10.1016-j.msea.2020.140521-4-b | The peak broadening βcos(θ) varies with 4sin(θ) for the two-step CRA sample. | 10.1016-j.msea.2020.140521-4-b_colorcut_cluster_5 | #2f07f4 | 480°C | Cu-Cr-Ni-(Co)-Si | wt.% | 97.4 | - | - | - | - | - | 1 | - | - | - | - | - | - | 1 | - | 0.6 | - | - | - | - | - | two-step aging | 900 | 2 | 0.4 | 960 | 4 | 30%+Flag | 480 | 2 | 60%+Flag | 480 | 0.263166667 | - | - | - | liquid nitrogen | 34.76 | conductivity | %IACS | 0.9002858
10.1016/j.msea.2020.140521 | Effect of two-step cryorolling and aging on mechanical and electrical properties of a Cu-Cr-Ni-Si alloy for lead frames applications | Sun, Xinglong; Jie, Jinchuan; Wang, Tongmin; Li, Tingju | Materials Science and Engineering A-Structural Materials Properties Microstructure and Processing | 2021 | 10.1016-j.msea.2020.140521-4-b | The peak broadening βcos(θ) varies with 4sin(θ) for the two-step CRA sample. | 10.1016-j.msea.2020.140521-4-b_colorcut_cluster_5 | #2f07f4 | 480°C | Cu-Cr-Ni-(Co)-Si | wt.% | 97.4 | - | - | - | - | - | 1 | - | - | - | - | - | - | 1 | - | 0.6 | - | - | - | - | - | two-step aging | 900 | 2 | 0.4 | 960 | 4 | 30%+Flag | 480 | 2 | 60%+Flag | 480 | 0.4085 | - | - | - | liquid nitrogen | 36.81 | conductivity | %IACS | 0.9002858
10.1016/j.msea.2020.140521 | Effect of two-step cryorolling and aging on mechanical and electrical properties of a Cu-Cr-Ni-Si alloy for lead frames applications | Sun, Xinglong; Jie, Jinchuan; Wang, Tongmin; Li, Tingju | Materials Science and Engineering A-Structural Materials Properties Microstructure and Processing | 2021 | 10.1016-j.msea.2020.140521-4-b | The peak broadening βcos(θ) varies with 4sin(θ) for the two-step CRA sample. | 10.1016-j.msea.2020.140521-4-b_colorcut_cluster_5 | #2f07f4 | 480°C | Cu-Cr-Ni-(Co)-Si | wt.% | 97.4 | - | - | - | - | - | 1 | - | - | - | - | - | - | 1 | - | 0.6 | - | - | - | - | - | two-step aging | 900 | 2 | 0.4 | 960 | 4 | 30%+Flag | 480 | 2 | 60%+Flag | 480 | 0.929333333 | - | - | - | liquid nitrogen | 39.23 | conductivity | %IACS | 0.9002858
10.1016/j.msea.2020.140521 | Effect of two-step cryorolling and aging on mechanical and electrical properties of a Cu-Cr-Ni-Si alloy for lead frames applications | Sun, Xinglong; Jie, Jinchuan; Wang, Tongmin; Li, Tingju | Materials Science and Engineering A-Structural Materials Properties Microstructure and Processing | 2021 | 10.1016-j.msea.2020.140521-4-b | The peak broadening βcos(θ) varies with 4sin(θ) for the two-step CRA sample. | 10.1016-j.msea.2020.140521-4-b_colorcut_cluster_5 | #2f07f4 | 480°C | Cu-Cr-Ni-(Co)-Si | wt.% | 97.4 | - | - | - | - | - | 1 | - | - | - | - | - | - | 1 | - | 0.6 | - | - | - | - | - | two-step aging | 900 | 2 | 0.4 | 960 | 4 | 30%+Flag | 480 | 2 | 60%+Flag | 480 | 1.935333333 | - | - | - | liquid nitrogen | 42.26 | conductivity | %IACS | 0.9002858
10.1016/j.msea.2020.140521 | Effect of two-step cryorolling and aging on mechanical and electrical properties of a Cu-Cr-Ni-Si alloy for lead frames applications | Sun, Xinglong; Jie, Jinchuan; Wang, Tongmin; Li, Tingju | Materials Science and Engineering A-Structural Materials Properties Microstructure and Processing | 2021 | 10.1016-j.msea.2020.140521-4-b | The peak broadening βcos(θ) varies with 4sin(θ) for the two-step CRA sample. | 10.1016-j.msea.2020.140521-4-b_colorcut_cluster_5 | #2f07f4 | 480°C | Cu-Cr-Ni-(Co)-Si | wt.% | 97.4 | - | - | - | - | - | 1 | - | - | - | - | - | - | 1 | - | 0.6 | - | - | - | - | - | two-step aging | 900 | 2 | 0.4 | 960 | 4 | 30%+Flag | 480 | 2 | 60%+Flag | 480 | 2.944 | - | - | - | liquid nitrogen | 43.16 | conductivity | %IACS | 0.9002858
10.1016/j.msea.2020.140521 | Effect of two-step cryorolling and aging on mechanical and electrical properties of a Cu-Cr-Ni-Si alloy for lead frames applications | Sun, Xinglong; Jie, Jinchuan; Wang, Tongmin; Li, Tingju | Materials Science and Engineering A-Structural Materials Properties Microstructure and Processing | 2021 | 10.1016-j.msea.2020.140521-4-b | The peak broadening βcos(θ) varies with 4sin(θ) for the two-step CRA sample. | 10.1016-j.msea.2020.140521-4-b_colorcut_cluster_5 | #2f07f4 | 480°C | Cu-Cr-Ni-(Co)-Si | wt.% | 97.4 | - | - | - | - | - | 1 | - | - | - | - | - | - | 1 | - | 0.6 | - | - | - | - | - | two-step aging | 900 | 2 | 0.4 | 960 | 4 | 30%+Flag | 480 | 2 | 60%+Flag | 480 | 3.952833333 | - | - | - | liquid nitrogen | 43.16 | conductivity | %IACS | 0.9002858
10.1016/j.msea.2020.140521 | Effect of two-step cryorolling and aging on mechanical and electrical properties of a Cu-Cr-Ni-Si alloy for lead frames applications | Sun, Xinglong; Jie, Jinchuan; Wang, Tongmin; Li, Tingju | Materials Science and Engineering A-Structural Materials Properties Microstructure and Processing | 2021 | 10.1016-j.msea.2020.140521-4-b | The peak broadening βcos(θ) varies with 4sin(θ) for the two-step CRA sample. | 10.1016-j.msea.2020.140521-4-b_colorcut_cluster_5 | #2f07f4 | 480°C | Cu-Cr-Ni-(Co)-Si | wt.% | 97.4 | - | - | - | - | - | 1 | - | - | - | - | - | - | 1 | - | 0.6 | - | - | - | - | - | two-step aging | 900 | 2 | 0.4 | 960 | 4 | 30%+Flag | 480 | 2 | 60%+Flag | 480 | 4.956166667 | - | - | - | liquid nitrogen | 44.66 | conductivity | %IACS | 0.9002858
10.1016/j.msea.2020.140521 | Effect of two-step cryorolling and aging on mechanical and electrical properties of a Cu-Cr-Ni-Si alloy for lead frames applications | Sun, Xinglong; Jie, Jinchuan; Wang, Tongmin; Li, Tingju | Materials Science and Engineering A-Structural Materials Properties Microstructure and Processing | 2021 | 10.1016-j.msea.2020.140521-4-b | The peak broadening βcos(θ) varies with 4sin(θ) for the two-step CRA sample. | 10.1016-j.msea.2020.140521-4-b_colorcut_cluster_7 | #c71b21 | 440°C | Cu-Cr-Ni-(Co)-Si | wt.% | 97.4 | - | - | - | - | - | 1 | - | - | - | - | - | - | 1 | - | 0.6 | - | - | - | - | - | two-step aging | 900 | 2 | 0.4 | 960 | 4 | 30%+Flag | 480 | 2 | 60%+Flag | 440 | 0.129833333 | - | - | - | liquid nitrogen | 31.95 | conductivity | %IACS | 0.9002858
10.1016/j.msea.2020.140521 | Effect of two-step cryorolling and aging on mechanical and electrical properties of a Cu-Cr-Ni-Si alloy for lead frames applications | Sun, Xinglong; Jie, Jinchuan; Wang, Tongmin; Li, Tingju | Materials Science and Engineering A-Structural Materials Properties Microstructure and Processing | 2021 | 10.1016-j.msea.2020.140521-4-b | The peak broadening βcos(θ) varies with 4sin(θ) for the two-step CRA sample. | 10.1016-j.msea.2020.140521-4-b_colorcut_cluster_7 | #c71b21 | 440°C | Cu-Cr-Ni-(Co)-Si | wt.% | 97.4 | - | - | - | - | - | 1 | - | - | - | - | - | - | 1 | - | 0.6 | - | - | - | - | - | two-step aging | 900 | 2 | 0.4 | 960 | 4 | 30%+Flag | 480 | 2 | 60%+Flag | 440 | 0.421 | - | - | - | liquid nitrogen | 35.58 | conductivity | %IACS | 0.9002858
10.1016/j.msea.2020.140521 | Effect of two-step cryorolling and aging on mechanical and electrical properties of a Cu-Cr-Ni-Si alloy for lead frames applications | Sun, Xinglong; Jie, Jinchuan; Wang, Tongmin; Li, Tingju | Materials Science and Engineering A-Structural Materials Properties Microstructure and Processing | 2021 | 10.1016-j.msea.2020.140521-4-b | The peak broadening βcos(θ) varies with 4sin(θ) for the two-step CRA sample. | 10.1016-j.msea.2020.140521-4-b_colorcut_cluster_7 | #c71b21 | 440°C | Cu-Cr-Ni-(Co)-Si | wt.% | 97.4 | - | - | - | - | - | 1 | - | - | - | - | - | - | 1 | - | 0.6 | - | - | - | - | - | two-step aging | 900 | 2 | 0.4 | 960 | 4 | 30%+Flag | 480 | 2 | 60%+Flag | 440 | 0.929333333 | - | - | - | liquid nitrogen | 37.89 | conductivity | %IACS | 0.9002858
10.1016/j.msea.2020.140521 | Effect of two-step cryorolling and aging on mechanical and electrical properties of a Cu-Cr-Ni-Si alloy for lead frames applications | Sun, Xinglong; Jie, Jinchuan; Wang, Tongmin; Li, Tingju | Materials Science and Engineering A-Structural Materials Properties Microstructure and Processing | 2021 | 10.1016-j.msea.2020.140521-4-b | The peak broadening βcos(θ) varies with 4sin(θ) for the two-step CRA sample. | 10.1016-j.msea.2020.140521-4-b_colorcut_cluster_7 | #c71b21 | 440°C | Cu-Cr-Ni-(Co)-Si | wt.% | 97.4 | - | - | - | - | - | 1 | - | - | - | - | - | - | 1 | - | 0.6 | - | - | - | - | - | two-step aging | 900 | 2 | 0.4 | 960 | 4 | 30%+Flag | 480 | 2 | 60%+Flag | 440 | 1.935333333 | - | - | - | liquid nitrogen | 39.57 | conductivity | %IACS | 0.9002858
10.1016/j.msea.2020.140521 | Effect of two-step cryorolling and aging on mechanical and electrical properties of a Cu-Cr-Ni-Si alloy for lead frames applications | Sun, Xinglong; Jie, Jinchuan; Wang, Tongmin; Li, Tingju | Materials Science and Engineering A-Structural Materials Properties Microstructure and Processing | 2021 | 10.1016-j.msea.2020.140521-4-b | The peak broadening βcos(θ) varies with 4sin(θ) for the two-step CRA sample. | 10.1016-j.msea.2020.140521-4-b_colorcut_cluster_7 | #c71b21 | 440°C | Cu-Cr-Ni-(Co)-Si | wt.% | 97.4 | - | - | - | - | - | 1 | - | - | - | - | - | - | 1 | - | 0.6 | - | - | - | - | - | two-step aging | 900 | 2 | 0.4 | 960 | 4 | 30%+Flag | 480 | 2 | 60%+Flag | 440 | 2.944 | - | - | - | liquid nitrogen | 41.57 | conductivity | %IACS | 0.9002858
10.1016/j.msea.2020.140521 | Effect of two-step cryorolling and aging on mechanical and electrical properties of a Cu-Cr-Ni-Si alloy for lead frames applications | Sun, Xinglong; Jie, Jinchuan; Wang, Tongmin; Li, Tingju | Materials Science and Engineering A-Structural Materials Properties Microstructure and Processing | 2021 | 10.1016-j.msea.2020.140521-4-b | The peak broadening βcos(θ) varies with 4sin(θ) for the two-step CRA sample. | 10.1016-j.msea.2020.140521-4-b_colorcut_cluster_7 | #c71b21 | 440°C | Cu-Cr-Ni-(Co)-Si | wt.% | 97.4 | - | - | - | - | - | 1 | - | - | - | - | - | - | 1 | - | 0.6 | - | - | - | - | - | two-step aging | 900 | 2 | 0.4 | 960 | 4 | 30%+Flag | 480 | 2 | 60%+Flag | 440 | 3.950166667 | - | - | - | liquid nitrogen | 41.97 | conductivity | %IACS | 0.9002858
10.1016/j.msea.2020.140521 | Effect of two-step cryorolling and aging on mechanical and electrical properties of a Cu-Cr-Ni-Si alloy for lead frames applications | Sun, Xinglong; Jie, Jinchuan; Wang, Tongmin; Li, Tingju | Materials Science and Engineering A-Structural Materials Properties Microstructure and Processing | 2021 | 10.1016-j.msea.2020.140521-4-b | The peak broadening βcos(θ) varies with 4sin(θ) for the two-step CRA sample. | 10.1016-j.msea.2020.140521-4-b_colorcut_cluster_7 | #c71b21 | 440°C | Cu-Cr-Ni-(Co)-Si | wt.% | 97.4 | - | - | - | - | - | 1 | - | - | - | - | - | - | 1 | - | 0.6 | - | - | - | - | - | two-step aging | 900 | 2 | 0.4 | 960 | 4 | 30%+Flag | 480 | 2 | 60%+Flag | 440 | 4.953333333 | - | - | - | liquid nitrogen | 42.78 | conductivity | %IACS | 0.9002858
10.1016/j.msea.2020.140521 | Effect of two-step cryorolling and aging on mechanical and electrical properties of a Cu-Cr-Ni-Si alloy for lead frames applications | Sun, Xinglong; Jie, Jinchuan; Wang, Tongmin; Li, Tingju | Materials Science and Engineering A-Structural Materials Properties Microstructure and Processing | 2021 | 10.1016-j.msea.2020.140521-4-c | The peak broadening βcos(θ) varies with 4sin(θ) for the two-step CRA sample. | 10.1016-j.msea.2020.140521-4-c_colorcut_cluster_2 | #c51c20 | 440°C | Cu-Cr-Ni-(Co)-Si | wt.% | 97.4 | - | - | - | - | - | 1 | - | - | - | - | - | - | 1 | - | 0.6 | - | - | - | - | - | two-step aging | 900 | 2 | 0.4 | 960 | 4 | 30%+Flag | 480 | 2 | 60%+Flag | 440 | 0.0255 | - | - | - | liquid nitrogen | 216.33 | hardness | HV | 0.9002858
10.1016/j.msea.2020.140521 | Effect of two-step cryorolling and aging on mechanical and electrical properties of a Cu-Cr-Ni-Si alloy for lead frames applications | Sun, Xinglong; Jie, Jinchuan; Wang, Tongmin; Li, Tingju | Materials Science and Engineering A-Structural Materials Properties Microstructure and Processing | 2021 | 10.1016-j.msea.2020.140521-4-c | The peak broadening βcos(θ) varies with 4sin(θ) for the two-step CRA sample. | 10.1016-j.msea.2020.140521-4-c_colorcut_cluster_2 | #c51c20 | 440°C | Cu-Cr-Ni-(Co)-Si | wt.% | 97.4 | - | - | - | - | - | 1 | - | - | - | - | - | - | 1 | - | 0.6 | - | - | - | - | - | two-step aging | 900 | 2 | 0.4 | 960 | 4 | 30%+Flag | 480 | 2 | 60%+Flag | 440 | 0.267833333 | - | - | - | liquid nitrogen | 228.72 | hardness | HV | 0.9002858
10.1016/j.msea.2020.140521 | Effect of two-step cryorolling and aging on mechanical and electrical properties of a Cu-Cr-Ni-Si alloy for lead frames applications | Sun, Xinglong; Jie, Jinchuan; Wang, Tongmin; Li, Tingju | Materials Science and Engineering A-Structural Materials Properties Microstructure and Processing | 2021 | 10.1016-j.msea.2020.140521-4-c | The peak broadening βcos(θ) varies with 4sin(θ) for the two-step CRA sample. | 10.1016-j.msea.2020.140521-4-c_colorcut_cluster_2 | #c51c20 | 440°C | Cu-Cr-Ni-(Co)-Si | wt.% | 97.4 | - | - | - | - | - | 1 | - | - | - | - | - | - | 1 | - | 0.6 | - | - | - | - | - | two-step aging | 900 | 2 | 0.4 | 960 | 4 | 30%+Flag | 480 | 2 | 60%+Flag | 440 | 0.923166667 | - | - | - | liquid nitrogen | 242.4 | hardness | HV | 0.9002858
10.1016/j.msea.2020.140521 | Effect of two-step cryorolling and aging on mechanical and electrical properties of a Cu-Cr-Ni-Si alloy for lead frames applications | Sun, Xinglong; Jie, Jinchuan; Wang, Tongmin; Li, Tingju | Materials Science and Engineering A-Structural Materials Properties Microstructure and Processing | 2021 | 10.1016-j.msea.2020.140521-4-c | The peak broadening βcos(θ) varies with 4sin(θ) for the two-step CRA sample. | 10.1016-j.msea.2020.140521-4-c_colorcut_cluster_2 | #c51c20 | 440°C | Cu-Cr-Ni-(Co)-Si | wt.% | 97.4 | - | - | - | - | - | 1 | - | - | - | - | - | - | 1 | - | 0.6 | - | - | - | - | - | two-step aging | 900 | 2 | 0.4 | 960 | 4 | 30%+Flag | 480 | 2 | 60%+Flag | 440 | 1.9335 | - | - | - | liquid nitrogen | 239.73 | hardness | HV | 0.9002858
10.1016/j.msea.2020.140521 | Effect of two-step cryorolling and aging on mechanical and electrical properties of a Cu-Cr-Ni-Si alloy for lead frames applications | Sun, Xinglong; Jie, Jinchuan; Wang, Tongmin; Li, Tingju | Materials Science and Engineering A-Structural Materials Properties Microstructure and Processing | 2021 | 10.1016-j.msea.2020.140521-4-c | The peak broadening βcos(θ) varies with 4sin(θ) for the two-step CRA sample. | 10.1016-j.msea.2020.140521-4-c_colorcut_cluster_2 | #c51c20 | 440°C | Cu-Cr-Ni-(Co)-Si | wt.% | 97.4 | - | - | - | - | - | 1 | - | - | - | - | - | - | 1 | - | 0.6 | - | - | - | - | - | two-step aging | 900 | 2 | 0.4 | 960 | 4 | 30%+Flag | 480 | 2 | 60%+Flag | 440 | 2.941166667 | - | - | - | liquid nitrogen | 231.1 | hardness | HV | 0.9002858
10.1016/j.msea.2020.140521 | Effect of two-step cryorolling and aging on mechanical and electrical properties of a Cu-Cr-Ni-Si alloy for lead frames applications | Sun, Xinglong; Jie, Jinchuan; Wang, Tongmin; Li, Tingju | Materials Science and Engineering A-Structural Materials Properties Microstructure and Processing | 2021 | 10.1016-j.msea.2020.140521-4-c | The peak broadening βcos(θ) varies with 4sin(θ) for the two-step CRA sample. | 10.1016-j.msea.2020.140521-4-c_colorcut_cluster_2 | #c51c20 | 440°C | Cu-Cr-Ni-(Co)-Si | wt.% | 97.4 | - | - | - | - | - | 1 | - | - | - | - | - | - | 1 | - | 0.6 | - | - | - | - | - | two-step aging | 900 | 2 | 0.4 | 960 | 4 | 30%+Flag | 480 | 2 | 60%+Flag | 440 | 3.948833333 | - | - | - | liquid nitrogen | 227.09 | hardness | HV | 0.9002858
10.1016/j.msea.2020.140521 | Effect of two-step cryorolling and aging on mechanical and electrical properties of a Cu-Cr-Ni-Si alloy for lead frames applications | Sun, Xinglong; Jie, Jinchuan; Wang, Tongmin; Li, Tingju | Materials Science and Engineering A-Structural Materials Properties Microstructure and Processing | 2021 | 10.1016-j.msea.2020.140521-4-c | The peak broadening βcos(θ) varies with 4sin(θ) for the two-step CRA sample. | 10.1016-j.msea.2020.140521-4-c_colorcut_cluster_2 | #c51c20 | 440°C | Cu-Cr-Ni-(Co)-Si | wt.% | 97.4 | - | - | - | - | - | 1 | - | - | - | - | - | - | 1 | - | 0.6 | - | - | - | - | - | two-step aging | 900 | 2 | 0.4 | 960 | 4 | 30%+Flag | 480 | 2 | 60%+Flag | 440 | 4.953666667 | - | - | - | liquid nitrogen | 216.51 | hardness | HV | 0.9002858
10.1016/j.msea.2020.140521 | Effect of two-step cryorolling and aging on mechanical and electrical properties of a Cu-Cr-Ni-Si alloy for lead frames applications | Sun, Xinglong; Jie, Jinchuan; Wang, Tongmin; Li, Tingju | Materials Science and Engineering A-Structural Materials Properties Microstructure and Processing | 2021 | 10.1016-j.msea.2020.140521-4-c | The peak broadening βcos(θ) varies with 4sin(θ) for the two-step CRA sample. | 10.1016-j.msea.2020.140521-4-c_colorcut_cluster_4 | #2a05f2 | -480°C | Cu-Cr-Ni-(Co)-Si | wt.% | 97.4 | - | - | - | - | - | 1 | - | - | - | - | - | - | 1 | - | 0.6 | - | - | - | - | - | two-step aging | 900 | 2 | 0.4 | 960 | 4 | 30%+Flag | 480 | 2 | 60%+Flag | 480 | 0 | - | - | - | liquid nitrogen | 198.77 | hardness | HV | 0.9002858
10.1016/j.msea.2020.140521 | Effect of two-step cryorolling and aging on mechanical and electrical properties of a Cu-Cr-Ni-Si alloy for lead frames applications | Sun, Xinglong; Jie, Jinchuan; Wang, Tongmin; Li, Tingju | Materials Science and Engineering A-Structural Materials Properties Microstructure and Processing | 2021 | 10.1016-j.msea.2020.140521-4-c | The peak broadening βcos(θ) varies with 4sin(θ) for the two-step CRA sample. | 10.1016-j.msea.2020.140521-4-c_colorcut_cluster_4 | #2a05f2 | -480°C | Cu-Cr-Ni-(Co)-Si | wt.% | 97.4 | - | - | - | - | - | 1 | - | - | - | - | - | - | 1 | - | 0.6 | - | - | - | - | - | two-step aging | 900 | 2 | 0.4 | 960 | 4 | 30%+Flag | 480 | 2 | 60%+Flag | 480 | 0.081666667 | - | - | - | liquid nitrogen | 209.82 | hardness | HV | 0.9002858
10.1016/j.msea.2020.140521 | Effect of two-step cryorolling and aging on mechanical and electrical properties of a Cu-Cr-Ni-Si alloy for lead frames applications | Sun, Xinglong; Jie, Jinchuan; Wang, Tongmin; Li, Tingju | Materials Science and Engineering A-Structural Materials Properties Microstructure and Processing | 2021 | 10.1016-j.msea.2020.140521-4-c | The peak broadening βcos(θ) varies with 4sin(θ) for the two-step CRA sample. | 10.1016-j.msea.2020.140521-4-c_colorcut_cluster_4 | #2a05f2 | -480°C | Cu-Cr-Ni-(Co)-Si | wt.% | 97.4 | - | - | - | - | - | 1 | - | - | - | - | - | - | 1 | - | 0.6 | - | - | - | - | - | two-step aging | 900 | 2 | 0.4 | 960 | 4 | 30%+Flag | 480 | 2 | 60%+Flag | 480 | 0.1835 | - | - | - | liquid nitrogen | 221.39 | hardness | HV | 0.9002858
10.1016/j.msea.2020.140521 | Effect of two-step cryorolling and aging on mechanical and electrical properties of a Cu-Cr-Ni-Si alloy for lead frames applications | Sun, Xinglong; Jie, Jinchuan; Wang, Tongmin; Li, Tingju | Materials Science and Engineering A-Structural Materials Properties Microstructure and Processing | 2021 | 10.1016-j.msea.2020.140521-4-c | The peak broadening βcos(θ) varies with 4sin(θ) for the two-step CRA sample. | 10.1016-j.msea.2020.140521-4-c_colorcut_cluster_4 | #2a05f2 | -480°C | Cu-Cr-Ni-(Co)-Si | wt.% | 97.4 | - | - | - | - | - | 1 | - | - | - | - | - | - | 1 | - | 0.6 | - | - | - | - | - | two-step aging | 900 | 2 | 0.4 | 960 | 4 | 30%+Flag | 480 | 2 | 60%+Flag | 480 | 0.302666667 | - | - | - | liquid nitrogen | 231.73 | hardness | HV | 0.9002858
10.1016/j.msea.2020.140521 | Effect of two-step cryorolling and aging on mechanical and electrical properties of a Cu-Cr-Ni-Si alloy for lead frames applications | Sun, Xinglong; Jie, Jinchuan; Wang, Tongmin; Li, Tingju | Materials Science and Engineering A-Structural Materials Properties Microstructure and Processing | 2021 | 10.1016-j.msea.2020.140521-4-c | The peak broadening βcos(θ) varies with 4sin(θ) for the two-step CRA sample. | 10.1016-j.msea.2020.140521-4-c_colorcut_cluster_4 | #2a05f2 | -480°C | Cu-Cr-Ni-(Co)-Si | wt.% | 97.4 | - | - | - | - | - | 1 | - | - | - | - | - | - | 1 | - | 0.6 | - | - | - | - | - | two-step aging | 900 | 2 | 0.4 | 960 | 4 | 30%+Flag | 480 | 2 | 60%+Flag | 480 | 0.484666667 | - | - | - | liquid nitrogen | 238.38 | hardness | HV | 0.9002858
10.1016/j.msea.2020.140521 | Effect of two-step cryorolling and aging on mechanical and electrical properties of a Cu-Cr-Ni-Si alloy for lead frames applications | Sun, Xinglong; Jie, Jinchuan; Wang, Tongmin; Li, Tingju | Materials Science and Engineering A-Structural Materials Properties Microstructure and Processing | 2021 | 10.1016-j.msea.2020.140521-4-c | The peak broadening βcos(θ) varies with 4sin(θ) for the two-step CRA sample. | 10.1016-j.msea.2020.140521-4-c_colorcut_cluster_4 | #2a05f2 | -480°C | Cu-Cr-Ni-(Co)-Si | wt.% | 97.4 | - | - | - | - | - | 1 | - | - | - | - | - | - | 1 | - | 0.6 | - | - | - | - | - | two-step aging | 900 | 2 | 0.4 | 960 | 4 | 30%+Flag | 480 | 2 | 60%+Flag | 480 | 0.996666667 | - | - | - | liquid nitrogen | 233.34 | hardness | HV | 0.9002858
10.1016/j.msea.2020.140521 | Effect of two-step cryorolling and aging on mechanical and electrical properties of a Cu-Cr-Ni-Si alloy for lead frames applications | Sun, Xinglong; Jie, Jinchuan; Wang, Tongmin; Li, Tingju | Materials Science and Engineering A-Structural Materials Properties Microstructure and Processing | 2021 | 10.1016-j.msea.2020.140521-4-c | The peak broadening βcos(θ) varies with 4sin(θ) for the two-step CRA sample. | 10.1016-j.msea.2020.140521-4-c_colorcut_cluster_4 | #2a05f2 | -480°C | Cu-Cr-Ni-(Co)-Si | wt.% | 97.4 | - | - | - | - | - | 1 | - | - | - | - | - | - | 1 | - | 0.6 | - | - | - | - | - | two-step aging | 900 | 2 | 0.4 | 960 | 4 | 30%+Flag | 480 | 2 | 60%+Flag | 480 | 2.004333333 | - | - | - | liquid nitrogen | 228.25 | hardness | HV | 0.9002858
10.1016/j.msea.2020.140521 | Effect of two-step cryorolling and aging on mechanical and electrical properties of a Cu-Cr-Ni-Si alloy for lead frames applications | Sun, Xinglong; Jie, Jinchuan; Wang, Tongmin; Li, Tingju | Materials Science and Engineering A-Structural Materials Properties Microstructure and Processing | 2021 | 10.1016-j.msea.2020.140521-4-c | The peak broadening βcos(θ) varies with 4sin(θ) for the two-step CRA sample. | 10.1016-j.msea.2020.140521-4-c_colorcut_cluster_4 | #2a05f2 | -480°C | Cu-Cr-Ni-(Co)-Si | wt.% | 97.4 | - | - | - | - | - | 1 | - | - | - | - | - | - | 1 | - | 0.6 | - | - | - | - | - | two-step aging | 900 | 2 | 0.4 | 960 | 4 | 30%+Flag | 480 | 2 | 60%+Flag | 480 | 3.0065 | - | - | - | liquid nitrogen | 217.19 | hardness | HV | 0.9002858
10.1016/j.msea.2020.140521 | Effect of two-step cryorolling and aging on mechanical and electrical properties of a Cu-Cr-Ni-Si alloy for lead frames applications | Sun, Xinglong; Jie, Jinchuan; Wang, Tongmin; Li, Tingju | Materials Science and Engineering A-Structural Materials Properties Microstructure and Processing | 2021 | 10.1016-j.msea.2020.140521-4-c | The peak broadening βcos(θ) varies with 4sin(θ) for the two-step CRA sample. | 10.1016-j.msea.2020.140521-4-c_colorcut_cluster_4 | #2a05f2 | -480°C | Cu-Cr-Ni-(Co)-Si | wt.% | 97.4 | - | - | - | - | - | 1 | - | - | - | - | - | - | 1 | - | 0.6 | - | - | - | - | - | two-step aging | 900 | 2 | 0.4 | 960 | 4 | 30%+Flag | 480 | 2 | 60%+Flag | 480 | 4.0115 | - | - | - | liquid nitrogen | 210.21 | hardness | HV | 0.9002858
10.1016/j.msea.2020.140521 | Effect of two-step cryorolling and aging on mechanical and electrical properties of a Cu-Cr-Ni-Si alloy for lead frames applications | Sun, Xinglong; Jie, Jinchuan; Wang, Tongmin; Li, Tingju | Materials Science and Engineering A-Structural Materials Properties Microstructure and Processing | 2021 | 10.1016-j.msea.2020.140521-4-c | The peak broadening βcos(θ) varies with 4sin(θ) for the two-step CRA sample. | 10.1016-j.msea.2020.140521-4-c_colorcut_cluster_4 | #2a05f2 | -480°C | Cu-Cr-Ni-(Co)-Si | wt.% | 97.4 | - | - | - | - | - | 1 | - | - | - | - | - | - | 1 | - | 0.6 | - | - | - | - | - | two-step aging | 900 | 2 | 0.4 | 960 | 4 | 30%+Flag | 480 | 2 | 60%+Flag | 480 | 5.0245 | - | - | - | liquid nitrogen | 206.1 | hardness | HV | 0.9002858
10.1016/j.msea.2020.140521 | Effect of two-step cryorolling and aging on mechanical and electrical properties of a Cu-Cr-Ni-Si alloy for lead frames applications | Sun, Xinglong; Jie, Jinchuan; Wang, Tongmin; Li, Tingju | Materials Science and Engineering A-Structural Materials Properties Microstructure and Processing | 2021 | 10.1016-j.msea.2020.140521-4-c | The peak broadening βcos(θ) varies with 4sin(θ) for the two-step CRA sample. | 10.1016-j.msea.2020.140521-4-c_colorcut_cluster_7 | #0a0708 | -400°C | Cu-Cr-Ni-(Co)-Si | wt.% | 97.4 | - | - | - | - | - | 1 | - | - | - | - | - | - | 1 | - | 0.6 | - | - | - | - | - | two-step aging | 900 | 2 | 0.4 | 960 | 4 | 30%+Flag | 480 | 2 | 60%+Flag | 400 | 0.0745 | - | - | - | liquid nitrogen | 209.4 | hardness | HV | 0.9002858
10.1016/j.msea.2020.140521 | Effect of two-step cryorolling and aging on mechanical and electrical properties of a Cu-Cr-Ni-Si alloy for lead frames applications | Sun, Xinglong; Jie, Jinchuan; Wang, Tongmin; Li, Tingju | Materials Science and Engineering A-Structural Materials Properties Microstructure and Processing | 2021 | 10.1016-j.msea.2020.140521-4-c | The peak broadening βcos(θ) varies with 4sin(θ) for the two-step CRA sample. | 10.1016-j.msea.2020.140521-4-c_colorcut_cluster_7 | #0a0708 | -400°C | Cu-Cr-Ni-(Co)-Si | wt.% | 97.4 | - | - | - | - | - | 1 | - | - | - | - | - | - | 1 | - | 0.6 | - | - | - | - | - | two-step aging | 900 | 2 | 0.4 | 960 | 4 | 30%+Flag | 480 | 2 | 60%+Flag | 400 | 0.266166667 | - | - | - | liquid nitrogen | 214.55 | hardness | HV | 0.9002858
10.1016/j.msea.2020.140521 | Effect of two-step cryorolling and aging on mechanical and electrical properties of a Cu-Cr-Ni-Si alloy for lead frames applications | Sun, Xinglong; Jie, Jinchuan; Wang, Tongmin; Li, Tingju | Materials Science and Engineering A-Structural Materials Properties Microstructure and Processing | 2021 | 10.1016-j.msea.2020.140521-4-c | The peak broadening βcos(θ) varies with 4sin(θ) for the two-step CRA sample. | 10.1016-j.msea.2020.140521-4-c_colorcut_cluster_7 | #0a0708 | -400°C | Cu-Cr-Ni-(Co)-Si | wt.% | 97.4 | - | - | - | - | - | 1 | - | - | - | - | - | - | 1 | - | 0.6 | - | - | - | - | - | two-step aging | 900 | 2 | 0.4 | 960 | 4 | 30%+Flag | 480 | 2 | 60%+Flag | 400 | 0.405833333 | - | - | - | liquid nitrogen | 222.61 | hardness | HV | 0.9002858
10.1016/j.msea.2020.140521 | Effect of two-step cryorolling and aging on mechanical and electrical properties of a Cu-Cr-Ni-Si alloy for lead frames applications | Sun, Xinglong; Jie, Jinchuan; Wang, Tongmin; Li, Tingju | Materials Science and Engineering A-Structural Materials Properties Microstructure and Processing | 2021 | 10.1016-j.msea.2020.140521-4-c | The peak broadening βcos(θ) varies with 4sin(θ) for the two-step CRA sample. | 10.1016-j.msea.2020.140521-4-c_colorcut_cluster_7 | #0a0708 | -400°C | Cu-Cr-Ni-(Co)-Si | wt.% | 97.4 | - | - | - | - | - | 1 | - | - | - | - | - | - | 1 | - | 0.6 | - | - | - | - | - | two-step aging | 900 | 2 | 0.4 | 960 | 4 | 30%+Flag | 480 | 2 | 60%+Flag | 400 | 0.936833333 | - | - | - | liquid nitrogen | 229.15 | hardness | HV | 0.9002858
10.1016/j.msea.2020.140521 | Effect of two-step cryorolling and aging on mechanical and electrical properties of a Cu-Cr-Ni-Si alloy for lead frames applications | Sun, Xinglong; Jie, Jinchuan; Wang, Tongmin; Li, Tingju | Materials Science and Engineering A-Structural Materials Properties Microstructure and Processing | 2021 | 10.1016-j.msea.2020.140521-4-c | The peak broadening βcos(θ) varies with 4sin(θ) for the two-step CRA sample. | 10.1016-j.msea.2020.140521-4-c_colorcut_cluster_7 | #0a0708 | -400°C | Cu-Cr-Ni-(Co)-Si | wt.% | 97.4 | - | - | - | - | - | 1 | - | - | - | - | - | - | 1 | - | 0.6 | - | - | - | - | - | two-step aging | 900 | 2 | 0.4 | 960 | 4 | 30%+Flag | 480 | 2 | 60%+Flag | 400 | 1.930833333 | - | - | - | liquid nitrogen | 236.64 | hardness | HV | 0.9002858
10.1016/j.msea.2020.140521 | Effect of two-step cryorolling and aging on mechanical and electrical properties of a Cu-Cr-Ni-Si alloy for lead frames applications | Sun, Xinglong; Jie, Jinchuan; Wang, Tongmin; Li, Tingju | Materials Science and Engineering A-Structural Materials Properties Microstructure and Processing | 2021 | 10.1016-j.msea.2020.140521-4-c | The peak broadening βcos(θ) varies with 4sin(θ) for the two-step CRA sample. | 10.1016-j.msea.2020.140521-4-c_colorcut_cluster_7 | #0a0708 | -400°C | Cu-Cr-Ni-(Co)-Si | wt.% | 97.4 | - | - | - | - | - | 1 | - | - | - | - | - | - | 1 | - | 0.6 | - | - | - | - | - | two-step aging | 900 | 2 | 0.4 | 960 | 4 | 30%+Flag | 480 | 2 | 60%+Flag | 400 | 3.946 | - | - | - | liquid nitrogen | 222.33 | hardness | HV | 0.9002858
10.1016/j.msea.2020.140521 | Effect of two-step cryorolling and aging on mechanical and electrical properties of a Cu-Cr-Ni-Si alloy for lead frames applications | Sun, Xinglong; Jie, Jinchuan; Wang, Tongmin; Li, Tingju | Materials Science and Engineering A-Structural Materials Properties Microstructure and Processing | 2021 | 10.1016-j.msea.2020.140521-4-c | The peak broadening βcos(θ) varies with 4sin(θ) for the two-step CRA sample. | 10.1016-j.msea.2020.140521-4-c_colorcut_cluster_7 | #0a0708 | -400°C | Cu-Cr-Ni-(Co)-Si | wt.% | 97.4 | - | - | - | - | - | 1 | - | - | - | - | - | - | 1 | - | 0.6 | - | - | - | - | - | two-step aging | 900 | 2 | 0.4 | 960 | 4 | 30%+Flag | 480 | 2 | 60%+Flag | 400 | 4.953666667 | - | - | - | liquid nitrogen | 219.11 | hardness | HV | 0.9002858
10.1016/j.msea.2020.140521 | Effect of two-step cryorolling and aging on mechanical and electrical properties of a Cu-Cr-Ni-Si alloy for lead frames applications | Sun, Xinglong; Jie, Jinchuan; Wang, Tongmin; Li, Tingju | Materials Science and Engineering A-Structural Materials Properties Microstructure and Processing | 2021 | 10.1016-j.msea.2020.140521-4-d | The peak broadening βcos(θ) varies with 4sin(θ) for the two-step CRA sample. | 10.1016-j.msea.2020.140521-4-d_colorcut_cluster_2 | #2a04f4 | -480°C | Cu-Cr-Ni-(Co)-Si | wt.% | 97.4 | - | - | - | - | - | 1 | - | - | - | - | - | - | 1 | - | 0.6 | - | - | - | - | - | two-step aging | 900 | 2 | 0.4 | 960 | 4 | 30%+Flag | 480 | 2 | 60%+Flag | 480 | 0 | - | - | - | liquid nitrogen | 40.57 | conductivity | %IACS | 0.9002858
10.1016/j.msea.2020.140521 | Effect of two-step cryorolling and aging on mechanical and electrical properties of a Cu-Cr-Ni-Si alloy for lead frames applications | Sun, Xinglong; Jie, Jinchuan; Wang, Tongmin; Li, Tingju | Materials Science and Engineering A-Structural Materials Properties Microstructure and Processing | 2021 | 10.1016-j.msea.2020.140521-4-d | The peak broadening βcos(θ) varies with 4sin(θ) for the two-step CRA sample. | 10.1016-j.msea.2020.140521-4-d_colorcut_cluster_2 | #2a04f4 | -480°C | Cu-Cr-Ni-(Co)-Si | wt.% | 97.4 | - | - | - | - | - | 1 | - | - | - | - | - | - | 1 | - | 0.6 | - | - | - | - | - | two-step aging | 900 | 2 | 0.4 | 960 | 4 | 30%+Flag | 480 | 2 | 60%+Flag | 480 | 0.184833333 | - | - | - | liquid nitrogen | 47.42 | conductivity | %IACS | 0.9002858
10.1016/j.msea.2020.140521 | Effect of two-step cryorolling and aging on mechanical and electrical properties of a Cu-Cr-Ni-Si alloy for lead frames applications | Sun, Xinglong; Jie, Jinchuan; Wang, Tongmin; Li, Tingju | Materials Science and Engineering A-Structural Materials Properties Microstructure and Processing | 2021 | 10.1016-j.msea.2020.140521-4-d | The peak broadening βcos(θ) varies with 4sin(θ) for the two-step CRA sample. | 10.1016-j.msea.2020.140521-4-d_colorcut_cluster_2 | #2a04f4 | -480°C | Cu-Cr-Ni-(Co)-Si | wt.% | 97.4 | - | - | - | - | - | 1 | - | - | - | - | - | - | 1 | - | 0.6 | - | - | - | - | - | two-step aging | 900 | 2 | 0.4 | 960 | 4 | 30%+Flag | 480 | 2 | 60%+Flag | 480 | 0.455 | - | - | - | liquid nitrogen | 49.3 | conductivity | %IACS | 0.9002858
10.1016/j.msea.2020.140521 | Effect of two-step cryorolling and aging on mechanical and electrical properties of a Cu-Cr-Ni-Si alloy for lead frames applications | Sun, Xinglong; Jie, Jinchuan; Wang, Tongmin; Li, Tingju | Materials Science and Engineering A-Structural Materials Properties Microstructure and Processing | 2021 | 10.1016-j.msea.2020.140521-4-d | The peak broadening βcos(θ) varies with 4sin(θ) for the two-step CRA sample. | 10.1016-j.msea.2020.140521-4-d_colorcut_cluster_2 | #2a04f4 | -480°C | Cu-Cr-Ni-(Co)-Si | wt.% | 97.4 | - | - | - | - | - | 1 | - | - | - | - | - | - | 1 | - | 0.6 | - | - | - | - | - | two-step aging | 900 | 2 | 0.4 | 960 | 4 | 30%+Flag | 480 | 2 | 60%+Flag | 480 | 0.962166667 | - | - | - | liquid nitrogen | 49.52 | conductivity | %IACS | 0.9002858
10.1016/j.msea.2020.140521 | Effect of two-step cryorolling and aging on mechanical and electrical properties of a Cu-Cr-Ni-Si alloy for lead frames applications | Sun, Xinglong; Jie, Jinchuan; Wang, Tongmin; Li, Tingju | Materials Science and Engineering A-Structural Materials Properties Microstructure and Processing | 2021 | 10.1016-j.msea.2020.140521-4-d | The peak broadening βcos(θ) varies with 4sin(θ) for the two-step CRA sample. | 10.1016-j.msea.2020.140521-4-d_colorcut_cluster_2 | #2a04f4 | -480°C | Cu-Cr-Ni-(Co)-Si | wt.% | 97.4 | - | - | - | - | - | 1 | - | - | - | - | - | - | 1 | - | 0.6 | - | - | - | - | - | two-step aging | 900 | 2 | 0.4 | 960 | 4 | 30%+Flag | 480 | 2 | 60%+Flag | 480 | 1.9765 | - | - | - | liquid nitrogen | 50.11 | conductivity | %IACS | 0.9002858
10.1016/j.msea.2020.140521 | Effect of two-step cryorolling and aging on mechanical and electrical properties of a Cu-Cr-Ni-Si alloy for lead frames applications | Sun, Xinglong; Jie, Jinchuan; Wang, Tongmin; Li, Tingju | Materials Science and Engineering A-Structural Materials Properties Microstructure and Processing | 2021 | 10.1016-j.msea.2020.140521-4-d | The peak broadening βcos(θ) varies with 4sin(θ) for the two-step CRA sample. | 10.1016-j.msea.2020.140521-4-d_colorcut_cluster_2 | #2a04f4 | -480°C | Cu-Cr-Ni-(Co)-Si | wt.% | 97.4 | - | - | - | - | - | 1 | - | - | - | - | - | - | 1 | - | 0.6 | - | - | - | - | - | two-step aging | 900 | 2 | 0.4 | 960 | 4 | 30%+Flag | 480 | 2 | 60%+Flag | 480 | 2.9935 | - | - | - | liquid nitrogen | 50.17 | conductivity | %IACS | 0.9002858
10.1016/j.msea.2020.140521 | Effect of two-step cryorolling and aging on mechanical and electrical properties of a Cu-Cr-Ni-Si alloy for lead frames applications | Sun, Xinglong; Jie, Jinchuan; Wang, Tongmin; Li, Tingju | Materials Science and Engineering A-Structural Materials Properties Microstructure and Processing | 2021 | 10.1016-j.msea.2020.140521-4-d | The peak broadening βcos(θ) varies with 4sin(θ) for the two-step CRA sample. | 10.1016-j.msea.2020.140521-4-d_colorcut_cluster_2 | #2a04f4 | -480°C | Cu-Cr-Ni-(Co)-Si | wt.% | 97.4 | - | - | - | - | - | 1 | - | - | - | - | - | - | 1 | - | 0.6 | - | - | - | - | - | two-step aging | 900 | 2 | 0.4 | 960 | 4 | 30%+Flag | 480 | 2 | 60%+Flag | 480 | 4.007666667 | - | - | - | liquid nitrogen | 50.69 | conductivity | %IACS | 0.9002858
10.1016/j.msea.2020.140521 | Effect of two-step cryorolling and aging on mechanical and electrical properties of a Cu-Cr-Ni-Si alloy for lead frames applications | Sun, Xinglong; Jie, Jinchuan; Wang, Tongmin; Li, Tingju | Materials Science and Engineering A-Structural Materials Properties Microstructure and Processing | 2021 | 10.1016-j.msea.2020.140521-4-d | The peak broadening βcos(θ) varies with 4sin(θ) for the two-step CRA sample. | 10.1016-j.msea.2020.140521-4-d_colorcut_cluster_2 | #2a04f4 | -480°C | Cu-Cr-Ni-(Co)-Si | wt.% | 97.4 | - | - | - | - | - | 1 | - | - | - | - | - | - | 1 | - | 0.6 | - | - | - | - | - | two-step aging | 900 | 2 | 0.4 | 960 | 4 | 30%+Flag | 480 | 2 | 60%+Flag | 480 | 5.019166667 | - | - | - | liquid nitrogen | 50.81 | conductivity | %IACS | 0.9002858
10.1016/j.msea.2020.140521 | Effect of two-step cryorolling and aging on mechanical and electrical properties of a Cu-Cr-Ni-Si alloy for lead frames applications | Sun, Xinglong; Jie, Jinchuan; Wang, Tongmin; Li, Tingju | Materials Science and Engineering A-Structural Materials Properties Microstructure and Processing | 2021 | 10.1016-j.msea.2020.140521-4-d | The peak broadening βcos(θ) varies with 4sin(θ) for the two-step CRA sample. | 10.1016-j.msea.2020.140521-4-d_colorcut_cluster_6 | #c91d20 | 440°C | Cu-Cr-Ni-(Co)-Si | wt.% | 97.4 | - | - | - | - | - | 1 | - | - | - | - | - | - | 1 | - | 0.6 | - | - | - | - | - | two-step aging | 900 | 2 | 0.4 | 960 | 4 | 30%+Flag | 480 | 2 | 60%+Flag | 440 | 0.156333333 | - | - | - | liquid nitrogen | 45.56 | conductivity | %IACS | 0.9002858
10.1016/j.msea.2020.140521 | Effect of two-step cryorolling and aging on mechanical and electrical properties of a Cu-Cr-Ni-Si alloy for lead frames applications | Sun, Xinglong; Jie, Jinchuan; Wang, Tongmin; Li, Tingju | Materials Science and Engineering A-Structural Materials Properties Microstructure and Processing | 2021 | 10.1016-j.msea.2020.140521-4-d | The peak broadening βcos(θ) varies with 4sin(θ) for the two-step CRA sample. | 10.1016-j.msea.2020.140521-4-d_colorcut_cluster_6 | #c91d20 | 440°C | Cu-Cr-Ni-(Co)-Si | wt.% | 97.4 | - | - | - | - | - | 1 | - | - | - | - | - | - | 1 | - | 0.6 | - | - | - | - | - | two-step aging | 900 | 2 | 0.4 | 960 | 4 | 30%+Flag | 480 | 2 | 60%+Flag | 440 | 0.411166667 | - | - | - | liquid nitrogen | 47.2 | conductivity | %IACS | 0.9002858
10.1016/j.msea.2020.140521 | Effect of two-step cryorolling and aging on mechanical and electrical properties of a Cu-Cr-Ni-Si alloy for lead frames applications | Sun, Xinglong; Jie, Jinchuan; Wang, Tongmin; Li, Tingju | Materials Science and Engineering A-Structural Materials Properties Microstructure and Processing | 2021 | 10.1016-j.msea.2020.140521-4-d | The peak broadening βcos(θ) varies with 4sin(θ) for the two-step CRA sample. | 10.1016-j.msea.2020.140521-4-d_colorcut_cluster_6 | #c91d20 | 440°C | Cu-Cr-Ni-(Co)-Si | wt.% | 97.4 | - | - | - | - | - | 1 | - | - | - | - | - | - | 1 | - | 0.6 | - | - | - | - | - | two-step aging | 900 | 2 | 0.4 | 960 | 4 | 30%+Flag | 480 | 2 | 60%+Flag | 440 | 0.9155 | - | - | - | liquid nitrogen | 48.51 | conductivity | %IACS | 0.9002858
10.1016/j.msea.2020.140521 | Effect of two-step cryorolling and aging on mechanical and electrical properties of a Cu-Cr-Ni-Si alloy for lead frames applications | Sun, Xinglong; Jie, Jinchuan; Wang, Tongmin; Li, Tingju | Materials Science and Engineering A-Structural Materials Properties Microstructure and Processing | 2021 | 10.1016-j.msea.2020.140521-4-d | The peak broadening βcos(θ) varies with 4sin(θ) for the two-step CRA sample. | 10.1016-j.msea.2020.140521-4-d_colorcut_cluster_6 | #c91d20 | 440°C | Cu-Cr-Ni-(Co)-Si | wt.% | 97.4 | - | - | - | - | - | 1 | - | - | - | - | - | - | 1 | - | 0.6 | - | - | - | - | - | two-step aging | 900 | 2 | 0.4 | 960 | 4 | 30%+Flag | 480 | 2 | 60%+Flag | 440 | 1.929833333 | - | - | - | liquid nitrogen | 48.76 | conductivity | %IACS | 0.9002858
10.1016/j.msea.2020.140521 | Effect of two-step cryorolling and aging on mechanical and electrical properties of a Cu-Cr-Ni-Si alloy for lead frames applications | Sun, Xinglong; Jie, Jinchuan; Wang, Tongmin; Li, Tingju | Materials Science and Engineering A-Structural Materials Properties Microstructure and Processing | 2021 | 10.1016-j.msea.2020.140521-4-d | The peak broadening βcos(θ) varies with 4sin(θ) for the two-step CRA sample. | 10.1016-j.msea.2020.140521-4-d_colorcut_cluster_6 | #c91d20 | 440°C | Cu-Cr-Ni-(Co)-Si | wt.% | 97.4 | - | - | - | - | - | 1 | - | - | - | - | - | - | 1 | - | 0.6 | - | - | - | - | - | two-step aging | 900 | 2 | 0.4 | 960 | 4 | 30%+Flag | 480 | 2 | 60%+Flag | 440 | 2.944 | - | - | - | liquid nitrogen | 49.11 | conductivity | %IACS | 0.9002858
10.1016/j.msea.2020.140521 | Effect of two-step cryorolling and aging on mechanical and electrical properties of a Cu-Cr-Ni-Si alloy for lead frames applications | Sun, Xinglong; Jie, Jinchuan; Wang, Tongmin; Li, Tingju | Materials Science and Engineering A-Structural Materials Properties Microstructure and Processing | 2021 | 10.1016-j.msea.2020.140521-4-d | The peak broadening βcos(θ) varies with 4sin(θ) for the two-step CRA sample. | 10.1016-j.msea.2020.140521-4-d_colorcut_cluster_6 | #c91d20 | 440°C | Cu-Cr-Ni-(Co)-Si | wt.% | 97.4 | - | - | - | - | - | 1 | - | - | - | - | - | - | 1 | - | 0.6 | - | - | - | - | - | two-step aging | 900 | 2 | 0.4 | 960 | 4 | 30%+Flag | 480 | 2 | 60%+Flag | 440 | 3.961 | - | - | - | liquid nitrogen | 49.91 | conductivity | %IACS | 0.9002858
10.1016/j.msea.2020.140521 | Effect of two-step cryorolling and aging on mechanical and electrical properties of a Cu-Cr-Ni-Si alloy for lead frames applications | Sun, Xinglong; Jie, Jinchuan; Wang, Tongmin; Li, Tingju | Materials Science and Engineering A-Structural Materials Properties Microstructure and Processing | 2021 | 10.1016-j.msea.2020.140521-4-d | The peak broadening βcos(θ) varies with 4sin(θ) for the two-step CRA sample. | 10.1016-j.msea.2020.140521-4-d_colorcut_cluster_6 | #c91d20 | 440°C | Cu-Cr-Ni-(Co)-Si | wt.% | 97.4 | - | - | - | - | - | 1 | - | - | - | - | - | - | 1 | - | 0.6 | - | - | - | - | - | two-step aging | 900 | 2 | 0.4 | 960 | 4 | 30%+Flag | 480 | 2 | 60%+Flag | 440 | 4.972666667 | - | - | - | liquid nitrogen | 50.1 | conductivity | %IACS | 0.9002858
10.1016/j.msea.2020.140521 | Effect of two-step cryorolling and aging on mechanical and electrical properties of a Cu-Cr-Ni-Si alloy for lead frames applications | Sun, Xinglong; Jie, Jinchuan; Wang, Tongmin; Li, Tingju | Materials Science and Engineering A-Structural Materials Properties Microstructure and Processing | 2021 | 10.1016-j.msea.2020.140521-4-d | The peak broadening βcos(θ) varies with 4sin(θ) for the two-step CRA sample. | 10.1016-j.msea.2020.140521-4-d_colorcut_cluster_7 | #060405 | 400°C | Cu-Cr-Ni-(Co)-Si | wt.% | 97.4 | - | - | - | - | - | 1 | - | - | - | - | - | - | 1 | - | 0.6 | - | - | - | - | - | two-step aging | 900 | 2 | 0.4 | 960 | 4 | 30%+Flag | 480 | 2 | 60%+Flag | 400 | 0.149166667 | - | - | - | liquid nitrogen | 43.69 | conductivity | %IACS | 0.9002858
10.1016/j.msea.2020.140521 | Effect of two-step cryorolling and aging on mechanical and electrical properties of a Cu-Cr-Ni-Si alloy for lead frames applications | Sun, Xinglong; Jie, Jinchuan; Wang, Tongmin; Li, Tingju | Materials Science and Engineering A-Structural Materials Properties Microstructure and Processing | 2021 | 10.1016-j.msea.2020.140521-4-d | The peak broadening βcos(θ) varies with 4sin(θ) for the two-step CRA sample. | 10.1016-j.msea.2020.140521-4-d_colorcut_cluster_7 | #060405 | 400°C | Cu-Cr-Ni-(Co)-Si | wt.% | 97.4 | - | - | - | - | - | 1 | - | - | - | - | - | - | 1 | - | 0.6 | - | - | - | - | - | two-step aging | 900 | 2 | 0.4 | 960 | 4 | 30%+Flag | 480 | 2 | 60%+Flag | 400 | 0.391166667 | - | - | - | liquid nitrogen | 45.48 | conductivity | %IACS | 0.9002858
10.1016/j.msea.2020.140521 | Effect of two-step cryorolling and aging on mechanical and electrical properties of a Cu-Cr-Ni-Si alloy for lead frames applications | Sun, Xinglong; Jie, Jinchuan; Wang, Tongmin; Li, Tingju | Materials Science and Engineering A-Structural Materials Properties Microstructure and Processing | 2021 | 10.1016-j.msea.2020.140521-4-d | The peak broadening βcos(θ) varies with 4sin(θ) for the two-step CRA sample. | 10.1016-j.msea.2020.140521-4-d_colorcut_cluster_7 | #060405 | 400°C | Cu-Cr-Ni-(Co)-Si | wt.% | 97.4 | - | - | - | - | - | 1 | - | - | - | - | - | - | 1 | - | 0.6 | - | - | - | - | - | two-step aging | 900 | 2 | 0.4 | 960 | 4 | 30%+Flag | 480 | 2 | 60%+Flag | 400 | 0.9155 | - | - | - | liquid nitrogen | 46.86 | conductivity | %IACS | 0.9002858
10.1016/j.msea.2020.140521 | Effect of two-step cryorolling and aging on mechanical and electrical properties of a Cu-Cr-Ni-Si alloy for lead frames applications | Sun, Xinglong; Jie, Jinchuan; Wang, Tongmin; Li, Tingju | Materials Science and Engineering A-Structural Materials Properties Microstructure and Processing | 2021 | 10.1016-j.msea.2020.140521-4-d | The peak broadening βcos(θ) varies with 4sin(θ) for the two-step CRA sample. | 10.1016-j.msea.2020.140521-4-d_colorcut_cluster_7 | #060405 | 400°C | Cu-Cr-Ni-(Co)-Si | wt.% | 97.4 | - | - | - | - | - | 1 | - | - | - | - | - | - | 1 | - | 0.6 | - | - | - | - | - | two-step aging | 900 | 2 | 0.4 | 960 | 4 | 30%+Flag | 480 | 2 | 60%+Flag | 400 | 1.927166667 | - | - | - | liquid nitrogen | 47.55 | conductivity | %IACS | 0.9002858
10.1016/j.msea.2020.140521 | Effect of two-step cryorolling and aging on mechanical and electrical properties of a Cu-Cr-Ni-Si alloy for lead frames applications | Sun, Xinglong; Jie, Jinchuan; Wang, Tongmin; Li, Tingju | Materials Science and Engineering A-Structural Materials Properties Microstructure and Processing | 2021 | 10.1016-j.msea.2020.140521-4-d | The peak broadening βcos(θ) varies with 4sin(θ) for the two-step CRA sample. | 10.1016-j.msea.2020.140521-4-d_colorcut_cluster_7 | #060405 | 400°C | Cu-Cr-Ni-(Co)-Si | wt.% | 97.4 | - | - | - | - | - | 1 | - | - | - | - | - | - | 1 | - | 0.6 | - | - | - | - | - | two-step aging | 900 | 2 | 0.4 | 960 | 4 | 30%+Flag | 480 | 2 | 60%+Flag | 400 | 2.946833333 | - | - | - | liquid nitrogen | 48.48 | conductivity | %IACS | 0.9002858
10.1016/j.msea.2020.140521 | Effect of two-step cryorolling and aging on mechanical and electrical properties of a Cu-Cr-Ni-Si alloy for lead frames applications | Sun, Xinglong; Jie, Jinchuan; Wang, Tongmin; Li, Tingju | Materials Science and Engineering A-Structural Materials Properties Microstructure and Processing | 2021 | 10.1016-j.msea.2020.140521-4-d | The peak broadening βcos(θ) varies with 4sin(θ) for the two-step CRA sample. | 10.1016-j.msea.2020.140521-4-d_colorcut_cluster_7 | #060405 | 400°C | Cu-Cr-Ni-(Co)-Si | wt.% | 97.4 | - | - | - | - | - | 1 | - | - | - | - | - | - | 1 | - | 0.6 | - | - | - | - | - | two-step aging | 900 | 2 | 0.4 | 960 | 4 | 30%+Flag | 480 | 2 | 60%+Flag | 400 | 3.958333333 | - | - | - | liquid nitrogen | 48.91 | conductivity | %IACS | 0.9002858
10.1016/j.msea.2020.140521 | Effect of two-step cryorolling and aging on mechanical and electrical properties of a Cu-Cr-Ni-Si alloy for lead frames applications | Sun, Xinglong; Jie, Jinchuan; Wang, Tongmin; Li, Tingju | Materials Science and Engineering A-Structural Materials Properties Microstructure and Processing | 2021 | 10.1016-j.msea.2020.140521-4-d | The peak broadening βcos(θ) varies with 4sin(θ) for the two-step CRA sample. | 10.1016-j.msea.2020.140521-4-d_colorcut_cluster_7 | #060405 | 400°C | Cu-Cr-Ni-(Co)-Si | wt.% | 97.4 | - | - | - | - | - | 1 | - | - | - | - | - | - | 1 | - | 0.6 | - | - | - | - | - | two-step aging | 900 | 2 | 0.4 | 960 | 4 | 30%+Flag | 480 | 2 | 60%+Flag | 400 | 4.969833333 | - | - | - | liquid nitrogen | 49.1 | conductivity | %IACS | 0.9002858
10.1016/j.msea.2020.140521 | Effect of two-step cryorolling and aging on mechanical and electrical properties of a Cu-Cr-Ni-Si alloy for lead frames applications | Sun, Xinglong; Jie, Jinchuan; Wang, Tongmin; Li, Tingju | Materials Science and Engineering A-Structural Materials Properties Microstructure and Processing | 2021 | 10.1016-j.msea.2020.140521-6 | The peak broadening βcos(θ) varies with 4sin(θ) for the two-step CRA sample. | 10.1016-j.msea.2020.140521-6_colorcut_cluster_2 | #cf05f8 | Two-Step CRA | Cu-Cr-Ni-(Co)-Si | wt.% | 97.4 | - | - | - | - | - | 1 | - | - | - | - | - | - | 1 | - | 0.6 | - | - | - | - | - | two-step aging | 900 | 2 | 0.4 | 960 | 4 | 30%+Flag | 480 | 2 | 60%+Flag | 440 | 1 | - | - | - | liquid nitrogen | 787.37 | UTS | MPa | 0.9002858
10.1016/j.msea.2020.140521 | Effect of two-step cryorolling and aging on mechanical and electrical properties of a Cu-Cr-Ni-Si alloy for lead frames applications | Sun, Xinglong; Jie, Jinchuan; Wang, Tongmin; Li, Tingju | Materials Science and Engineering A-Structural Materials Properties Microstructure and Processing | 2021 | 10.1016-j.msea.2020.140521-6 | The peak broadening βcos(θ) varies with 4sin(θ) for the two-step CRA sample. | 10.1016-j.msea.2020.140521-6_colorcut_cluster_5 | #2904f5 | Two-Step RTRA | Cu-Cr-Ni-(Co)-Si | wt.% | 97.4 | - | - | - | - | - | 1 | - | - | - | - | - | - | 1 | - | 0.6 | - | - | - | - | - | two-step aging | 900 | 2 | 0.4 | 960 | 4 | 30% | 480 | 2 | 60% | 440 | 1 | - | - | - | - | 748.42 | UTS | MPa | 0.9002858
10.1016/j.msea.2020.140521 | Effect of two-step cryorolling and aging on mechanical and electrical properties of a Cu-Cr-Ni-Si alloy for lead frames applications | Sun, Xinglong; Jie, Jinchuan; Wang, Tongmin; Li, Tingju | Materials Science and Engineering A-Structural Materials Properties Microstructure and Processing | 2021 | 10.1016-j.msea.2020.140521-6 | The peak broadening βcos(θ) varies with 4sin(θ) for the two-step CRA sample. | 10.1016-j.msea.2020.140521-6_colorcut_cluster_7 | #ca191c | Single-Step CRA | Cu-Cr-Ni-(Co)-Si | wt.% | 97.4 | - | - | - | - | - | 1 | - | - | - | - | - | - | 1 | - | 0.6 | - | - | - | - | - | one-step aging | 900 | 2 | 0.4 | 960 | 4 | 30%+Flag | 480 | 2 | - | - | - | - | - | - | liquid nitrogen | 728.42 | UTS | MPa | 0.9002858
10.1016/j.msea.2020.140598 | Effect of aging process on the microstructure and properties of Cu-Cr-Ti alloy | Fu, Shaoli; Liu, Ping; Chen, Xiaohong; Zhou, Honglei; Ma, Fengcang; Li, Wei; Zhang, Ke | Materials Science and Engineering A-Structural Materials Properties Microstructure and Processing | 2021 | 10.1016-j.msea.2020.140598-2-c | The Experimental process flow of Cu–Cr–Ti alloy. | 10.1016-j.msea.2020.140598-2-c_colorcut_cluster_3 | #fecc0c | 500°C_1h | Cu-Cr-Ti | wt.% | 99.594 | - | - | - | - | - | 0.34 | - | - | - | - | - | - | - | - | - | - | 0.066 | - | - | - | one-step aging | - | - | - | 960 | 1 | 80% | 500 | 1 | - | - | - | - | - | - | - | 561.59 | UTS | MPa | 0.9002858
10.1016/j.msea.2020.140598 | Effect of aging process on the microstructure and properties of Cu-Cr-Ti alloy | Fu, Shaoli; Liu, Ping; Chen, Xiaohong; Zhou, Honglei; Ma, Fengcang; Li, Wei; Zhang, Ke | Materials Science and Engineering A-Structural Materials Properties Microstructure and Processing | 2021 | 10.1016-j.msea.2020.140598-2-c | The Experimental process flow of Cu–Cr–Ti alloy. | 10.1016-j.msea.2020.140598-2-c_colorcut_cluster_4 | #fc62b6 | 0— 500C_2h | Cu-Cr-Ti | wt.% | 99.594 | - | - | - | - | - | 0.34 | - | - | - | - | - | - | - | - | - | - | 0.066 | - | - | - | one-step aging | - | - | - | 960 | 1 | 80% | 500 | 2 | - | - | - | - | - | - | - | 525.83 | UTS | MPa | 0.9002858
10.1016/j.msea.2020.140598 | Effect of aging process on the microstructure and properties of Cu-Cr-Ti alloy | Fu, Shaoli; Liu, Ping; Chen, Xiaohong; Zhou, Honglei; Ma, Fengcang; Li, Wei; Zhang, Ke | Materials Science and Engineering A-Structural Materials Properties Microstructure and Processing | 2021 | 10.1016-j.msea.2020.140598-2-c | The Experimental process flow of Cu–Cr–Ti alloy. | 10.1016-j.msea.2020.140598-2-c_colorcut_cluster_6 | #02d085 | —550°C | Cu-Cr-Ti | wt.% | 99.594 | - | - | - | - | - | 0.34 | - | - | - | - | - | - | - | - | - | - | 0.066 | - | - | - | one-step aging | - | - | - | 960 | 1 | 80% | 550 | 1 | - | - | - | - | - | - | - | 516.56 | UTS | MPa | 0.9002858
10.1016/j.msea.2020.140598 | Effect of aging process on the microstructure and properties of Cu-Cr-Ti alloy | Fu, Shaoli; Liu, Ping; Chen, Xiaohong; Zhou, Honglei; Ma, Fengcang; Li, Wei; Zhang, Ke | Materials Science and Engineering A-Structural Materials Properties Microstructure and Processing | 2021 | 10.1016-j.msea.2020.140598-2-c | The Experimental process flow of Cu–Cr–Ti alloy. | 10.1016-j.msea.2020.140598-2-c_colorcut_cluster_7 | #fd0a0a | ST | Cu-Cr-Ti | wt.% | 99.594 | - | - | - | - | - | 0.34 | - | - | - | - | - | - | - | - | - | - | 0.066 | - | - | - | soultion | - | - | - | 960 | 1 | - | - | - | - | - | - | - | - | - | - | 264.24 | UTS | MPa | 0.9002858
10.1016/j.msea.2020.140628 | Effect of Cr and Sn additions on microstructure, mechanical-electrical properties and softening resistance of Cu-Cr-Sn alloy | Li, Jiazhi; Ding, Hua; Li, Baomian; Gao, Weilin; Bai, Jie; Sha, Gang | Materials Science and Engineering A-Structural Materials Properties Microstructure and Processing | 2021 | 10.1016-j.msea.2020.140628-6-a | Schematic illustration of routes for Cu–Cr–Sn alloys. | 10.1016-j.msea.2020.140628-6-a_colorcut_cluster_2 | #080809 | -350°C | Cu-Cr-Sn | wt.% | 99.56 | - | - | - | - | - | 0.24 | - | - | - | - | - | - | - | - | - | 0.2 | - | - | - | - | one-step aging | 960 | 6 | - | 960 | 1 | 80% | 350 | 0 | - | - | - | - | - | - | - | 138.06 | hardness | HV | 0.9002858
10.1016/j.msea.2020.140628 | Effect of Cr and Sn additions on microstructure, mechanical-electrical properties and softening resistance of Cu-Cr-Sn alloy | Li, Jiazhi; Ding, Hua; Li, Baomian; Gao, Weilin; Bai, Jie; Sha, Gang | Materials Science and Engineering A-Structural Materials Properties Microstructure and Processing | 2021 | 10.1016-j.msea.2020.140628-6-a | Schematic illustration of routes for Cu–Cr–Sn alloys. | 10.1016-j.msea.2020.140628-6-a_colorcut_cluster_2 | #080809 | -350°C | Cu-Cr-Sn | wt.% | 99.56 | - | - | - | - | - | 0.24 | - | - | - | - | - | - | - | - | - | 0.2 | - | - | - | - | one-step aging | 960 | 6 | - | 960 | 1 | 80% | 350 | 1.01 | - | - | - | - | - | - | - | 147.65 | hardness | HV | 0.9002858
10.1016/j.msea.2020.140628 | Effect of Cr and Sn additions on microstructure, mechanical-electrical properties and softening resistance of Cu-Cr-Sn alloy | Li, Jiazhi; Ding, Hua; Li, Baomian; Gao, Weilin; Bai, Jie; Sha, Gang | Materials Science and Engineering A-Structural Materials Properties Microstructure and Processing | 2021 | 10.1016-j.msea.2020.140628-6-a | Schematic illustration of routes for Cu–Cr–Sn alloys. | 10.1016-j.msea.2020.140628-6-a_colorcut_cluster_2 | #080809 | -350°C | Cu-Cr-Sn | wt.% | 99.56 | - | - | - | - | - | 0.24 | - | - | - | - | - | - | - | - | - | 0.2 | - | - | - | - | one-step aging | 960 | 6 | - | 960 | 1 | 80% | 350 | 2 | - | - | - | - | - | - | - | 155.18 | hardness | HV | 0.9002858
10.1016/j.msea.2020.140628 | Effect of Cr and Sn additions on microstructure, mechanical-electrical properties and softening resistance of Cu-Cr-Sn alloy | Li, Jiazhi; Ding, Hua; Li, Baomian; Gao, Weilin; Bai, Jie; Sha, Gang | Materials Science and Engineering A-Structural Materials Properties Microstructure and Processing | 2021 | 10.1016-j.msea.2020.140628-6-a | Schematic illustration of routes for Cu–Cr–Sn alloys. | 10.1016-j.msea.2020.140628-6-a_colorcut_cluster_2 | #080809 | -350°C | Cu-Cr-Sn | wt.% | 99.56 | - | - | - | - | - | 0.24 | - | - | - | - | - | - | - | - | - | 0.2 | - | - | - | - | one-step aging | 960 | 6 | - | 960 | 1 | 80% | 350 | 3.96 | - | - | - | - | - | - | - | 159.65 | hardness | HV | 0.9002858
10.1016/j.msea.2020.140628 | Effect of Cr and Sn additions on microstructure, mechanical-electrical properties and softening resistance of Cu-Cr-Sn alloy | Li, Jiazhi; Ding, Hua; Li, Baomian; Gao, Weilin; Bai, Jie; Sha, Gang | Materials Science and Engineering A-Structural Materials Properties Microstructure and Processing | 2021 | 10.1016-j.msea.2020.140628-6-a | Schematic illustration of routes for Cu–Cr–Sn alloys. | 10.1016-j.msea.2020.140628-6-a_colorcut_cluster_2 | #080809 | -350°C | Cu-Cr-Sn | wt.% | 99.56 | - | - | - | - | - | 0.24 | - | - | - | - | - | - | - | - | - | 0.2 | - | - | - | - | one-step aging | 960 | 6 | - | 960 | 1 | 80% | 350 | 5.92 | - | - | - | - | - | - | - | 161.18 | hardness | HV | 0.9002858
10.1016/j.msea.2020.140628 | Effect of Cr and Sn additions on microstructure, mechanical-electrical properties and softening resistance of Cu-Cr-Sn alloy | Li, Jiazhi; Ding, Hua; Li, Baomian; Gao, Weilin; Bai, Jie; Sha, Gang | Materials Science and Engineering A-Structural Materials Properties Microstructure and Processing | 2021 | 10.1016-j.msea.2020.140628-6-a | Schematic illustration of routes for Cu–Cr–Sn alloys. | 10.1016-j.msea.2020.140628-6-a_colorcut_cluster_4 | #c91518 | 400°C | Cu-Cr-Sn | wt.% | 99.56 | - | - | - | - | - | 0.24 | - | - | - | - | - | - | - | - | - | 0.2 | - | - | - | - | one-step aging | 960 | 6 | - | 960 | 1 | 80% | 400 | 0 | - | - | - | - | - | - | - | 138.53 | hardness | HV | 0.9002858
10.1016/j.msea.2020.140628 | Effect of Cr and Sn additions on microstructure, mechanical-electrical properties and softening resistance of Cu-Cr-Sn alloy | Li, Jiazhi; Ding, Hua; Li, Baomian; Gao, Weilin; Bai, Jie; Sha, Gang | Materials Science and Engineering A-Structural Materials Properties Microstructure and Processing | 2021 | 10.1016-j.msea.2020.140628-6-a | Schematic illustration of routes for Cu–Cr–Sn alloys. | 10.1016-j.msea.2020.140628-6-a_colorcut_cluster_4 | #c91518 | 400°C | Cu-Cr-Sn | wt.% | 99.56 | - | - | - | - | - | 0.24 | - | - | - | - | - | - | - | - | - | 0.2 | - | - | - | - | one-step aging | 960 | 6 | - | 960 | 1 | 80% | 400 | 1.47 | - | - | - | - | - | - | - | 162.29 | hardness | HV | 0.9002858
10.1016/j.msea.2020.140628 | Effect of Cr and Sn additions on microstructure, mechanical-electrical properties and softening resistance of Cu-Cr-Sn alloy | Li, Jiazhi; Ding, Hua; Li, Baomian; Gao, Weilin; Bai, Jie; Sha, Gang | Materials Science and Engineering A-Structural Materials Properties Microstructure and Processing | 2021 | 10.1016-j.msea.2020.140628-6-a | Schematic illustration of routes for Cu–Cr–Sn alloys. | 10.1016-j.msea.2020.140628-6-a_colorcut_cluster_4 | #c91518 | 400°C | Cu-Cr-Sn | wt.% | 99.56 | - | - | - | - | - | 0.24 | - | - | - | - | - | - | - | - | - | 0.2 | - | - | - | - | one-step aging | 960 | 6 | - | 960 | 1 | 80% | 400 | 3.94 | - | - | - | - | - | - | - | 167.59 | hardness | HV | 0.9002858
10.1016/j.msea.2020.140628 | Effect of Cr and Sn additions on microstructure, mechanical-electrical properties and softening resistance of Cu-Cr-Sn alloy | Li, Jiazhi; Ding, Hua; Li, Baomian; Gao, Weilin; Bai, Jie; Sha, Gang | Materials Science and Engineering A-Structural Materials Properties Microstructure and Processing | 2021 | 10.1016-j.msea.2020.140628-6-a | Schematic illustration of routes for Cu–Cr–Sn alloys. | 10.1016-j.msea.2020.140628-6-a_colorcut_cluster_4 | #c91518 | 400°C | Cu-Cr-Sn | wt.% | 99.56 | - | - | - | - | - | 0.24 | - | - | - | - | - | - | - | - | - | 0.2 | - | - | - | - | one-step aging | 960 | 6 | - | 960 | 1 | 80% | 400 | 5.9 | - | - | - | - | - | - | - | 164.71 | hardness | HV | 0.9002858
10.1016/j.msea.2020.140628 | Effect of Cr and Sn additions on microstructure, mechanical-electrical properties and softening resistance of Cu-Cr-Sn alloy | Li, Jiazhi; Ding, Hua; Li, Baomian; Gao, Weilin; Bai, Jie; Sha, Gang | Materials Science and Engineering A-Structural Materials Properties Microstructure and Processing | 2021 | 10.1016-j.msea.2020.140628-6-a | Schematic illustration of routes for Cu–Cr–Sn alloys. | 10.1016-j.msea.2020.140628-6-a_colorcut_cluster_5 | #2307f5 | —450°C | Cu-Cr-Sn | wt.% | 99.56 | - | - | - | - | - | 0.24 | - | - | - | - | - | - | - | - | - | 0.2 | - | - | - | - | one-step aging | 960 | 6 | - | 960 | 1 | 80% | 450 | 0.52 | - | - | - | - | - | - | - | 153.71 | hardness | HV | 0.9002858
10.1016/j.msea.2020.140628 | Effect of Cr and Sn additions on microstructure, mechanical-electrical properties and softening resistance of Cu-Cr-Sn alloy | Li, Jiazhi; Ding, Hua; Li, Baomian; Gao, Weilin; Bai, Jie; Sha, Gang | Materials Science and Engineering A-Structural Materials Properties Microstructure and Processing | 2021 | 10.1016-j.msea.2020.140628-6-a | Schematic illustration of routes for Cu–Cr–Sn alloys. | 10.1016-j.msea.2020.140628-6-a_colorcut_cluster_5 | #2307f5 | —450°C | Cu-Cr-Sn | wt.% | 99.56 | - | - | - | - | - | 0.24 | - | - | - | - | - | - | - | - | - | 0.2 | - | - | - | - | one-step aging | 960 | 6 | - | 960 | 1 | 80% | 450 | 1.94 | - | - | - | - | - | - | - | 165.24 | hardness | HV | 0.9002858
10.1016/j.msea.2020.140628 | Effect of Cr and Sn additions on microstructure, mechanical-electrical properties and softening resistance of Cu-Cr-Sn alloy | Li, Jiazhi; Ding, Hua; Li, Baomian; Gao, Weilin; Bai, Jie; Sha, Gang | Materials Science and Engineering A-Structural Materials Properties Microstructure and Processing | 2021 | 10.1016-j.msea.2020.140628-6-a | Schematic illustration of routes for Cu–Cr–Sn alloys. | 10.1016-j.msea.2020.140628-6-a_colorcut_cluster_5 | #2307f5 | —450°C | Cu-Cr-Sn | wt.% | 99.56 | - | - | - | - | - | 0.24 | - | - | - | - | - | - | - | - | - | 0.2 | - | - | - | - | one-step aging | 960 | 6 | - | 960 | 1 | 80% | 450 | 3.91 | - | - | - | - | - | - | - | 162.94 | hardness | HV | 0.9002858
10.1016/j.msea.2020.140628 | Effect of Cr and Sn additions on microstructure, mechanical-electrical properties and softening resistance of Cu-Cr-Sn alloy | Li, Jiazhi; Ding, Hua; Li, Baomian; Gao, Weilin; Bai, Jie; Sha, Gang | Materials Science and Engineering A-Structural Materials Properties Microstructure and Processing | 2021 | 10.1016-j.msea.2020.140628-6-a | Schematic illustration of routes for Cu–Cr–Sn alloys. | 10.1016-j.msea.2020.140628-6-a_colorcut_cluster_5 | #2307f5 | —450°C | Cu-Cr-Sn | wt.% | 99.56 | - | - | - | - | - | 0.24 | - | - | - | - | - | - | - | - | - | 0.2 | - | - | - | - | one-step aging | 960 | 6 | - | 960 | 1 | 80% | 450 | 5.86 | - | - | - | - | - | - | - | 161.65 | hardness | HV | 0.9002858
10.1016/j.msea.2020.140628 | Effect of Cr and Sn additions on microstructure, mechanical-electrical properties and softening resistance of Cu-Cr-Sn alloy | Li, Jiazhi; Ding, Hua; Li, Baomian; Gao, Weilin; Bai, Jie; Sha, Gang | Materials Science and Engineering A-Structural Materials Properties Microstructure and Processing | 2021 | 10.1016-j.msea.2020.140628-6-a | Schematic illustration of routes for Cu–Cr–Sn alloys. | 10.1016-j.msea.2020.140628-6-a_colorcut_cluster_7 | #ce08f8 | -500°C | Cu-Cr-Sn | wt.% | 99.56 | - | - | - | - | - | 0.24 | - | - | - | - | - | - | - | - | - | 0.2 | - | - | - | - | one-step aging | 960 | 6 | - | 960 | 1 | 80% | 500 | 0 | - | - | - | - | - | - | - | 137.59 | hardness | HV | 0.9002858
10.1016/j.msea.2020.140628 | Effect of Cr and Sn additions on microstructure, mechanical-electrical properties and softening resistance of Cu-Cr-Sn alloy | Li, Jiazhi; Ding, Hua; Li, Baomian; Gao, Weilin; Bai, Jie; Sha, Gang | Materials Science and Engineering A-Structural Materials Properties Microstructure and Processing | 2021 | 10.1016-j.msea.2020.140628-6-a | Schematic illustration of routes for Cu–Cr–Sn alloys. | 10.1016-j.msea.2020.140628-6-a_colorcut_cluster_7 | #ce08f8 | -500°C | Cu-Cr-Sn | wt.% | 99.56 | - | - | - | - | - | 0.24 | - | - | - | - | - | - | - | - | - | 0.2 | - | - | - | - | one-step aging | 960 | 6 | - | 960 | 1 | 80% | 500 | 0.98 | - | - | - | - | - | - | - | 162.18 | hardness | HV | 0.9002858
10.1016/j.msea.2020.140628 | Effect of Cr and Sn additions on microstructure, mechanical-electrical properties and softening resistance of Cu-Cr-Sn alloy | Li, Jiazhi; Ding, Hua; Li, Baomian; Gao, Weilin; Bai, Jie; Sha, Gang | Materials Science and Engineering A-Structural Materials Properties Microstructure and Processing | 2021 | 10.1016-j.msea.2020.140628-6-a | Schematic illustration of routes for Cu–Cr–Sn alloys. | 10.1016-j.msea.2020.140628-6-a_colorcut_cluster_7 | #ce08f8 | -500°C | Cu-Cr-Sn | wt.% | 99.56 | - | - | - | - | - | 0.24 | - | - | - | - | - | - | - | - | - | 0.2 | - | - | - | - | one-step aging | 960 | 6 | - | 960 | 1 | 80% | 500 | 1.98 | - | - | - | - | - | - | - | 149.76 | hardness | HV | 0.9002858
10.1016/j.msea.2020.140628 | Effect of Cr and Sn additions on microstructure, mechanical-electrical properties and softening resistance of Cu-Cr-Sn alloy | Li, Jiazhi; Ding, Hua; Li, Baomian; Gao, Weilin; Bai, Jie; Sha, Gang | Materials Science and Engineering A-Structural Materials Properties Microstructure and Processing | 2021 | 10.1016-j.msea.2020.140628-6-a | Schematic illustration of routes for Cu–Cr–Sn alloys. | 10.1016-j.msea.2020.140628-6-a_colorcut_cluster_7 | #ce08f8 | -500°C | Cu-Cr-Sn | wt.% | 99.56 | - | - | - | - | - | 0.24 | - | - | - | - | - | - | - | - | - | 0.2 | - | - | - | - | one-step aging | 960 | 6 | - | 960 | 1 | 80% | 500 | 3.94 | - | - | - | - | - | - | - | 123.24 | hardness | HV | 0.9002858
10.1016/j.msea.2020.140628 | Effect of Cr and Sn additions on microstructure, mechanical-electrical properties and softening resistance of Cu-Cr-Sn alloy | Li, Jiazhi; Ding, Hua; Li, Baomian; Gao, Weilin; Bai, Jie; Sha, Gang | Materials Science and Engineering A-Structural Materials Properties Microstructure and Processing | 2021 | 10.1016-j.msea.2020.140628-6-a | Schematic illustration of routes for Cu–Cr–Sn alloys. | 10.1016-j.msea.2020.140628-6-a_colorcut_cluster_7 | #ce08f8 | -500°C | Cu-Cr-Sn | wt.% | 99.56 | - | - | - | - | - | 0.24 | - | - | - | - | - | - | - | - | - | 0.2 | - | - | - | - | one-step aging | 960 | 6 | - | 960 | 1 | 80% | 500 | 5.9 | - | - | - | - | - | - | - | 106.47 | hardness | HV | 0.9002858
10.1016/j.msea.2020.140628 | Effect of Cr and Sn additions on microstructure, mechanical-electrical properties and softening resistance of Cu-Cr-Sn alloy | Li, Jiazhi; Ding, Hua; Li, Baomian; Gao, Weilin; Bai, Jie; Sha, Gang | Materials Science and Engineering A-Structural Materials Properties Microstructure and Processing | 2021 | 10.1016-j.msea.2020.140628-6-b | Schematic illustration of routes for Cu–Cr–Sn alloys. | 10.1016-j.msea.2020.140628-6-b_colorcut_cluster_2 | #040404 | —350°C | Cu-Cr-Sn | wt.% | 99.56 | - | - | - | - | - | 0.24 | - | - | - | - | - | - | - | - | - | 0.2 | - | - | - | - | one-step aging | 960 | 6 | - | 960 | 1 | 80% | 350 | 0.95 | - | - | - | - | - | - | - | 50.83 | conductivity | %IACS | 0.9002858
10.1016/j.msea.2020.140628 | Effect of Cr and Sn additions on microstructure, mechanical-electrical properties and softening resistance of Cu-Cr-Sn alloy | Li, Jiazhi; Ding, Hua; Li, Baomian; Gao, Weilin; Bai, Jie; Sha, Gang | Materials Science and Engineering A-Structural Materials Properties Microstructure and Processing | 2021 | 10.1016-j.msea.2020.140628-6-b | Schematic illustration of routes for Cu–Cr–Sn alloys. | 10.1016-j.msea.2020.140628-6-b_colorcut_cluster_2 | #040404 | —350°C | Cu-Cr-Sn | wt.% | 99.56 | - | - | - | - | - | 0.24 | - | - | - | - | - | - | - | - | - | 0.2 | - | - | - | - | one-step aging | 960 | 6 | - | 960 | 1 | 80% | 350 | 1.94 | - | - | - | - | - | - | - | 53.67 | conductivity | %IACS | 0.9002858
10.1016/j.msea.2020.140628 | Effect of Cr and Sn additions on microstructure, mechanical-electrical properties and softening resistance of Cu-Cr-Sn alloy | Li, Jiazhi; Ding, Hua; Li, Baomian; Gao, Weilin; Bai, Jie; Sha, Gang | Materials Science and Engineering A-Structural Materials Properties Microstructure and Processing | 2021 | 10.1016-j.msea.2020.140628-6-b | Schematic illustration of routes for Cu–Cr–Sn alloys. | 10.1016-j.msea.2020.140628-6-b_colorcut_cluster_2 | #040404 | —350°C | Cu-Cr-Sn | wt.% | 99.56 | - | - | - | - | - | 0.24 | - | - | - | - | - | - | - | - | - | 0.2 | - | - | - | - | one-step aging | 960 | 6 | - | 960 | 1 | 80% | 350 | 3.9 | - | - | - | - | - | - | - | 59.36 | conductivity | %IACS | 0.9002858
10.1016/j.msea.2020.140628 | Effect of Cr and Sn additions on microstructure, mechanical-electrical properties and softening resistance of Cu-Cr-Sn alloy | Li, Jiazhi; Ding, Hua; Li, Baomian; Gao, Weilin; Bai, Jie; Sha, Gang | Materials Science and Engineering A-Structural Materials Properties Microstructure and Processing | 2021 | 10.1016-j.msea.2020.140628-6-b | Schematic illustration of routes for Cu–Cr–Sn alloys. | 10.1016-j.msea.2020.140628-6-b_colorcut_cluster_2 | #040404 | —350°C | Cu-Cr-Sn | wt.% | 99.56 | - | - | - | - | - | 0.24 | - | - | - | - | - | - | - | - | - | 0.2 | - | - | - | - | one-step aging | 960 | 6 | - | 960 | 1 | 80% | 350 | 5.87 | - | - | - | - | - | - | - | 63.69 | conductivity | %IACS | 0.9002858
10.1016/j.msea.2020.140628 | Effect of Cr and Sn additions on microstructure, mechanical-electrical properties and softening resistance of Cu-Cr-Sn alloy | Li, Jiazhi; Ding, Hua; Li, Baomian; Gao, Weilin; Bai, Jie; Sha, Gang | Materials Science and Engineering A-Structural Materials Properties Microstructure and Processing | 2021 | 10.1016-j.msea.2020.140628-6-b | Schematic illustration of routes for Cu–Cr–Sn alloys. | 10.1016-j.msea.2020.140628-6-b_colorcut_cluster_4 | #cd09f9 | —500°C | Cu-Cr-Sn | wt.% | 99.56 | - | - | - | - | - | 0.24 | - | - | - | - | - | - | - | - | - | 0.2 | - | - | - | - | one-step aging | 960 | 6 | - | 960 | 1 | 80% | 500 | 0.04 | - | - | - | - | - | - | - | 50.58 | conductivity | %IACS | 0.9002858
10.1016/j.msea.2020.140628 | Effect of Cr and Sn additions on microstructure, mechanical-electrical properties and softening resistance of Cu-Cr-Sn alloy | Li, Jiazhi; Ding, Hua; Li, Baomian; Gao, Weilin; Bai, Jie; Sha, Gang | Materials Science and Engineering A-Structural Materials Properties Microstructure and Processing | 2021 | 10.1016-j.msea.2020.140628-6-b | Schematic illustration of routes for Cu–Cr–Sn alloys. | 10.1016-j.msea.2020.140628-6-b_colorcut_cluster_4 | #cd09f9 | —500°C | Cu-Cr-Sn | wt.% | 99.56 | - | - | - | - | - | 0.24 | - | - | - | - | - | - | - | - | - | 0.2 | - | - | - | - | one-step aging | 960 | 6 | - | 960 | 1 | 80% | 500 | 0.82 | - | - | - | - | - | - | - | 74.92 | conductivity | %IACS | 0.9002858
10.1016/j.msea.2020.140628 | Effect of Cr and Sn additions on microstructure, mechanical-electrical properties and softening resistance of Cu-Cr-Sn alloy | Li, Jiazhi; Ding, Hua; Li, Baomian; Gao, Weilin; Bai, Jie; Sha, Gang | Materials Science and Engineering A-Structural Materials Properties Microstructure and Processing | 2021 | 10.1016-j.msea.2020.140628-6-b | Schematic illustration of routes for Cu–Cr–Sn alloys. | 10.1016-j.msea.2020.140628-6-b_colorcut_cluster_4 | #cd09f9 | —500°C | Cu-Cr-Sn | wt.% | 99.56 | - | - | - | - | - | 0.24 | - | - | - | - | - | - | - | - | - | 0.2 | - | - | - | - | one-step aging | 960 | 6 | - | 960 | 1 | 80% | 500 | 1.94 | - | - | - | - | - | - | - | 81.08 | conductivity | %IACS | 0.9002858
10.1016/j.msea.2020.140628 | Effect of Cr and Sn additions on microstructure, mechanical-electrical properties and softening resistance of Cu-Cr-Sn alloy | Li, Jiazhi; Ding, Hua; Li, Baomian; Gao, Weilin; Bai, Jie; Sha, Gang | Materials Science and Engineering A-Structural Materials Properties Microstructure and Processing | 2021 | 10.1016-j.msea.2020.140628-6-b | Schematic illustration of routes for Cu–Cr–Sn alloys. | 10.1016-j.msea.2020.140628-6-b_colorcut_cluster_4 | #cd09f9 | —500°C | Cu-Cr-Sn | wt.% | 99.56 | - | - | - | - | - | 0.24 | - | - | - | - | - | - | - | - | - | 0.2 | - | - | - | - | one-step aging | 960 | 6 | - | 960 | 1 | 80% | 500 | 3.92 | - | - | - | - | - | - | - | 82.17 | conductivity | %IACS | 0.9002858
10.1016/j.msea.2020.140628 | Effect of Cr and Sn additions on microstructure, mechanical-electrical properties and softening resistance of Cu-Cr-Sn alloy | Li, Jiazhi; Ding, Hua; Li, Baomian; Gao, Weilin; Bai, Jie; Sha, Gang | Materials Science and Engineering A-Structural Materials Properties Microstructure and Processing | 2021 | 10.1016-j.msea.2020.140628-6-b | Schematic illustration of routes for Cu–Cr–Sn alloys. | 10.1016-j.msea.2020.140628-6-b_colorcut_cluster_4 | #cd09f9 | —500°C | Cu-Cr-Sn | wt.% | 99.56 | - | - | - | - | - | 0.24 | - | - | - | - | - | - | - | - | - | 0.2 | - | - | - | - | one-step aging | 960 | 6 | - | 960 | 1 | 80% | 500 | 5.88 | - | - | - | - | - | - | - | 83.14 | conductivity | %IACS | 0.9002858
10.1016/j.msea.2020.140628 | Effect of Cr and Sn additions on microstructure, mechanical-electrical properties and softening resistance of Cu-Cr-Sn alloy | Li, Jiazhi; Ding, Hua; Li, Baomian; Gao, Weilin; Bai, Jie; Sha, Gang | Materials Science and Engineering A-Structural Materials Properties Microstructure and Processing | 2021 | 10.1016-j.msea.2020.140628-6-b | Schematic illustration of routes for Cu–Cr–Sn alloys. | 10.1016-j.msea.2020.140628-6-b_colorcut_cluster_5 | #2a0af7 | —450°C | Cu-Cr-Sn | wt.% | 99.56 | - | - | - | - | - | 0.24 | - | - | - | - | - | - | - | - | - | 0.2 | - | - | - | - | one-step aging | 960 | 6 | - | 960 | 1 | 80% | 450 | 0.65 | - | - | - | - | - | - | - | 68.94 | conductivity | %IACS | 0.9002858
10.1016/j.msea.2020.140628 | Effect of Cr and Sn additions on microstructure, mechanical-electrical properties and softening resistance of Cu-Cr-Sn alloy | Li, Jiazhi; Ding, Hua; Li, Baomian; Gao, Weilin; Bai, Jie; Sha, Gang | Materials Science and Engineering A-Structural Materials Properties Microstructure and Processing | 2021 | 10.1016-j.msea.2020.140628-6-b | Schematic illustration of routes for Cu–Cr–Sn alloys. | 10.1016-j.msea.2020.140628-6-b_colorcut_cluster_5 | #2a0af7 | —450°C | Cu-Cr-Sn | wt.% | 99.56 | - | - | - | - | - | 0.24 | - | - | - | - | - | - | - | - | - | 0.2 | - | - | - | - | one-step aging | 960 | 6 | - | 960 | 1 | 80% | 450 | 1.94 | - | - | - | - | - | - | - | 79.36 | conductivity | %IACS | 0.9002858
10.1016/j.msea.2020.140628 | Effect of Cr and Sn additions on microstructure, mechanical-electrical properties and softening resistance of Cu-Cr-Sn alloy | Li, Jiazhi; Ding, Hua; Li, Baomian; Gao, Weilin; Bai, Jie; Sha, Gang | Materials Science and Engineering A-Structural Materials Properties Microstructure and Processing | 2021 | 10.1016-j.msea.2020.140628-6-b | Schematic illustration of routes for Cu–Cr–Sn alloys. | 10.1016-j.msea.2020.140628-6-b_colorcut_cluster_5 | #2a0af7 | —450°C | Cu-Cr-Sn | wt.% | 99.56 | - | - | - | - | - | 0.24 | - | - | - | - | - | - | - | - | - | 0.2 | - | - | - | - | one-step aging | 960 | 6 | - | 960 | 1 | 80% | 450 | 3.91 | - | - | - | - | - | - | - | 80.47 | conductivity | %IACS | 0.9002858
10.1016/j.msea.2020.140628 | Effect of Cr and Sn additions on microstructure, mechanical-electrical properties and softening resistance of Cu-Cr-Sn alloy | Li, Jiazhi; Ding, Hua; Li, Baomian; Gao, Weilin; Bai, Jie; Sha, Gang | Materials Science and Engineering A-Structural Materials Properties Microstructure and Processing | 2021 | 10.1016-j.msea.2020.140628-6-b | Schematic illustration of routes for Cu–Cr–Sn alloys. | 10.1016-j.msea.2020.140628-6-b_colorcut_cluster_5 | #2a0af7 | —450°C | Cu-Cr-Sn | wt.% | 99.56 | - | - | - | - | - | 0.24 | - | - | - | - | - | - | - | - | - | 0.2 | - | - | - | - | one-step aging | 960 | 6 | - | 960 | 1 | 80% | 450 | 5.88 | - | - | - | - | - | - | - | 81.53 | conductivity | %IACS | 0.9002858
10.1016/j.msea.2020.140628 | Effect of Cr and Sn additions on microstructure, mechanical-electrical properties and softening resistance of Cu-Cr-Sn alloy | Li, Jiazhi; Ding, Hua; Li, Baomian; Gao, Weilin; Bai, Jie; Sha, Gang | Materials Science and Engineering A-Structural Materials Properties Microstructure and Processing | 2021 | 10.1016-j.msea.2020.140628-6-b | Schematic illustration of routes for Cu–Cr–Sn alloys. | 10.1016-j.msea.2020.140628-6-b_colorcut_cluster_7 | #c81518 | 400°C | Cu-Cr-Sn | wt.% | 99.56 | - | - | - | - | - | 0.24 | - | - | - | - | - | - | - | - | - | 0.2 | - | - | - | - | one-step aging | 960 | 6 | - | 960 | 1 | 80% | 400 | 0.52 | - | - | - | - | - | - | - | 60.75 | conductivity | %IACS | 0.9002858
10.1016/j.msea.2020.140628 | Effect of Cr and Sn additions on microstructure, mechanical-electrical properties and softening resistance of Cu-Cr-Sn alloy | Li, Jiazhi; Ding, Hua; Li, Baomian; Gao, Weilin; Bai, Jie; Sha, Gang | Materials Science and Engineering A-Structural Materials Properties Microstructure and Processing | 2021 | 10.1016-j.msea.2020.140628-6-b | Schematic illustration of routes for Cu–Cr–Sn alloys. | 10.1016-j.msea.2020.140628-6-b_colorcut_cluster_7 | #c81518 | 400°C | Cu-Cr-Sn | wt.% | 99.56 | - | - | - | - | - | 0.24 | - | - | - | - | - | - | - | - | - | 0.2 | - | - | - | - | one-step aging | 960 | 6 | - | 960 | 1 | 80% | 400 | 1.93 | - | - | - | - | - | - | - | 76.33 | conductivity | %IACS | 0.9002858
10.1016/j.msea.2020.140628 | Effect of Cr and Sn additions on microstructure, mechanical-electrical properties and softening resistance of Cu-Cr-Sn alloy | Li, Jiazhi; Ding, Hua; Li, Baomian; Gao, Weilin; Bai, Jie; Sha, Gang | Materials Science and Engineering A-Structural Materials Properties Microstructure and Processing | 2021 | 10.1016-j.msea.2020.140628-6-b | Schematic illustration of routes for Cu–Cr–Sn alloys. | 10.1016-j.msea.2020.140628-6-b_colorcut_cluster_7 | #c81518 | 400°C | Cu-Cr-Sn | wt.% | 99.56 | - | - | - | - | - | 0.24 | - | - | - | - | - | - | - | - | - | 0.2 | - | - | - | - | one-step aging | 960 | 6 | - | 960 | 1 | 80% | 400 | 3.9 | - | - | - | - | - | - | - | 78.25 | conductivity | %IACS | 0.9002858
10.1016/j.msea.2020.140628 | Effect of Cr and Sn additions on microstructure, mechanical-electrical properties and softening resistance of Cu-Cr-Sn alloy | Li, Jiazhi; Ding, Hua; Li, Baomian; Gao, Weilin; Bai, Jie; Sha, Gang | Materials Science and Engineering A-Structural Materials Properties Microstructure and Processing | 2021 | 10.1016-j.msea.2020.140628-6-b | Schematic illustration of routes for Cu–Cr–Sn alloys. | 10.1016-j.msea.2020.140628-6-b_colorcut_cluster_7 | #c81518 | 400°C | Cu-Cr-Sn | wt.% | 99.56 | - | - | - | - | - | 0.24 | - | - | - | - | - | - | - | - | - | 0.2 | - | - | - | - | one-step aging | 960 | 6 | - | 960 | 1 | 80% | 400 | 5.88 | - | - | - | - | - | - | - | 79.72 | conductivity | %IACS | 0.9002858
10.1016/j.msea.2020.140628 | Effect of Cr and Sn additions on microstructure, mechanical-electrical properties and softening resistance of Cu-Cr-Sn alloy | Li, Jiazhi; Ding, Hua; Li, Baomian; Gao, Weilin; Bai, Jie; Sha, Gang | Materials Science and Engineering A-Structural Materials Properties Microstructure and Processing | 2021 | 10.1016-j.msea.2020.140628-6-c | Schematic illustration of routes for Cu–Cr–Sn alloys. | 10.1016-j.msea.2020.140628-6-c_colorcut_cluster_1 | #070607 | -350°C | Cu-Cr-Sn | wt.% | 99.18 | - | - | - | - | - | 0.22 | - | - | - | - | - | - | - | - | - | 0.6 | - | - | - | - | one-step aging | 960 | 6 | - | 960 | 1 | 80% | 350 | 0 | - | - | - | - | - | - | - | 164.7 | hardness | HV | 0.9002858
10.1016/j.msea.2020.140628 | Effect of Cr and Sn additions on microstructure, mechanical-electrical properties and softening resistance of Cu-Cr-Sn alloy | Li, Jiazhi; Ding, Hua; Li, Baomian; Gao, Weilin; Bai, Jie; Sha, Gang | Materials Science and Engineering A-Structural Materials Properties Microstructure and Processing | 2021 | 10.1016-j.msea.2020.140628-6-c | Schematic illustration of routes for Cu–Cr–Sn alloys. | 10.1016-j.msea.2020.140628-6-c_colorcut_cluster_1 | #070607 | -350°C | Cu-Cr-Sn | wt.% | 99.18 | - | - | - | - | - | 0.22 | - | - | - | - | - | - | - | - | - | 0.6 | - | - | - | - | one-step aging | 960 | 6 | - | 960 | 1 | 80% | 350 | 0.99 | - | - | - | - | - | - | - | 166.72 | hardness | HV | 0.9002858
10.1016/j.msea.2020.140628 | Effect of Cr and Sn additions on microstructure, mechanical-electrical properties and softening resistance of Cu-Cr-Sn alloy | Li, Jiazhi; Ding, Hua; Li, Baomian; Gao, Weilin; Bai, Jie; Sha, Gang | Materials Science and Engineering A-Structural Materials Properties Microstructure and Processing | 2021 | 10.1016-j.msea.2020.140628-6-c | Schematic illustration of routes for Cu–Cr–Sn alloys. | 10.1016-j.msea.2020.140628-6-c_colorcut_cluster_1 | #070607 | -350°C | Cu-Cr-Sn | wt.% | 99.18 | - | - | - | - | - | 0.22 | - | - | - | - | - | - | - | - | - | 0.6 | - | - | - | - | one-step aging | 960 | 6 | - | 960 | 1 | 80% | 350 | 1.97 | - | - | - | - | - | - | - | 170.9 | hardness | HV | 0.9002858
10.1016/j.msea.2020.140628 | Effect of Cr and Sn additions on microstructure, mechanical-electrical properties and softening resistance of Cu-Cr-Sn alloy | Li, Jiazhi; Ding, Hua; Li, Baomian; Gao, Weilin; Bai, Jie; Sha, Gang | Materials Science and Engineering A-Structural Materials Properties Microstructure and Processing | 2021 | 10.1016-j.msea.2020.140628-6-c | Schematic illustration of routes for Cu–Cr–Sn alloys. | 10.1016-j.msea.2020.140628-6-c_colorcut_cluster_1 | #070607 | -350°C | Cu-Cr-Sn | wt.% | 99.18 | - | - | - | - | - | 0.22 | - | - | - | - | - | - | - | - | - | 0.6 | - | - | - | - | one-step aging | 960 | 6 | - | 960 | 1 | 80% | 350 | 3.93 | - | - | - | - | - | - | - | 178.28 | hardness | HV | 0.9002858
10.1016/j.msea.2020.140628 | Effect of Cr and Sn additions on microstructure, mechanical-electrical properties and softening resistance of Cu-Cr-Sn alloy | Li, Jiazhi; Ding, Hua; Li, Baomian; Gao, Weilin; Bai, Jie; Sha, Gang | Materials Science and Engineering A-Structural Materials Properties Microstructure and Processing | 2021 | 10.1016-j.msea.2020.140628-6-c | Schematic illustration of routes for Cu–Cr–Sn alloys. | 10.1016-j.msea.2020.140628-6-c_colorcut_cluster_4 | #c81517 | 400°C | Cu-Cr-Sn | wt.% | 99.18 | - | - | - | - | - | 0.22 | - | - | - | - | - | - | - | - | - | 0.6 | - | - | - | - | one-step aging | 960 | 6 | - | 960 | 1 | 80% | 400 | 0.98 | - | - | - | - | - | - | - | 174.33 | hardness | HV | 0.9002858
10.1016/j.msea.2020.140628 | Effect of Cr and Sn additions on microstructure, mechanical-electrical properties and softening resistance of Cu-Cr-Sn alloy | Li, Jiazhi; Ding, Hua; Li, Baomian; Gao, Weilin; Bai, Jie; Sha, Gang | Materials Science and Engineering A-Structural Materials Properties Microstructure and Processing | 2021 | 10.1016-j.msea.2020.140628-6-c | Schematic illustration of routes for Cu–Cr–Sn alloys. | 10.1016-j.msea.2020.140628-6-c_colorcut_cluster_4 | #c81517 | 400°C | Cu-Cr-Sn | wt.% | 99.18 | - | - | - | - | - | 0.22 | - | - | - | - | - | - | - | - | - | 0.6 | - | - | - | - | one-step aging | 960 | 6 | - | 960 | 1 | 80% | 400 | 1.95 | - | - | - | - | - | - | - | 183.36 | hardness | HV | 0.9002858
10.1016/j.msea.2020.140628 | Effect of Cr and Sn additions on microstructure, mechanical-electrical properties and softening resistance of Cu-Cr-Sn alloy | Li, Jiazhi; Ding, Hua; Li, Baomian; Gao, Weilin; Bai, Jie; Sha, Gang | Materials Science and Engineering A-Structural Materials Properties Microstructure and Processing | 2021 | 10.1016-j.msea.2020.140628-6-c | Schematic illustration of routes for Cu–Cr–Sn alloys. | 10.1016-j.msea.2020.140628-6-c_colorcut_cluster_4 | #c81517 | 400°C | Cu-Cr-Sn | wt.% | 99.18 | - | - | - | - | - | 0.22 | - | - | - | - | - | - | - | - | - | 0.6 | - | - | - | - | one-step aging | 960 | 6 | - | 960 | 1 | 80% | 400 | 3.92 | - | - | - | - | - | - | - | 171.19 | hardness | HV | 0.9002858
10.1016/j.msea.2020.140628 | Effect of Cr and Sn additions on microstructure, mechanical-electrical properties and softening resistance of Cu-Cr-Sn alloy | Li, Jiazhi; Ding, Hua; Li, Baomian; Gao, Weilin; Bai, Jie; Sha, Gang | Materials Science and Engineering A-Structural Materials Properties Microstructure and Processing | 2021 | 10.1016-j.msea.2020.140628-6-c | Schematic illustration of routes for Cu–Cr–Sn alloys. | 10.1016-j.msea.2020.140628-6-c_colorcut_cluster_6 | #2207f4 | 450°C | Cu-Cr-Sn | wt.% | 99.18 | - | - | - | - | - | 0.22 | - | - | - | - | - | - | - | - | - | 0.6 | - | - | - | - | one-step aging | 960 | 6 | - | 960 | 1 | 80% | 450 | 0.06 | - | - | - | - | - | - | - | 165.45 | hardness | HV | 0.9002858
10.1016/j.msea.2020.140628 | Effect of Cr and Sn additions on microstructure, mechanical-electrical properties and softening resistance of Cu-Cr-Sn alloy | Li, Jiazhi; Ding, Hua; Li, Baomian; Gao, Weilin; Bai, Jie; Sha, Gang | Materials Science and Engineering A-Structural Materials Properties Microstructure and Processing | 2021 | 10.1016-j.msea.2020.140628-6-c | Schematic illustration of routes for Cu–Cr–Sn alloys. | 10.1016-j.msea.2020.140628-6-c_colorcut_cluster_6 | #2207f4 | 450°C | Cu-Cr-Sn | wt.% | 99.18 | - | - | - | - | - | 0.22 | - | - | - | - | - | - | - | - | - | 0.6 | - | - | - | - | one-step aging | 960 | 6 | - | 960 | 1 | 80% | 450 | 0.97 | - | - | - | - | - | - | - | 169.78 | hardness | HV | 0.9002858
10.1016/j.msea.2020.140628 | Effect of Cr and Sn additions on microstructure, mechanical-electrical properties and softening resistance of Cu-Cr-Sn alloy | Li, Jiazhi; Ding, Hua; Li, Baomian; Gao, Weilin; Bai, Jie; Sha, Gang | Materials Science and Engineering A-Structural Materials Properties Microstructure and Processing | 2021 | 10.1016-j.msea.2020.140628-6-c | Schematic illustration of routes for Cu–Cr–Sn alloys. | 10.1016-j.msea.2020.140628-6-c_colorcut_cluster_6 | #2207f4 | 450°C | Cu-Cr-Sn | wt.% | 99.18 | - | - | - | - | - | 0.22 | - | - | - | - | - | - | - | - | - | 0.6 | - | - | - | - | one-step aging | 960 | 6 | - | 960 | 1 | 80% | 450 | 1.95 | - | - | - | - | - | - | - | 160.97 | hardness | HV | 0.9002858
10.1016/j.msea.2020.140628 | Effect of Cr and Sn additions on microstructure, mechanical-electrical properties and softening resistance of Cu-Cr-Sn alloy | Li, Jiazhi; Ding, Hua; Li, Baomian; Gao, Weilin; Bai, Jie; Sha, Gang | Materials Science and Engineering A-Structural Materials Properties Microstructure and Processing | 2021 | 10.1016-j.msea.2020.140628-6-c | Schematic illustration of routes for Cu–Cr–Sn alloys. | 10.1016-j.msea.2020.140628-6-c_colorcut_cluster_6 | #2207f4 | 450°C | Cu-Cr-Sn | wt.% | 99.18 | - | - | - | - | - | 0.22 | - | - | - | - | - | - | - | - | - | 0.6 | - | - | - | - | one-step aging | 960 | 6 | - | 960 | 1 | 80% | 450 | 3.91 | - | - | - | - | - | - | - | 150.6 | hardness | HV | 0.9002858
10.1016/j.msea.2020.140628 | Effect of Cr and Sn additions on microstructure, mechanical-electrical properties and softening resistance of Cu-Cr-Sn alloy | Li, Jiazhi; Ding, Hua; Li, Baomian; Gao, Weilin; Bai, Jie; Sha, Gang | Materials Science and Engineering A-Structural Materials Properties Microstructure and Processing | 2021 | 10.1016-j.msea.2020.140628-6-c | Schematic illustration of routes for Cu–Cr–Sn alloys. | 10.1016-j.msea.2020.140628-6-c_colorcut_cluster_7 | #cf09f9 | 500°C | Cu-Cr-Sn | wt.% | 99.18 | - | - | - | - | - | 0.22 | - | - | - | - | - | - | - | - | - | 0.6 | - | - | - | - | one-step aging | 960 | 6 | - | 960 | 1 | 80% | 500 | 0.08 | - | - | - | - | - | - | - | 162.24 | hardness | HV | 0.9002858
10.1016/j.msea.2020.140628 | Effect of Cr and Sn additions on microstructure, mechanical-electrical properties and softening resistance of Cu-Cr-Sn alloy | Li, Jiazhi; Ding, Hua; Li, Baomian; Gao, Weilin; Bai, Jie; Sha, Gang | Materials Science and Engineering A-Structural Materials Properties Microstructure and Processing | 2021 | 10.1016-j.msea.2020.140628-6-c | Schematic illustration of routes for Cu–Cr–Sn alloys. | 10.1016-j.msea.2020.140628-6-c_colorcut_cluster_7 | #cf09f9 | 500°C | Cu-Cr-Sn | wt.% | 99.18 | - | - | - | - | - | 0.22 | - | - | - | - | - | - | - | - | - | 0.6 | - | - | - | - | one-step aging | 960 | 6 | - | 960 | 1 | 80% | 500 | 0.49 | - | - | - | - | - | - | - | 146.49 | hardness | HV | 0.9002858
10.1016/j.msea.2020.140628 | Effect of Cr and Sn additions on microstructure, mechanical-electrical properties and softening resistance of Cu-Cr-Sn alloy | Li, Jiazhi; Ding, Hua; Li, Baomian; Gao, Weilin; Bai, Jie; Sha, Gang | Materials Science and Engineering A-Structural Materials Properties Microstructure and Processing | 2021 | 10.1016-j.msea.2020.140628-6-c | Schematic illustration of routes for Cu–Cr–Sn alloys. | 10.1016-j.msea.2020.140628-6-c_colorcut_cluster_7 | #cf09f9 | 500°C | Cu-Cr-Sn | wt.% | 99.18 | - | - | - | - | - | 0.22 | - | - | - | - | - | - | - | - | - | 0.6 | - | - | - | - | one-step aging | 960 | 6 | - | 960 | 1 | 80% | 500 | 0.69 | - | - | - | - | - | - | - | 138.58 | hardness | HV | 0.9002858
10.1016/j.msea.2020.140628 | Effect of Cr and Sn additions on microstructure, mechanical-electrical properties and softening resistance of Cu-Cr-Sn alloy | Li, Jiazhi; Ding, Hua; Li, Baomian; Gao, Weilin; Bai, Jie; Sha, Gang | Materials Science and Engineering A-Structural Materials Properties Microstructure and Processing | 2021 | 10.1016-j.msea.2020.140628-6-c | Schematic illustration of routes for Cu–Cr–Sn alloys. | 10.1016-j.msea.2020.140628-6-c_colorcut_cluster_7 | #cf09f9 | 500°C | Cu-Cr-Sn | wt.% | 99.18 | - | - | - | - | - | 0.22 | - | - | - | - | - | - | - | - | - | 0.6 | - | - | - | - | one-step aging | 960 | 6 | - | 960 | 1 | 80% | 500 | 0.96 | - | - | - | - | - | - | - | 129.7 | hardness | HV | 0.9002858
10.1016/j.msea.2020.140628 | Effect of Cr and Sn additions on microstructure, mechanical-electrical properties and softening resistance of Cu-Cr-Sn alloy | Li, Jiazhi; Ding, Hua; Li, Baomian; Gao, Weilin; Bai, Jie; Sha, Gang | Materials Science and Engineering A-Structural Materials Properties Microstructure and Processing | 2021 | 10.1016-j.msea.2020.140628-6-c | Schematic illustration of routes for Cu–Cr–Sn alloys. | 10.1016-j.msea.2020.140628-6-c_colorcut_cluster_7 | #cf09f9 | 500°C | Cu-Cr-Sn | wt.% | 99.18 | - | - | - | - | - | 0.22 | - | - | - | - | - | - | - | - | - | 0.6 | - | - | - | - | one-step aging | 960 | 6 | - | 960 | 1 | 80% | 500 | 1.98 | - | - | - | - | - | - | - | 120.82 | hardness | HV | 0.9002858
10.1016/j.msea.2020.140628 | Effect of Cr and Sn additions on microstructure, mechanical-electrical properties and softening resistance of Cu-Cr-Sn alloy | Li, Jiazhi; Ding, Hua; Li, Baomian; Gao, Weilin; Bai, Jie; Sha, Gang | Materials Science and Engineering A-Structural Materials Properties Microstructure and Processing | 2021 | 10.1016-j.msea.2020.140628-6-c | Schematic illustration of routes for Cu–Cr–Sn alloys. | 10.1016-j.msea.2020.140628-6-c_colorcut_cluster_7 | #cf09f9 | 500°C | Cu-Cr-Sn | wt.% | 99.18 | - | - | - | - | - | 0.22 | - | - | - | - | - | - | - | - | - | 0.6 | - | - | - | - | one-step aging | 960 | 6 | - | 960 | 1 | 80% | 500 | 3.92 | - | - | - | - | - | - | - | 113.13 | hardness | HV | 0.9002858
10.1016/j.msea.2020.140628 | Effect of Cr and Sn additions on microstructure, mechanical-electrical properties and softening resistance of Cu-Cr-Sn alloy | Li, Jiazhi; Ding, Hua; Li, Baomian; Gao, Weilin; Bai, Jie; Sha, Gang | Materials Science and Engineering A-Structural Materials Properties Microstructure and Processing | 2021 | 10.1016-j.msea.2020.140628-6-d | Schematic illustration of routes for Cu–Cr–Sn alloys. | 10.1016-j.msea.2020.140628-6-d_colorcut_cluster_2 | #060506 | 350°C | Cu-Cr-Sn | wt.% | 99.18 | - | - | - | - | - | 0.22 | - | - | - | - | - | - | - | - | - | 0.6 | - | - | - | - | one-step aging | 960 | 6 | - | 960 | 1 | 80% | 350 | 0.19 | - | - | - | - | - | - | - | 41.88 | conductivity | %IACS | 0.9002858
10.1016/j.msea.2020.140628 | Effect of Cr and Sn additions on microstructure, mechanical-electrical properties and softening resistance of Cu-Cr-Sn alloy | Li, Jiazhi; Ding, Hua; Li, Baomian; Gao, Weilin; Bai, Jie; Sha, Gang | Materials Science and Engineering A-Structural Materials Properties Microstructure and Processing | 2021 | 10.1016-j.msea.2020.140628-6-d | Schematic illustration of routes for Cu–Cr–Sn alloys. | 10.1016-j.msea.2020.140628-6-d_colorcut_cluster_2 | #060506 | 350°C | Cu-Cr-Sn | wt.% | 99.18 | - | - | - | - | - | 0.22 | - | - | - | - | - | - | - | - | - | 0.6 | - | - | - | - | one-step aging | 960 | 6 | - | 960 | 1 | 80% | 350 | 0.98 | - | - | - | - | - | - | - | 44.77 | conductivity | %IACS | 0.9002858
10.1016/j.msea.2020.140628 | Effect of Cr and Sn additions on microstructure, mechanical-electrical properties and softening resistance of Cu-Cr-Sn alloy | Li, Jiazhi; Ding, Hua; Li, Baomian; Gao, Weilin; Bai, Jie; Sha, Gang | Materials Science and Engineering A-Structural Materials Properties Microstructure and Processing | 2021 | 10.1016-j.msea.2020.140628-6-d | Schematic illustration of routes for Cu–Cr–Sn alloys. | 10.1016-j.msea.2020.140628-6-d_colorcut_cluster_2 | #060506 | 350°C | Cu-Cr-Sn | wt.% | 99.18 | - | - | - | - | - | 0.22 | - | - | - | - | - | - | - | - | - | 0.6 | - | - | - | - | one-step aging | 960 | 6 | - | 960 | 1 | 80% | 350 | 1.96 | - | - | - | - | - | - | - | 47.42 | conductivity | %IACS | 0.9002858
10.1016/j.msea.2020.140628 | Effect of Cr and Sn additions on microstructure, mechanical-electrical properties and softening resistance of Cu-Cr-Sn alloy | Li, Jiazhi; Ding, Hua; Li, Baomian; Gao, Weilin; Bai, Jie; Sha, Gang | Materials Science and Engineering A-Structural Materials Properties Microstructure and Processing | 2021 | 10.1016-j.msea.2020.140628-6-d | Schematic illustration of routes for Cu–Cr–Sn alloys. | 10.1016-j.msea.2020.140628-6-d_colorcut_cluster_2 | #060506 | 350°C | Cu-Cr-Sn | wt.% | 99.18 | - | - | - | - | - | 0.22 | - | - | - | - | - | - | - | - | - | 0.6 | - | - | - | - | one-step aging | 960 | 6 | - | 960 | 1 | 80% | 350 | 3.91 | - | - | - | - | - | - | - | 52.07 | conductivity | %IACS | 0.9002858
10.1016/j.msea.2020.140628 | Effect of Cr and Sn additions on microstructure, mechanical-electrical properties and softening resistance of Cu-Cr-Sn alloy | Li, Jiazhi; Ding, Hua; Li, Baomian; Gao, Weilin; Bai, Jie; Sha, Gang | Materials Science and Engineering A-Structural Materials Properties Microstructure and Processing | 2021 | 10.1016-j.msea.2020.140628-6-d | Schematic illustration of routes for Cu–Cr–Sn alloys. | 10.1016-j.msea.2020.140628-6-d_colorcut_cluster_2 | #060506 | 350°C | Cu-Cr-Sn | wt.% | 99.18 | - | - | - | - | - | 0.22 | - | - | - | - | - | - | - | - | - | 0.6 | - | - | - | - | one-step aging | 960 | 6 | - | 960 | 1 | 80% | 350 | 5.84 | - | - | - | - | - | - | - | 55.21 | conductivity | %IACS | 0.9002858
10.1016/j.msea.2020.140628 | Effect of Cr and Sn additions on microstructure, mechanical-electrical properties and softening resistance of Cu-Cr-Sn alloy | Li, Jiazhi; Ding, Hua; Li, Baomian; Gao, Weilin; Bai, Jie; Sha, Gang | Materials Science and Engineering A-Structural Materials Properties Microstructure and Processing | 2021 | 10.1016-j.msea.2020.140628-6-d | Schematic illustration of routes for Cu–Cr–Sn alloys. | 10.1016-j.msea.2020.140628-6-d_colorcut_cluster_4 | #ce09f9 | —500°C | Cu-Cr-Sn | wt.% | 99.18 | - | - | - | - | - | 0.22 | - | - | - | - | - | - | - | - | - | 0.6 | - | - | - | - | one-step aging | 960 | 6 | - | 960 | 1 | 80% | 500 | 0.02 | - | - | - | - | - | - | - | 40.93 | conductivity | %IACS | 0.9002858
10.1016/j.msea.2020.140628 | Effect of Cr and Sn additions on microstructure, mechanical-electrical properties and softening resistance of Cu-Cr-Sn alloy | Li, Jiazhi; Ding, Hua; Li, Baomian; Gao, Weilin; Bai, Jie; Sha, Gang | Materials Science and Engineering A-Structural Materials Properties Microstructure and Processing | 2021 | 10.1016-j.msea.2020.140628-6-d | Schematic illustration of routes for Cu–Cr–Sn alloys. | 10.1016-j.msea.2020.140628-6-d_colorcut_cluster_4 | #ce09f9 | —500°C | Cu-Cr-Sn | wt.% | 99.18 | - | - | - | - | - | 0.22 | - | - | - | - | - | - | - | - | - | 0.6 | - | - | - | - | one-step aging | 960 | 6 | - | 960 | 1 | 80% | 500 | 0.68 | - | - | - | - | - | - | - | 55.45 | conductivity | %IACS | 0.9002858
10.1016/j.msea.2020.140628 | Effect of Cr and Sn additions on microstructure, mechanical-electrical properties and softening resistance of Cu-Cr-Sn alloy | Li, Jiazhi; Ding, Hua; Li, Baomian; Gao, Weilin; Bai, Jie; Sha, Gang | Materials Science and Engineering A-Structural Materials Properties Microstructure and Processing | 2021 | 10.1016-j.msea.2020.140628-6-d | Schematic illustration of routes for Cu–Cr–Sn alloys. | 10.1016-j.msea.2020.140628-6-d_colorcut_cluster_4 | #ce09f9 | —500°C | Cu-Cr-Sn | wt.% | 99.18 | - | - | - | - | - | 0.22 | - | - | - | - | - | - | - | - | - | 0.6 | - | - | - | - | one-step aging | 960 | 6 | - | 960 | 1 | 80% | 500 | 1.96 | - | - | - | - | - | - | - | 63.35 | conductivity | %IACS | 0.9002858
10.1016/j.msea.2020.140628 | Effect of Cr and Sn additions on microstructure, mechanical-electrical properties and softening resistance of Cu-Cr-Sn alloy | Li, Jiazhi; Ding, Hua; Li, Baomian; Gao, Weilin; Bai, Jie; Sha, Gang | Materials Science and Engineering A-Structural Materials Properties Microstructure and Processing | 2021 | 10.1016-j.msea.2020.140628-6-d | Schematic illustration of routes for Cu–Cr–Sn alloys. | 10.1016-j.msea.2020.140628-6-d_colorcut_cluster_4 | #ce09f9 | —500°C | Cu-Cr-Sn | wt.% | 99.18 | - | - | - | - | - | 0.22 | - | - | - | - | - | - | - | - | - | 0.6 | - | - | - | - | one-step aging | 960 | 6 | - | 960 | 1 | 80% | 500 | 3.91 | - | - | - | - | - | - | - | 64.01 | conductivity | %IACS | 0.9002858
10.1016/j.msea.2020.140628 | Effect of Cr and Sn additions on microstructure, mechanical-electrical properties and softening resistance of Cu-Cr-Sn alloy | Li, Jiazhi; Ding, Hua; Li, Baomian; Gao, Weilin; Bai, Jie; Sha, Gang | Materials Science and Engineering A-Structural Materials Properties Microstructure and Processing | 2021 | 10.1016-j.msea.2020.140628-6-d | Schematic illustration of routes for Cu–Cr–Sn alloys. | 10.1016-j.msea.2020.140628-6-d_colorcut_cluster_4 | #ce09f9 | —500°C | Cu-Cr-Sn | wt.% | 99.18 | - | - | - | - | - | 0.22 | - | - | - | - | - | - | - | - | - | 0.6 | - | - | - | - | one-step aging | 960 | 6 | - | 960 | 1 | 80% | 500 | 5.87 | - | - | - | - | - | - | - | 64.61 | conductivity | %IACS | 0.9002858
10.1016/j.msea.2020.140628 | Effect of Cr and Sn additions on microstructure, mechanical-electrical properties and softening resistance of Cu-Cr-Sn alloy | Li, Jiazhi; Ding, Hua; Li, Baomian; Gao, Weilin; Bai, Jie; Sha, Gang | Materials Science and Engineering A-Structural Materials Properties Microstructure and Processing | 2021 | 10.1016-j.msea.2020.140628-6-d | Schematic illustration of routes for Cu–Cr–Sn alloys. | 10.1016-j.msea.2020.140628-6-d_colorcut_cluster_5 | #260af6 | 450°C | Cu-Cr-Sn | wt.% | 99.18 | - | - | - | - | - | 0.22 | - | - | - | - | - | - | - | - | - | 0.6 | - | - | - | - | one-step aging | 960 | 6 | - | 960 | 1 | 80% | 450 | 0.63 | - | - | - | - | - | - | - | 53.26 | conductivity | %IACS | 0.9002858
10.1016/j.msea.2020.140628 | Effect of Cr and Sn additions on microstructure, mechanical-electrical properties and softening resistance of Cu-Cr-Sn alloy | Li, Jiazhi; Ding, Hua; Li, Baomian; Gao, Weilin; Bai, Jie; Sha, Gang | Materials Science and Engineering A-Structural Materials Properties Microstructure and Processing | 2021 | 10.1016-j.msea.2020.140628-6-d | Schematic illustration of routes for Cu–Cr–Sn alloys. | 10.1016-j.msea.2020.140628-6-d_colorcut_cluster_5 | #260af6 | 450°C | Cu-Cr-Sn | wt.% | 99.18 | - | - | - | - | - | 0.22 | - | - | - | - | - | - | - | - | - | 0.6 | - | - | - | - | one-step aging | 960 | 6 | - | 960 | 1 | 80% | 450 | 1.96 | - | - | - | - | - | - | - | 62.56 | conductivity | %IACS | 0.9002858
10.1016/j.msea.2020.140628 | Effect of Cr and Sn additions on microstructure, mechanical-electrical properties and softening resistance of Cu-Cr-Sn alloy | Li, Jiazhi; Ding, Hua; Li, Baomian; Gao, Weilin; Bai, Jie; Sha, Gang | Materials Science and Engineering A-Structural Materials Properties Microstructure and Processing | 2021 | 10.1016-j.msea.2020.140628-6-d | Schematic illustration of routes for Cu–Cr–Sn alloys. | 10.1016-j.msea.2020.140628-6-d_colorcut_cluster_5 | #260af6 | 450°C | Cu-Cr-Sn | wt.% | 99.18 | - | - | - | - | - | 0.22 | - | - | - | - | - | - | - | - | - | 0.6 | - | - | - | - | one-step aging | 960 | 6 | - | 960 | 1 | 80% | 450 | 3.91 | - | - | - | - | - | - | - | 62.87 | conductivity | %IACS | 0.9002858
10.1016/j.msea.2020.140628 | Effect of Cr and Sn additions on microstructure, mechanical-electrical properties and softening resistance of Cu-Cr-Sn alloy | Li, Jiazhi; Ding, Hua; Li, Baomian; Gao, Weilin; Bai, Jie; Sha, Gang | Materials Science and Engineering A-Structural Materials Properties Microstructure and Processing | 2021 | 10.1016-j.msea.2020.140628-6-d | Schematic illustration of routes for Cu–Cr–Sn alloys. | 10.1016-j.msea.2020.140628-6-d_colorcut_cluster_5 | #260af6 | 450°C | Cu-Cr-Sn | wt.% | 99.18 | - | - | - | - | - | 0.22 | - | - | - | - | - | - | - | - | - | 0.6 | - | - | - | - | one-step aging | 960 | 6 | - | 960 | 1 | 80% | 450 | 5.87 | - | - | - | - | - | - | - | 62.69 | conductivity | %IACS | 0.9002858
10.1016/j.msea.2020.140628 | Effect of Cr and Sn additions on microstructure, mechanical-electrical properties and softening resistance of Cu-Cr-Sn alloy | Li, Jiazhi; Ding, Hua; Li, Baomian; Gao, Weilin; Bai, Jie; Sha, Gang | Materials Science and Engineering A-Structural Materials Properties Microstructure and Processing | 2021 | 10.1016-j.msea.2020.140628-6-d | Schematic illustration of routes for Cu–Cr–Sn alloys. | 10.1016-j.msea.2020.140628-6-d_colorcut_cluster_7 | #c91718 | 一400°C | Cu-Cr-Sn | wt.% | 99.18 | - | - | - | - | - | 0.22 | - | - | - | - | - | - | - | - | - | 0.6 | - | - | - | - | one-step aging | 960 | 6 | - | 960 | 1 | 80% | 400 | 0.67 | - | - | - | - | - | - | - | 52.71 | conductivity | %IACS | 0.9002858
10.1016/j.msea.2020.140628 | Effect of Cr and Sn additions on microstructure, mechanical-electrical properties and softening resistance of Cu-Cr-Sn alloy | Li, Jiazhi; Ding, Hua; Li, Baomian; Gao, Weilin; Bai, Jie; Sha, Gang | Materials Science and Engineering A-Structural Materials Properties Microstructure and Processing | 2021 | 10.1016-j.msea.2020.140628-6-d | Schematic illustration of routes for Cu–Cr–Sn alloys. | 10.1016-j.msea.2020.140628-6-d_colorcut_cluster_7 | #c91718 | 一400°C | Cu-Cr-Sn | wt.% | 99.18 | - | - | - | - | - | 0.22 | - | - | - | - | - | - | - | - | - | 0.6 | - | - | - | - | one-step aging | 960 | 6 | - | 960 | 1 | 80% | 400 | 1.95 | - | - | - | - | - | - | - | 60.6 | conductivity | %IACS | 0.9002858
10.1016/j.msea.2020.140628 | Effect of Cr and Sn additions on microstructure, mechanical-electrical properties and softening resistance of Cu-Cr-Sn alloy | Li, Jiazhi; Ding, Hua; Li, Baomian; Gao, Weilin; Bai, Jie; Sha, Gang | Materials Science and Engineering A-Structural Materials Properties Microstructure and Processing | 2021 | 10.1016-j.msea.2020.140628-6-d | Schematic illustration of routes for Cu–Cr–Sn alloys. | 10.1016-j.msea.2020.140628-6-d_colorcut_cluster_7 | #c91718 | 一400°C | Cu-Cr-Sn | wt.% | 99.18 | - | - | - | - | - | 0.22 | - | - | - | - | - | - | - | - | - | 0.6 | - | - | - | - | one-step aging | 960 | 6 | - | 960 | 1 | 80% | 400 | 3.91 | - | - | - | - | - | - | - | 61.38 | conductivity | %IACS | 0.9002858
10.1016/j.msea.2020.140628 | Effect of Cr and Sn additions on microstructure, mechanical-electrical properties and softening resistance of Cu-Cr-Sn alloy | Li, Jiazhi; Ding, Hua; Li, Baomian; Gao, Weilin; Bai, Jie; Sha, Gang | Materials Science and Engineering A-Structural Materials Properties Microstructure and Processing | 2021 | 10.1016-j.msea.2020.140628-6-d | Schematic illustration of routes for Cu–Cr–Sn alloys. | 10.1016-j.msea.2020.140628-6-d_colorcut_cluster_7 | #c91718 | 一400°C | Cu-Cr-Sn | wt.% | 99.18 | - | - | - | - | - | 0.22 | - | - | - | - | - | - | - | - | - | 0.6 | - | - | - | - | one-step aging | 960 | 6 | - | 960 | 1 | 80% | 400 | 5.87 | - | - | - | - | - | - | - | 61.18 | conductivity | %IACS | 0.9002858
10.1016/j.msea.2020.140628 | Effect of Cr and Sn additions on microstructure, mechanical-electrical properties and softening resistance of Cu-Cr-Sn alloy | Li, Jiazhi; Ding, Hua; Li, Baomian; Gao, Weilin; Bai, Jie; Sha, Gang | Materials Science and Engineering A-Structural Materials Properties Microstructure and Processing | 2021 | 10.1016-j.msea.2020.140628-6-e | Schematic illustration of routes for Cu–Cr–Sn alloys. | 10.1016-j.msea.2020.140628-6-e_colorcut_cluster_1 | #040305 | -350°C | Cu-Cr-Sn | wt.% | 99.1 | - | - | - | - | - | 0.67 | - | - | - | - | - | - | - | - | - | 0.23 | - | - | - | - | one-step aging | 960 | 6 | - | 960 | 1 | 80% | 350 | 0.9 | - | - | - | - | - | - | - | 156.4 | hardness | HV | 0.9002858
10.1016/j.msea.2020.140628 | Effect of Cr and Sn additions on microstructure, mechanical-electrical properties and softening resistance of Cu-Cr-Sn alloy | Li, Jiazhi; Ding, Hua; Li, Baomian; Gao, Weilin; Bai, Jie; Sha, Gang | Materials Science and Engineering A-Structural Materials Properties Microstructure and Processing | 2021 | 10.1016-j.msea.2020.140628-6-e | Schematic illustration of routes for Cu–Cr–Sn alloys. | 10.1016-j.msea.2020.140628-6-e_colorcut_cluster_1 | #040305 | -350°C | Cu-Cr-Sn | wt.% | 99.1 | - | - | - | - | - | 0.67 | - | - | - | - | - | - | - | - | - | 0.23 | - | - | - | - | one-step aging | 960 | 6 | - | 960 | 1 | 80% | 350 | 1.92 | - | - | - | - | - | - | - | 157.87 | hardness | HV | 0.9002858
10.1016/j.msea.2020.140628 | Effect of Cr and Sn additions on microstructure, mechanical-electrical properties and softening resistance of Cu-Cr-Sn alloy | Li, Jiazhi; Ding, Hua; Li, Baomian; Gao, Weilin; Bai, Jie; Sha, Gang | Materials Science and Engineering A-Structural Materials Properties Microstructure and Processing | 2021 | 10.1016-j.msea.2020.140628-6-e | Schematic illustration of routes for Cu–Cr–Sn alloys. | 10.1016-j.msea.2020.140628-6-e_colorcut_cluster_1 | #040305 | -350°C | Cu-Cr-Sn | wt.% | 99.1 | - | - | - | - | - | 0.67 | - | - | - | - | - | - | - | - | - | 0.23 | - | - | - | - | one-step aging | 960 | 6 | - | 960 | 1 | 80% | 350 | 3.95 | - | - | - | - | - | - | - | 160 | hardness | HV | 0.9002858
10.1016/j.msea.2020.140628 | Effect of Cr and Sn additions on microstructure, mechanical-electrical properties and softening resistance of Cu-Cr-Sn alloy | Li, Jiazhi; Ding, Hua; Li, Baomian; Gao, Weilin; Bai, Jie; Sha, Gang | Materials Science and Engineering A-Structural Materials Properties Microstructure and Processing | 2021 | 10.1016-j.msea.2020.140628-6-e | Schematic illustration of routes for Cu–Cr–Sn alloys. | 10.1016-j.msea.2020.140628-6-e_colorcut_cluster_3 | #c91617 | —400°C | Cu-Cr-Sn | wt.% | 99.1 | - | - | - | - | - | 0.67 | - | - | - | - | - | - | - | - | - | 0.23 | - | - | - | - | one-step aging | 960 | 6 | - | 960 | 1 | 80% | 400 | 0 | - | - | - | - | - | - | - | 151.95 | hardness | HV | 0.9002858
10.1016/j.msea.2020.140628 | Effect of Cr and Sn additions on microstructure, mechanical-electrical properties and softening resistance of Cu-Cr-Sn alloy | Li, Jiazhi; Ding, Hua; Li, Baomian; Gao, Weilin; Bai, Jie; Sha, Gang | Materials Science and Engineering A-Structural Materials Properties Microstructure and Processing | 2021 | 10.1016-j.msea.2020.140628-6-e | Schematic illustration of routes for Cu–Cr–Sn alloys. | 10.1016-j.msea.2020.140628-6-e_colorcut_cluster_3 | #c91617 | —400°C | Cu-Cr-Sn | wt.% | 99.1 | - | - | - | - | - | 0.67 | - | - | - | - | - | - | - | - | - | 0.23 | - | - | - | - | one-step aging | 960 | 6 | - | 960 | 1 | 80% | 400 | 0.84 | - | - | - | - | - | - | - | 173.66 | hardness | HV | 0.9002858
10.1016/j.msea.2020.140628 | Effect of Cr and Sn additions on microstructure, mechanical-electrical properties and softening resistance of Cu-Cr-Sn alloy | Li, Jiazhi; Ding, Hua; Li, Baomian; Gao, Weilin; Bai, Jie; Sha, Gang | Materials Science and Engineering A-Structural Materials Properties Microstructure and Processing | 2021 | 10.1016-j.msea.2020.140628-6-e | Schematic illustration of routes for Cu–Cr–Sn alloys. | 10.1016-j.msea.2020.140628-6-e_colorcut_cluster_3 | #c91617 | —400°C | Cu-Cr-Sn | wt.% | 99.1 | - | - | - | - | - | 0.67 | - | - | - | - | - | - | - | - | - | 0.23 | - | - | - | - | one-step aging | 960 | 6 | - | 960 | 1 | 80% | 400 | 2.03 | - | - | - | - | - | - | - | 187.74 | hardness | HV | 0.9002858
10.1016/j.msea.2020.140628 | Effect of Cr and Sn additions on microstructure, mechanical-electrical properties and softening resistance of Cu-Cr-Sn alloy | Li, Jiazhi; Ding, Hua; Li, Baomian; Gao, Weilin; Bai, Jie; Sha, Gang | Materials Science and Engineering A-Structural Materials Properties Microstructure and Processing | 2021 | 10.1016-j.msea.2020.140628-6-e | Schematic illustration of routes for Cu–Cr–Sn alloys. | 10.1016-j.msea.2020.140628-6-e_colorcut_cluster_3 | #c91617 | —400°C | Cu-Cr-Sn | wt.% | 99.1 | - | - | - | - | - | 0.67 | - | - | - | - | - | - | - | - | - | 0.23 | - | - | - | - | one-step aging | 960 | 6 | - | 960 | 1 | 80% | 400 | 4.06 | - | - | - | - | - | - | - | 181.34 | hardness | HV | 0.9002858
10.1016/j.msea.2020.140628 | Effect of Cr and Sn additions on microstructure, mechanical-electrical properties and softening resistance of Cu-Cr-Sn alloy | Li, Jiazhi; Ding, Hua; Li, Baomian; Gao, Weilin; Bai, Jie; Sha, Gang | Materials Science and Engineering A-Structural Materials Properties Microstructure and Processing | 2021 | 10.1016-j.msea.2020.140628-6-e | Schematic illustration of routes for Cu–Cr–Sn alloys. | 10.1016-j.msea.2020.140628-6-e_colorcut_cluster_3 | #c91617 | —400°C | Cu-Cr-Sn | wt.% | 99.1 | - | - | - | - | - | 0.67 | - | - | - | - | - | - | - | - | - | 0.23 | - | - | - | - | one-step aging | 960 | 6 | - | 960 | 1 | 80% | 400 | 6.09 | - | - | - | - | - | - | - | 173.84 | hardness | HV | 0.9002858
10.1016/j.msea.2020.140628 | Effect of Cr and Sn additions on microstructure, mechanical-electrical properties and softening resistance of Cu-Cr-Sn alloy | Li, Jiazhi; Ding, Hua; Li, Baomian; Gao, Weilin; Bai, Jie; Sha, Gang | Materials Science and Engineering A-Structural Materials Properties Microstructure and Processing | 2021 | 10.1016-j.msea.2020.140628-6-e | Schematic illustration of routes for Cu–Cr–Sn alloys. | 10.1016-j.msea.2020.140628-6-e_colorcut_cluster_6 | #2208f3 | —450°C | Cu-Cr-Sn | wt.% | 99.1 | - | - | - | - | - | 0.67 | - | - | - | - | - | - | - | - | - | 0.23 | - | - | - | - | one-step aging | 960 | 6 | - | 960 | 1 | 80% | 450 | 0 | - | - | - | - | - | - | - | 151.16 | hardness | HV | 0.9002858
10.1016/j.msea.2020.140628 | Effect of Cr and Sn additions on microstructure, mechanical-electrical properties and softening resistance of Cu-Cr-Sn alloy | Li, Jiazhi; Ding, Hua; Li, Baomian; Gao, Weilin; Bai, Jie; Sha, Gang | Materials Science and Engineering A-Structural Materials Properties Microstructure and Processing | 2021 | 10.1016-j.msea.2020.140628-6-e | Schematic illustration of routes for Cu–Cr–Sn alloys. | 10.1016-j.msea.2020.140628-6-e_colorcut_cluster_6 | #2208f3 | —450°C | Cu-Cr-Sn | wt.% | 99.1 | - | - | - | - | - | 0.67 | - | - | - | - | - | - | - | - | - | 0.23 | - | - | - | - | one-step aging | 960 | 6 | - | 960 | 1 | 80% | 450 | 0.6 | - | - | - | - | - | - | - | 169.82 | hardness | HV | 0.9002858
10.1016/j.msea.2020.140628 | Effect of Cr and Sn additions on microstructure, mechanical-electrical properties and softening resistance of Cu-Cr-Sn alloy | Li, Jiazhi; Ding, Hua; Li, Baomian; Gao, Weilin; Bai, Jie; Sha, Gang | Materials Science and Engineering A-Structural Materials Properties Microstructure and Processing | 2021 | 10.1016-j.msea.2020.140628-6-e | Schematic illustration of routes for Cu–Cr–Sn alloys. | 10.1016-j.msea.2020.140628-6-e_colorcut_cluster_6 | #2208f3 | —450°C | Cu-Cr-Sn | wt.% | 99.1 | - | - | - | - | - | 0.67 | - | - | - | - | - | - | - | - | - | 0.23 | - | - | - | - | one-step aging | 960 | 6 | - | 960 | 1 | 80% | 450 | 0.89 | - | - | - | - | - | - | - | 176.65 | hardness | HV | 0.9002858
10.1016/j.msea.2020.140628 | Effect of Cr and Sn additions on microstructure, mechanical-electrical properties and softening resistance of Cu-Cr-Sn alloy | Li, Jiazhi; Ding, Hua; Li, Baomian; Gao, Weilin; Bai, Jie; Sha, Gang | Materials Science and Engineering A-Structural Materials Properties Microstructure and Processing | 2021 | 10.1016-j.msea.2020.140628-6-e | Schematic illustration of routes for Cu–Cr–Sn alloys. | 10.1016-j.msea.2020.140628-6-e_colorcut_cluster_6 | #2208f3 | —450°C | Cu-Cr-Sn | wt.% | 99.1 | - | - | - | - | - | 0.67 | - | - | - | - | - | - | - | - | - | 0.23 | - | - | - | - | one-step aging | 960 | 6 | - | 960 | 1 | 80% | 450 | 1.96 | - | - | - | - | - | - | - | 165.61 | hardness | HV | 0.9002858
10.1016/j.msea.2020.140628 | Effect of Cr and Sn additions on microstructure, mechanical-electrical properties and softening resistance of Cu-Cr-Sn alloy | Li, Jiazhi; Ding, Hua; Li, Baomian; Gao, Weilin; Bai, Jie; Sha, Gang | Materials Science and Engineering A-Structural Materials Properties Microstructure and Processing | 2021 | 10.1016-j.msea.2020.140628-6-e | Schematic illustration of routes for Cu–Cr–Sn alloys. | 10.1016-j.msea.2020.140628-6-e_colorcut_cluster_6 | #2208f3 | —450°C | Cu-Cr-Sn | wt.% | 99.1 | - | - | - | - | - | 0.67 | - | - | - | - | - | - | - | - | - | 0.23 | - | - | - | - | one-step aging | 960 | 6 | - | 960 | 1 | 80% | 450 | 4 | - | - | - | - | - | - | - | 157.74 | hardness | HV | 0.9002858
10.1016/j.msea.2020.140628 | Effect of Cr and Sn additions on microstructure, mechanical-electrical properties and softening resistance of Cu-Cr-Sn alloy | Li, Jiazhi; Ding, Hua; Li, Baomian; Gao, Weilin; Bai, Jie; Sha, Gang | Materials Science and Engineering A-Structural Materials Properties Microstructure and Processing | 2021 | 10.1016-j.msea.2020.140628-6-e | Schematic illustration of routes for Cu–Cr–Sn alloys. | 10.1016-j.msea.2020.140628-6-e_colorcut_cluster_6 | #2208f3 | —450°C | Cu-Cr-Sn | wt.% | 99.1 | - | - | - | - | - | 0.67 | - | - | - | - | - | - | - | - | - | 0.23 | - | - | - | - | one-step aging | 960 | 6 | - | 960 | 1 | 80% | 450 | 6.03 | - | - | - | - | - | - | - | 150.85 | hardness | HV | 0.9002858
10.1016/j.msea.2020.140628 | Effect of Cr and Sn additions on microstructure, mechanical-electrical properties and softening resistance of Cu-Cr-Sn alloy | Li, Jiazhi; Ding, Hua; Li, Baomian; Gao, Weilin; Bai, Jie; Sha, Gang | Materials Science and Engineering A-Structural Materials Properties Microstructure and Processing | 2021 | 10.1016-j.msea.2020.140628-6-e | Schematic illustration of routes for Cu–Cr–Sn alloys. | 10.1016-j.msea.2020.140628-6-e_colorcut_cluster_7 | #ce09f8 | -500°C | Cu-Cr-Sn | wt.% | 99.1 | - | - | - | - | - | 0.67 | - | - | - | - | - | - | - | - | - | 0.23 | - | - | - | - | one-step aging | 960 | 6 | - | 960 | 1 | 80% | 500 | 0 | - | - | - | - | - | - | - | 149.02 | hardness | HV | 0.9002858
10.1016/j.msea.2020.140628 | Effect of Cr and Sn additions on microstructure, mechanical-electrical properties and softening resistance of Cu-Cr-Sn alloy | Li, Jiazhi; Ding, Hua; Li, Baomian; Gao, Weilin; Bai, Jie; Sha, Gang | Materials Science and Engineering A-Structural Materials Properties Microstructure and Processing | 2021 | 10.1016-j.msea.2020.140628-6-e | Schematic illustration of routes for Cu–Cr–Sn alloys. | 10.1016-j.msea.2020.140628-6-e_colorcut_cluster_7 | #ce09f8 | -500°C | Cu-Cr-Sn | wt.% | 99.1 | - | - | - | - | - | 0.67 | - | - | - | - | - | - | - | - | - | 0.23 | - | - | - | - | one-step aging | 960 | 6 | - | 960 | 1 | 80% | 500 | 1.02 | - | - | - | - | - | - | - | 161.22 | hardness | HV | 0.9002858
10.1016/j.msea.2020.140628 | Effect of Cr and Sn additions on microstructure, mechanical-electrical properties and softening resistance of Cu-Cr-Sn alloy | Li, Jiazhi; Ding, Hua; Li, Baomian; Gao, Weilin; Bai, Jie; Sha, Gang | Materials Science and Engineering A-Structural Materials Properties Microstructure and Processing | 2021 | 10.1016-j.msea.2020.140628-6-e | Schematic illustration of routes for Cu–Cr–Sn alloys. | 10.1016-j.msea.2020.140628-6-e_colorcut_cluster_7 | #ce09f8 | -500°C | Cu-Cr-Sn | wt.% | 99.1 | - | - | - | - | - | 0.67 | - | - | - | - | - | - | - | - | - | 0.23 | - | - | - | - | one-step aging | 960 | 6 | - | 960 | 1 | 80% | 500 | 2.04 | - | - | - | - | - | - | - | 154.51 | hardness | HV | 0.9002858
10.1016/j.msea.2020.140628 | Effect of Cr and Sn additions on microstructure, mechanical-electrical properties and softening resistance of Cu-Cr-Sn alloy | Li, Jiazhi; Ding, Hua; Li, Baomian; Gao, Weilin; Bai, Jie; Sha, Gang | Materials Science and Engineering A-Structural Materials Properties Microstructure and Processing | 2021 | 10.1016-j.msea.2020.140628-6-e | Schematic illustration of routes for Cu–Cr–Sn alloys. | 10.1016-j.msea.2020.140628-6-e_colorcut_cluster_7 | #ce09f8 | -500°C | Cu-Cr-Sn | wt.% | 99.1 | - | - | - | - | - | 0.67 | - | - | - | - | - | - | - | - | - | 0.23 | - | - | - | - | one-step aging | 960 | 6 | - | 960 | 1 | 80% | 500 | 4.07 | - | - | - | - | - | - | - | 140.91 | hardness | HV | 0.9002858
10.1016/j.msea.2020.140628 | Effect of Cr and Sn additions on microstructure, mechanical-electrical properties and softening resistance of Cu-Cr-Sn alloy | Li, Jiazhi; Ding, Hua; Li, Baomian; Gao, Weilin; Bai, Jie; Sha, Gang | Materials Science and Engineering A-Structural Materials Properties Microstructure and Processing | 2021 | 10.1016-j.msea.2020.140628-6-e | Schematic illustration of routes for Cu–Cr–Sn alloys. | 10.1016-j.msea.2020.140628-6-e_colorcut_cluster_7 | #ce09f8 | -500°C | Cu-Cr-Sn | wt.% | 99.1 | - | - | - | - | - | 0.67 | - | - | - | - | - | - | - | - | - | 0.23 | - | - | - | - | one-step aging | 960 | 6 | - | 960 | 1 | 80% | 500 | 6.09 | - | - | - | - | - | - | - | 112.44 | hardness | HV | 0.9002858
10.1016/j.msea.2020.140628 | Effect of Cr and Sn additions on microstructure, mechanical-electrical properties and softening resistance of Cu-Cr-Sn alloy | Li, Jiazhi; Ding, Hua; Li, Baomian; Gao, Weilin; Bai, Jie; Sha, Gang | Materials Science and Engineering A-Structural Materials Properties Microstructure and Processing | 2021 | 10.1016-j.msea.2020.140628-6-f | Schematic illustration of routes for Cu–Cr–Sn alloys. | 10.1016-j.msea.2020.140628-6-f_colorcut_cluster_2 | #050505 | —350°C | Cu-Cr-Sn | wt.% | 99.1 | - | - | - | - | - | 0.67 | - | - | - | - | - | - | - | - | - | 0.23 | - | - | - | - | one-step aging | 960 | 6 | - | 960 | 1 | 80% | 350 | 1 | - | - | - | - | - | - | - | 49.81 | conductivity | %IACS | 0.9002858
10.1016/j.msea.2020.140628 | Effect of Cr and Sn additions on microstructure, mechanical-electrical properties and softening resistance of Cu-Cr-Sn alloy | Li, Jiazhi; Ding, Hua; Li, Baomian; Gao, Weilin; Bai, Jie; Sha, Gang | Materials Science and Engineering A-Structural Materials Properties Microstructure and Processing | 2021 | 10.1016-j.msea.2020.140628-6-f | Schematic illustration of routes for Cu–Cr–Sn alloys. | 10.1016-j.msea.2020.140628-6-f_colorcut_cluster_2 | #050505 | —350°C | Cu-Cr-Sn | wt.% | 99.1 | - | - | - | - | - | 0.67 | - | - | - | - | - | - | - | - | - | 0.23 | - | - | - | - | one-step aging | 960 | 6 | - | 960 | 1 | 80% | 350 | 1.97 | - | - | - | - | - | - | - | 53.12 | conductivity | %IACS | 0.9002858
10.1016/j.msea.2020.140628 | Effect of Cr and Sn additions on microstructure, mechanical-electrical properties and softening resistance of Cu-Cr-Sn alloy | Li, Jiazhi; Ding, Hua; Li, Baomian; Gao, Weilin; Bai, Jie; Sha, Gang | Materials Science and Engineering A-Structural Materials Properties Microstructure and Processing | 2021 | 10.1016-j.msea.2020.140628-6-f | Schematic illustration of routes for Cu–Cr–Sn alloys. | 10.1016-j.msea.2020.140628-6-f_colorcut_cluster_2 | #050505 | —350°C | Cu-Cr-Sn | wt.% | 99.1 | - | - | - | - | - | 0.67 | - | - | - | - | - | - | - | - | - | 0.23 | - | - | - | - | one-step aging | 960 | 6 | - | 960 | 1 | 80% | 350 | 3.91 | - | - | - | - | - | - | - | 60.23 | conductivity | %IACS | 0.9002858
10.1016/j.msea.2020.140628 | Effect of Cr and Sn additions on microstructure, mechanical-electrical properties and softening resistance of Cu-Cr-Sn alloy | Li, Jiazhi; Ding, Hua; Li, Baomian; Gao, Weilin; Bai, Jie; Sha, Gang | Materials Science and Engineering A-Structural Materials Properties Microstructure and Processing | 2021 | 10.1016-j.msea.2020.140628-6-f | Schematic illustration of routes for Cu–Cr–Sn alloys. | 10.1016-j.msea.2020.140628-6-f_colorcut_cluster_3 | #cd09f8 | —500°C | Cu-Cr-Sn | wt.% | 99.1 | - | - | - | - | - | 0.67 | - | - | - | - | - | - | - | - | - | 0.23 | - | - | - | - | one-step aging | 960 | 6 | - | 960 | 1 | 80% | 500 | 0.06 | - | - | - | - | - | - | - | 43.6 | conductivity | %IACS | 0.9002858
10.1016/j.msea.2020.140628 | Effect of Cr and Sn additions on microstructure, mechanical-electrical properties and softening resistance of Cu-Cr-Sn alloy | Li, Jiazhi; Ding, Hua; Li, Baomian; Gao, Weilin; Bai, Jie; Sha, Gang | Materials Science and Engineering A-Structural Materials Properties Microstructure and Processing | 2021 | 10.1016-j.msea.2020.140628-6-f | Schematic illustration of routes for Cu–Cr–Sn alloys. | 10.1016-j.msea.2020.140628-6-f_colorcut_cluster_3 | #cd09f8 | —500°C | Cu-Cr-Sn | wt.% | 99.1 | - | - | - | - | - | 0.67 | - | - | - | - | - | - | - | - | - | 0.23 | - | - | - | - | one-step aging | 960 | 6 | - | 960 | 1 | 80% | 500 | 0.84 | - | - | - | - | - | - | - | 71.92 | conductivity | %IACS | 0.9002858
10.1016/j.msea.2020.140628 | Effect of Cr and Sn additions on microstructure, mechanical-electrical properties and softening resistance of Cu-Cr-Sn alloy | Li, Jiazhi; Ding, Hua; Li, Baomian; Gao, Weilin; Bai, Jie; Sha, Gang | Materials Science and Engineering A-Structural Materials Properties Microstructure and Processing | 2021 | 10.1016-j.msea.2020.140628-6-f | Schematic illustration of routes for Cu–Cr–Sn alloys. | 10.1016-j.msea.2020.140628-6-f_colorcut_cluster_3 | #cd09f8 | —500°C | Cu-Cr-Sn | wt.% | 99.1 | - | - | - | - | - | 0.67 | - | - | - | - | - | - | - | - | - | 0.23 | - | - | - | - | one-step aging | 960 | 6 | - | 960 | 1 | 80% | 500 | 1.97 | - | - | - | - | - | - | - | 80.45 | conductivity | %IACS | 0.9002858
10.1016/j.msea.2020.140628 | Effect of Cr and Sn additions on microstructure, mechanical-electrical properties and softening resistance of Cu-Cr-Sn alloy | Li, Jiazhi; Ding, Hua; Li, Baomian; Gao, Weilin; Bai, Jie; Sha, Gang | Materials Science and Engineering A-Structural Materials Properties Microstructure and Processing | 2021 | 10.1016-j.msea.2020.140628-6-f | Schematic illustration of routes for Cu–Cr–Sn alloys. | 10.1016-j.msea.2020.140628-6-f_colorcut_cluster_3 | #cd09f8 | —500°C | Cu-Cr-Sn | wt.% | 99.1 | - | - | - | - | - | 0.67 | - | - | - | - | - | - | - | - | - | 0.23 | - | - | - | - | one-step aging | 960 | 6 | - | 960 | 1 | 80% | 500 | 3.91 | - | - | - | - | - | - | - | 81.27 | conductivity | %IACS | 0.9002858
10.1016/j.msea.2020.140628 | Effect of Cr and Sn additions on microstructure, mechanical-electrical properties and softening resistance of Cu-Cr-Sn alloy | Li, Jiazhi; Ding, Hua; Li, Baomian; Gao, Weilin; Bai, Jie; Sha, Gang | Materials Science and Engineering A-Structural Materials Properties Microstructure and Processing | 2021 | 10.1016-j.msea.2020.140628-6-f | Schematic illustration of routes for Cu–Cr–Sn alloys. | 10.1016-j.msea.2020.140628-6-f_colorcut_cluster_3 | #cd09f8 | —500°C | Cu-Cr-Sn | wt.% | 99.1 | - | - | - | - | - | 0.67 | - | - | - | - | - | - | - | - | - | 0.23 | - | - | - | - | one-step aging | 960 | 6 | - | 960 | 1 | 80% | 500 | 5.85 | - | - | - | - | - | - | - | 82.34 | conductivity | %IACS | 0.9002858
10.1016/j.msea.2020.140628 | Effect of Cr and Sn additions on microstructure, mechanical-electrical properties and softening resistance of Cu-Cr-Sn alloy | Li, Jiazhi; Ding, Hua; Li, Baomian; Gao, Weilin; Bai, Jie; Sha, Gang | Materials Science and Engineering A-Structural Materials Properties Microstructure and Processing | 2021 | 10.1016-j.msea.2020.140628-6-f | Schematic illustration of routes for Cu–Cr–Sn alloys. | 10.1016-j.msea.2020.140628-6-f_colorcut_cluster_5 | #290af7 | 一450°C | Cu-Cr-Sn | wt.% | 99.1 | - | - | - | - | - | 0.67 | - | - | - | - | - | - | - | - | - | 0.23 | - | - | - | - | one-step aging | 960 | 6 | - | 960 | 1 | 80% | 450 | 0.75 | - | - | - | - | - | - | - | 67.14 | conductivity | %IACS | 0.9002858
10.1016/j.msea.2020.140628 | Effect of Cr and Sn additions on microstructure, mechanical-electrical properties and softening resistance of Cu-Cr-Sn alloy | Li, Jiazhi; Ding, Hua; Li, Baomian; Gao, Weilin; Bai, Jie; Sha, Gang | Materials Science and Engineering A-Structural Materials Properties Microstructure and Processing | 2021 | 10.1016-j.msea.2020.140628-6-f | Schematic illustration of routes for Cu–Cr–Sn alloys. | 10.1016-j.msea.2020.140628-6-f_colorcut_cluster_5 | #290af7 | 一450°C | Cu-Cr-Sn | wt.% | 99.1 | - | - | - | - | - | 0.67 | - | - | - | - | - | - | - | - | - | 0.23 | - | - | - | - | one-step aging | 960 | 6 | - | 960 | 1 | 80% | 450 | 1.97 | - | - | - | - | - | - | - | 78.34 | conductivity | %IACS | 0.9002858
10.1016/j.msea.2020.140628 | Effect of Cr and Sn additions on microstructure, mechanical-electrical properties and softening resistance of Cu-Cr-Sn alloy | Li, Jiazhi; Ding, Hua; Li, Baomian; Gao, Weilin; Bai, Jie; Sha, Gang | Materials Science and Engineering A-Structural Materials Properties Microstructure and Processing | 2021 | 10.1016-j.msea.2020.140628-6-f | Schematic illustration of routes for Cu–Cr–Sn alloys. | 10.1016-j.msea.2020.140628-6-f_colorcut_cluster_5 | #290af7 | 一450°C | Cu-Cr-Sn | wt.% | 99.1 | - | - | - | - | - | 0.67 | - | - | - | - | - | - | - | - | - | 0.23 | - | - | - | - | one-step aging | 960 | 6 | - | 960 | 1 | 80% | 450 | 3.91 | - | - | - | - | - | - | - | 80.16 | conductivity | %IACS | 0.9002858
10.1016/j.msea.2020.140628 | Effect of Cr and Sn additions on microstructure, mechanical-electrical properties and softening resistance of Cu-Cr-Sn alloy | Li, Jiazhi; Ding, Hua; Li, Baomian; Gao, Weilin; Bai, Jie; Sha, Gang | Materials Science and Engineering A-Structural Materials Properties Microstructure and Processing | 2021 | 10.1016-j.msea.2020.140628-6-f | Schematic illustration of routes for Cu–Cr–Sn alloys. | 10.1016-j.msea.2020.140628-6-f_colorcut_cluster_5 | #290af7 | 一450°C | Cu-Cr-Sn | wt.% | 99.1 | - | - | - | - | - | 0.67 | - | - | - | - | - | - | - | - | - | 0.23 | - | - | - | - | one-step aging | 960 | 6 | - | 960 | 1 | 80% | 450 | 5.85 | - | - | - | - | - | - | - | 80.68 | conductivity | %IACS | 0.9002858
10.1016/j.msea.2020.140628 | Effect of Cr and Sn additions on microstructure, mechanical-electrical properties and softening resistance of Cu-Cr-Sn alloy | Li, Jiazhi; Ding, Hua; Li, Baomian; Gao, Weilin; Bai, Jie; Sha, Gang | Materials Science and Engineering A-Structural Materials Properties Microstructure and Processing | 2021 | 10.1016-j.msea.2020.140628-6-f | Schematic illustration of routes for Cu–Cr–Sn alloys. | 10.1016-j.msea.2020.140628-6-f_colorcut_cluster_7 | #c81618 | - 400°C | Cu-Cr-Sn | wt.% | 99.1 | - | - | - | - | - | 0.67 | - | - | - | - | - | - | - | - | - | 0.23 | - | - | - | - | one-step aging | 960 | 6 | - | 960 | 1 | 80% | 400 | 0.59 | - | - | - | - | - | - | - | 57.11 | conductivity | %IACS | 0.9002858
10.1016/j.msea.2020.140628 | Effect of Cr and Sn additions on microstructure, mechanical-electrical properties and softening resistance of Cu-Cr-Sn alloy | Li, Jiazhi; Ding, Hua; Li, Baomian; Gao, Weilin; Bai, Jie; Sha, Gang | Materials Science and Engineering A-Structural Materials Properties Microstructure and Processing | 2021 | 10.1016-j.msea.2020.140628-6-f | Schematic illustration of routes for Cu–Cr–Sn alloys. | 10.1016-j.msea.2020.140628-6-f_colorcut_cluster_7 | #c81618 | - 400°C | Cu-Cr-Sn | wt.% | 99.1 | - | - | - | - | - | 0.67 | - | - | - | - | - | - | - | - | - | 0.23 | - | - | - | - | one-step aging | 960 | 6 | - | 960 | 1 | 80% | 400 | 1.97 | - | - | - | - | - | - | - | 73.99 | conductivity | %IACS | 0.9002858
10.1016/j.msea.2020.140628 | Effect of Cr and Sn additions on microstructure, mechanical-electrical properties and softening resistance of Cu-Cr-Sn alloy | Li, Jiazhi; Ding, Hua; Li, Baomian; Gao, Weilin; Bai, Jie; Sha, Gang | Materials Science and Engineering A-Structural Materials Properties Microstructure and Processing | 2021 | 10.1016-j.msea.2020.140628-6-f | Schematic illustration of routes for Cu–Cr–Sn alloys. | 10.1016-j.msea.2020.140628-6-f_colorcut_cluster_7 | #c81618 | - 400°C | Cu-Cr-Sn | wt.% | 99.1 | - | - | - | - | - | 0.67 | - | - | - | - | - | - | - | - | - | 0.23 | - | - | - | - | one-step aging | 960 | 6 | - | 960 | 1 | 80% | 400 | 3.91 | - | - | - | - | - | - | - | 75.49 | conductivity | %IACS | 0.9002858
10.1016/j.msea.2020.140628 | Effect of Cr and Sn additions on microstructure, mechanical-electrical properties and softening resistance of Cu-Cr-Sn alloy | Li, Jiazhi; Ding, Hua; Li, Baomian; Gao, Weilin; Bai, Jie; Sha, Gang | Materials Science and Engineering A-Structural Materials Properties Microstructure and Processing | 2021 | 10.1016-j.msea.2020.140628-6-f | Schematic illustration of routes for Cu–Cr–Sn alloys. | 10.1016-j.msea.2020.140628-6-f_colorcut_cluster_7 | #c81618 | - 400°C | Cu-Cr-Sn | wt.% | 99.1 | - | - | - | - | - | 0.67 | - | - | - | - | - | - | - | - | - | 0.23 | - | - | - | - | one-step aging | 960 | 6 | - | 960 | 1 | 80% | 400 | 5.85 | - | - | - | - | - | - | - | 76.95 | conductivity | %IACS | 0.9002858
10.1016/j.msea.2020.140628 | Effect of Cr and Sn additions on microstructure, mechanical-electrical properties and softening resistance of Cu-Cr-Sn alloy | Li, Jiazhi; Ding, Hua; Li, Baomian; Gao, Weilin; Bai, Jie; Sha, Gang | Materials Science and Engineering A-Structural Materials Properties Microstructure and Processing | 2021 | 10.1016-j.msea.2020.140628-7-a | Schematic illustration of routes for Cu–Cr–Sn alloys. | 10.1016-j.msea.2020.140628-7-a_colorcut_cluster_1 | #050404 | Cu-0.24Cr-0.20Sn | Cu-Cr-Sn | wt.% | 99.56 | - | - | - | - | - | 0.24 | - | - | - | - | - | - | - | - | - | 0.2 | - | - | - | - | one-step aging | 960 | 6 | - | 960 | 1 | 80% | 400 | 2 | - | - | - | - | - | - | - | 493.86 | UTS | MPa | 0.9002858
10.1016/j.msea.2020.140628 | Effect of Cr and Sn additions on microstructure, mechanical-electrical properties and softening resistance of Cu-Cr-Sn alloy | Li, Jiazhi; Ding, Hua; Li, Baomian; Gao, Weilin; Bai, Jie; Sha, Gang | Materials Science and Engineering A-Structural Materials Properties Microstructure and Processing | 2021 | 10.1016-j.msea.2020.140628-7-a | Schematic illustration of routes for Cu–Cr–Sn alloys. | 10.1016-j.msea.2020.140628-7-a_colorcut_cluster_5 | #1703f3 | Cu-0.67Cr-0.23Sn | Cu-Cr-Sn | wt.% | 99.1 | - | - | - | - | - | 0.67 | - | - | - | - | - | - | - | - | - | 0.23 | - | - | - | - | one-step aging | 960 | 6 | - | 960 | 1 | 80% | 400 | 2 | - | - | - | - | - | - | - | 570.18 | UTS | MPa | 0.9002858
10.1016/j.msea.2020.140628 | Effect of Cr and Sn additions on microstructure, mechanical-electrical properties and softening resistance of Cu-Cr-Sn alloy | Li, Jiazhi; Ding, Hua; Li, Baomian; Gao, Weilin; Bai, Jie; Sha, Gang | Materials Science and Engineering A-Structural Materials Properties Microstructure and Processing | 2021 | 10.1016-j.msea.2020.140628-7-a | Schematic illustration of routes for Cu–Cr–Sn alloys. | 10.1016-j.msea.2020.140628-7-a_colorcut_cluster_7 | #c70e0d | Cu-0.22Cr-0.65Sn | Cu-Cr-Sn | wt.% | 99.13 | - | - | - | - | - | 0.22 | - | - | - | - | - | - | - | - | - | 0.65 | - | - | - | - | one-step aging | 960 | 6 | - | 960 | 1 | 80% | 400 | 2 | - | - | - | - | - | - | - | 515.79 | UTS | MPa | 0.9002858
10.1016/j.msea.2021.142353 | Optimization of microstructure and properties of as-cast various Si containing Cu-Cr-Zr alloy by experiments and first-principles calculation | Qu, J. P.; Yue, S. P.; Zhang, W. S.; Dong, B. W.; Wang, Y. J.; Jie, J. C.; Wang, T. M.; Li, T. J. | Materials Science and Engineering A-Structural Materials Properties Microstructure and Processing | 2022 | 10.1016-j.msea.2021.142353-11-a | Schematic diagram of sample preparation. | 10.1016-j.msea.2021.142353-11-a_colorcut_cluster_3 | #1663de | Cu-0.8Cr-0.12Zr-0.05Si | Cu-Cr-Zr | wt.% | 99.03 | - | - | - | - | - | 0.8 | - | - | - | - | - | - | - | - | 0.05 | - | - | - | - | 0.12 | as-cast | - | - | - | - | - | - | - | - | - | - | - | - | - | - | - | 268.75 | UTS | MPa | 0.9062858
10.1016/j.msea.2021.142353 | Optimization of microstructure and properties of as-cast various Si containing Cu-Cr-Zr alloy by experiments and first-principles calculation | Qu, J. P.; Yue, S. P.; Zhang, W. S.; Dong, B. W.; Wang, Y. J.; Jie, J. C.; Wang, T. M.; Li, T. J. | Materials Science and Engineering A-Structural Materials Properties Microstructure and Processing | 2022 | 10.1016-j.msea.2021.142353-11-a | Schematic diagram of sample preparation. | 10.1016-j.msea.2021.142353-11-a_colorcut_cluster_4 | #0c0a0a | Cu-0.8Cr-0.12Zr | Cu-Cr-Zr | wt.% | 99.08 | - | - | - | - | - | 0.8 | - | - | - | - | - | - | - | - | - | - | - | - | - | 0.12 | as-cast | - | - | - | - | - | - | - | - | - | - | - | - | - | - | - | 256.94 | UTS | MPa | 0.9062858
10.1016/j.msea.2021.142353 | Optimization of microstructure and properties of as-cast various Si containing Cu-Cr-Zr alloy by experiments and first-principles calculation | Qu, J. P.; Yue, S. P.; Zhang, W. S.; Dong, B. W.; Wang, Y. J.; Jie, J. C.; Wang, T. M.; Li, T. J. | Materials Science and Engineering A-Structural Materials Properties Microstructure and Processing | 2022 | 10.1016-j.msea.2021.142353-11-a | Schematic diagram of sample preparation. | 10.1016-j.msea.2021.142353-11-a_colorcut_cluster_6 | #f51919 | Cu-0.8Cr-0.12Zr-0.02Si | Cu-Cr-Zr | wt.% | 99.06 | - | - | - | - | - | 0.8 | - | - | - | - | - | - | - | - | 0.02 | - | - | - | - | 0.12 | as-cast | - | - | - | - | - | - | - | - | - | - | - | - | - | - | - | 264.24 | UTS | MPa | 0.9062858
10.1016/j.msea.2021.142353 | Optimization of microstructure and properties of as-cast various Si containing Cu-Cr-Zr alloy by experiments and first-principles calculation | Qu, J. P.; Yue, S. P.; Zhang, W. S.; Dong, B. W.; Wang, Y. J.; Jie, J. C.; Wang, T. M.; Li, T. J. | Materials Science and Engineering A-Structural Materials Properties Microstructure and Processing | 2022 | 10.1016-j.msea.2021.142353-11-a | Schematic diagram of sample preparation. | 10.1016-j.msea.2021.142353-11-a_colorcut_cluster_7 | #19a051 | Cu-0.8Cr-0.12Zr-0.2Si | Cu-Cr-Zr | wt.% | 98.88 | - | - | - | - | - | 0.8 | - | - | - | - | - | - | - | - | 0.2 | - | - | - | - | 0.12 | as-cast | - | - | - | - | - | - | - | - | - | - | - | - | - | - | - | 233.68 | UTS | MPa | 0.9062858
10.1016/j.msea.2021.142511 | Effect of trace silicon addition on microstructure and properties of a Cu-0.26Cr-0.14Mg alloy | Dai, Jie; Ma, Muzhi; Xiao, Zhu; Meng, Xiangpeng; Sun, Gai; Zhang, Tianyi; Zhou, Tao; Li, Linhan; Zhu, Yuxiang | Materials Science and Engineering A-Structural Materials Properties Microstructure and Processing | 2022 | 10.1016-j.msea.2021.142511-2-a | Hardness and electrical conductivity variations of the Cu–Cr–Mg and Cu–Cr–Mg–Si alloys aged at: (a-1) (a-2) 450 °C, (b-1) (b-2) 500 °C. | 10.1016-j.msea.2021.142511-2-a_colorcut_cluster_3 | #ea090a | CuCrMgSi | Cu-Cr-Mg | wt.% | 99.584 | - | - | - | - | - | 0.261 | - | - | - | 0.136 | - | - | - | - | 0.019 | - | - | - | - | - | one-step aging | - | - | - | 950 | 2 | 80% | 500 | 0.04 | - | - | - | - | - | - | - | 508.53 | UTS | MPa | 0.9062858
10.1016/j.msea.2021.142511 | Effect of trace silicon addition on microstructure and properties of a Cu-0.26Cr-0.14Mg alloy | Dai, Jie; Ma, Muzhi; Xiao, Zhu; Meng, Xiangpeng; Sun, Gai; Zhang, Tianyi; Zhou, Tao; Li, Linhan; Zhu, Yuxiang | Materials Science and Engineering A-Structural Materials Properties Microstructure and Processing | 2022 | 10.1016-j.msea.2021.142511-2-a | Hardness and electrical conductivity variations of the Cu–Cr–Mg and Cu–Cr–Mg–Si alloys aged at: (a-1) (a-2) 450 °C, (b-1) (b-2) 500 °C. | 10.1016-j.msea.2021.142511-2-a_colorcut_cluster_6 | #030202 | CuCrMg | Cu-Cr-Mg | wt.% | 99.597 | - | - | - | - | - | 0.265 | - | - | - | 0.138 | - | - | - | - | - | - | - | - | - | - | one-step aging | - | - | - | 950 | 2 | 80% | 500 | 0.04 | - | - | - | - | - | - | - | 478.29 | UTS | MPa | 0.9062858
10.1016/j.msea.2021.142511 | Effect of trace silicon addition on microstructure and properties of a Cu-0.26Cr-0.14Mg alloy | Dai, Jie; Ma, Muzhi; Xiao, Zhu; Meng, Xiangpeng; Sun, Gai; Zhang, Tianyi; Zhou, Tao; Li, Linhan; Zhu, Yuxiang | Materials Science and Engineering A-Structural Materials Properties Microstructure and Processing | 2022 | 10.1016-j.msea.2021.142511-2-b | Hardness and electrical conductivity variations of the Cu–Cr–Mg and Cu–Cr–Mg–Si alloys aged at: (a-1) (a-2) 450 °C, (b-1) (b-2) 500 °C. | 10.1016-j.msea.2021.142511-2-b_colorcut_cluster_1 | #403f3f | -CuCrMg | Cu-Cr-Mg | wt.% | 99.597 | - | - | - | - | - | 0.265 | - | - | - | 0.138 | - | - | - | - | - | - | - | - | - | - | one-step aging | - | - | - | 950 | 2 | 80% | 500 | 0.33 | - | - | - | - | - | - | - | 508.59 | UTS | MPa | 0.9062858
10.1016/j.msea.2021.142511 | Effect of trace silicon addition on microstructure and properties of a Cu-0.26Cr-0.14Mg alloy | Dai, Jie; Ma, Muzhi; Xiao, Zhu; Meng, Xiangpeng; Sun, Gai; Zhang, Tianyi; Zhou, Tao; Li, Linhan; Zhu, Yuxiang | Materials Science and Engineering A-Structural Materials Properties Microstructure and Processing | 2022 | 10.1016-j.msea.2021.142511-2-b | Hardness and electrical conductivity variations of the Cu–Cr–Mg and Cu–Cr–Mg–Si alloys aged at: (a-1) (a-2) 450 °C, (b-1) (b-2) 500 °C. | 10.1016-j.msea.2021.142511-2-b_colorcut_cluster_4 | #e53e3e | CuCrMgSi | Cu-Cr-Mg | wt.% | 99.584 | - | - | - | - | - | 0.261 | - | - | - | 0.136 | - | - | - | - | 0.019 | - | - | - | - | - | one-step aging | - | - | - | 950 | 2 | 80% | 500 | 0.33 | - | - | - | - | - | - | - | 533.59 | UTS | MPa | 0.9062858
10.1016/j.msea.2021.142511 | Effect of trace silicon addition on microstructure and properties of a Cu-0.26Cr-0.14Mg alloy | Dai, Jie; Ma, Muzhi; Xiao, Zhu; Meng, Xiangpeng; Sun, Gai; Zhang, Tianyi; Zhou, Tao; Li, Linhan; Zhu, Yuxiang | Materials Science and Engineering A-Structural Materials Properties Microstructure and Processing | 2022 | 10.1016-j.msea.2021.142511-2-c | Hardness and electrical conductivity variations of the Cu–Cr–Mg and Cu–Cr–Mg–Si alloys aged at: (a-1) (a-2) 450 °C, (b-1) (b-2) 500 °C. | 10.1016-j.msea.2021.142511-2-c_colorcut_cluster_2 | #e73e3e | CuCrMgSi | Cu-Cr-Mg | wt.% | 99.584 | - | - | - | - | - | 0.261 | - | - | - | 0.136 | - | - | - | - | 0.019 | - | - | - | - | - | one-step aging | - | - | - | 950 | 2 | 80% | 500 | 4 | - | - | - | - | - | - | - | 487.5 | UTS | MPa | 0.9062858
10.1016/j.msea.2021.142511 | Effect of trace silicon addition on microstructure and properties of a Cu-0.26Cr-0.14Mg alloy | Dai, Jie; Ma, Muzhi; Xiao, Zhu; Meng, Xiangpeng; Sun, Gai; Zhang, Tianyi; Zhou, Tao; Li, Linhan; Zhu, Yuxiang | Materials Science and Engineering A-Structural Materials Properties Microstructure and Processing | 2022 | 10.1016-j.msea.2021.142511-2-c | Hardness and electrical conductivity variations of the Cu–Cr–Mg and Cu–Cr–Mg–Si alloys aged at: (a-1) (a-2) 450 °C, (b-1) (b-2) 500 °C. | 10.1016-j.msea.2021.142511-2-c_colorcut_cluster_4 | #4c4b4b | CuCrMg | Cu-Cr-Mg | wt.% | 99.597 | - | - | - | - | - | 0.265 | - | - | - | 0.138 | - | - | - | - | - | - | - | - | - | - | one-step aging | - | - | - | 950 | 2 | 80% | 500 | 4 | - | - | - | - | - | - | - | 471.88 | UTS | MPa | 0.9062858
10.1016/j.msea.2022.143395 | Improved strength with good conductivity in Cu-Cr-Zr alloys: Determinant effect of under-aging treatment before rolling and aging | Wang, Y. D.; Wu, L. H.; Xue, P.; Zhang, H.; Ni, D. R.; Ma, Z. Y. | Materials Science and Engineering A-Structural Materials Properties Microstructure and Processing | 2022 | 10.1016-j.msea.2022.143395-4-a | Schematic illustration of thermo-mechanical treatment routes for Cu–Cr–Zr alloy plates. | 10.1016-j.msea.2022.143395-4-a_colorcut_cluster_1 | #1a1d1e | S+R | Cu-Cr-Zr | wt.% | 98.85 | - | - | - | - | - | 1.04 | - | 0.02 | - | - | - | - | 0.01 | - | - | - | - | - | - | 0.08 | one-step aging | - | - | - | 980 | 1.5 | 80% | 420 | 0.16 | - | - | - | - | - | - | - | 177.83 | hardness | HV | 0.9062858
10.1016/j.msea.2022.143395 | Improved strength with good conductivity in Cu-Cr-Zr alloys: Determinant effect of under-aging treatment before rolling and aging | Wang, Y. D.; Wu, L. H.; Xue, P.; Zhang, H.; Ni, D. R.; Ma, Z. Y. | Materials Science and Engineering A-Structural Materials Properties Microstructure and Processing | 2022 | 10.1016-j.msea.2022.143395-4-a | Schematic illustration of thermo-mechanical treatment routes for Cu–Cr–Zr alloy plates. | 10.1016-j.msea.2022.143395-4-a_colorcut_cluster_1 | #1a1d1e | S+R | Cu-Cr-Zr | wt.% | 98.85 | - | - | - | - | - | 1.04 | - | 0.02 | - | - | - | - | 0.01 | - | - | - | - | - | - | 0.08 | one-step aging | - | - | - | 980 | 1.5 | 80% | 420 | 0.88 | - | - | - | - | - | - | - | 179.26 | hardness | HV | 0.9062858
10.1016/j.msea.2022.143395 | Improved strength with good conductivity in Cu-Cr-Zr alloys: Determinant effect of under-aging treatment before rolling and aging | Wang, Y. D.; Wu, L. H.; Xue, P.; Zhang, H.; Ni, D. R.; Ma, Z. Y. | Materials Science and Engineering A-Structural Materials Properties Microstructure and Processing | 2022 | 10.1016-j.msea.2022.143395-4-a | Schematic illustration of thermo-mechanical treatment routes for Cu–Cr–Zr alloy plates. | 10.1016-j.msea.2022.143395-4-a_colorcut_cluster_1 | #1a1d1e | S+R | Cu-Cr-Zr | wt.% | 98.85 | - | - | - | - | - | 1.04 | - | 0.02 | - | - | - | - | 0.01 | - | - | - | - | - | - | 0.08 | one-step aging | - | - | - | 980 | 1.5 | 80% | 420 | 1.88 | - | - | - | - | - | - | - | 187.26 | hardness | HV | 0.9062858
10.1016/j.msea.2022.143395 | Improved strength with good conductivity in Cu-Cr-Zr alloys: Determinant effect of under-aging treatment before rolling and aging | Wang, Y. D.; Wu, L. H.; Xue, P.; Zhang, H.; Ni, D. R.; Ma, Z. Y. | Materials Science and Engineering A-Structural Materials Properties Microstructure and Processing | 2022 | 10.1016-j.msea.2022.143395-4-a | Schematic illustration of thermo-mechanical treatment routes for Cu–Cr–Zr alloy plates. | 10.1016-j.msea.2022.143395-4-a_colorcut_cluster_1 | #1a1d1e | S+R | Cu-Cr-Zr | wt.% | 98.85 | - | - | - | - | - | 1.04 | - | 0.02 | - | - | - | - | 0.01 | - | - | - | - | - | - | 0.08 | one-step aging | - | - | - | 980 | 1.5 | 80% | 420 | 3.9 | - | - | - | - | - | - | - | 182 | hardness | HV | 0.9062858
10.1016/j.msea.2022.143395 | Improved strength with good conductivity in Cu-Cr-Zr alloys: Determinant effect of under-aging treatment before rolling and aging | Wang, Y. D.; Wu, L. H.; Xue, P.; Zhang, H.; Ni, D. R.; Ma, Z. Y. | Materials Science and Engineering A-Structural Materials Properties Microstructure and Processing | 2022 | 10.1016-j.msea.2022.143395-4-a | Schematic illustration of thermo-mechanical treatment routes for Cu–Cr–Zr alloy plates. | 10.1016-j.msea.2022.143395-4-a_colorcut_cluster_1 | #1a1d1e | S+R | Cu-Cr-Zr | wt.% | 98.85 | - | - | - | - | - | 1.04 | - | 0.02 | - | - | - | - | 0.01 | - | - | - | - | - | - | 0.08 | one-step aging | - | - | - | 980 | 1.5 | 80% | 420 | 5.9 | - | - | - | - | - | - | - | 183.43 | hardness | HV | 0.9062858
10.1016/j.msea.2022.143395 | Improved strength with good conductivity in Cu-Cr-Zr alloys: Determinant effect of under-aging treatment before rolling and aging | Wang, Y. D.; Wu, L. H.; Xue, P.; Zhang, H.; Ni, D. R.; Ma, Z. Y. | Materials Science and Engineering A-Structural Materials Properties Microstructure and Processing | 2022 | 10.1016-j.msea.2022.143395-4-a | Schematic illustration of thermo-mechanical treatment routes for Cu–Cr–Zr alloy plates. | 10.1016-j.msea.2022.143395-4-a_colorcut_cluster_1 | #1a1d1e | S+R | Cu-Cr-Zr | wt.% | 98.85 | - | - | - | - | - | 1.04 | - | 0.02 | - | - | - | - | 0.01 | - | - | - | - | - | - | 0.08 | one-step aging | - | - | - | 980 | 1.5 | 80% | 420 | 9.87 | - | - | - | - | - | - | - | 184.17 | hardness | HV | 0.9062858
10.1016/j.msea.2022.143395 | Improved strength with good conductivity in Cu-Cr-Zr alloys: Determinant effect of under-aging treatment before rolling and aging | Wang, Y. D.; Wu, L. H.; Xue, P.; Zhang, H.; Ni, D. R.; Ma, Z. Y. | Materials Science and Engineering A-Structural Materials Properties Microstructure and Processing | 2022 | 10.1016-j.msea.2022.143395-4-a | Schematic illustration of thermo-mechanical treatment routes for Cu–Cr–Zr alloy plates. | 10.1016-j.msea.2022.143395-4-a_colorcut_cluster_6 | #f53535 | U+R | Cu-Cr-Zr | wt.% | 98.85 | - | - | - | - | - | 1.04 | - | 0.02 | - | - | - | - | 0.01 | - | - | - | - | - | - | 0.08 | two-step aging | - | - | - | 980 | 1.5 | - | 420 | 1 | 80% | 420 | 0 | - | - | - | - | 177.57 | hardness | HV | 0.9062858
10.1016/j.msea.2022.143395 | Improved strength with good conductivity in Cu-Cr-Zr alloys: Determinant effect of under-aging treatment before rolling and aging | Wang, Y. D.; Wu, L. H.; Xue, P.; Zhang, H.; Ni, D. R.; Ma, Z. Y. | Materials Science and Engineering A-Structural Materials Properties Microstructure and Processing | 2022 | 10.1016-j.msea.2022.143395-4-a | Schematic illustration of thermo-mechanical treatment routes for Cu–Cr–Zr alloy plates. | 10.1016-j.msea.2022.143395-4-a_colorcut_cluster_6 | #f53535 | U+R | Cu-Cr-Zr | wt.% | 98.85 | - | - | - | - | - | 1.04 | - | 0.02 | - | - | - | - | 0.01 | - | - | - | - | - | - | 0.08 | two-step aging | - | - | - | 980 | 1.5 | - | 420 | 1 | 80% | 420 | 0.4 | - | - | - | - | 188.04 | hardness | HV | 0.9062858
10.1016/j.msea.2022.143395 | Improved strength with good conductivity in Cu-Cr-Zr alloys: Determinant effect of under-aging treatment before rolling and aging | Wang, Y. D.; Wu, L. H.; Xue, P.; Zhang, H.; Ni, D. R.; Ma, Z. Y. | Materials Science and Engineering A-Structural Materials Properties Microstructure and Processing | 2022 | 10.1016-j.msea.2022.143395-4-a | Schematic illustration of thermo-mechanical treatment routes for Cu–Cr–Zr alloy plates. | 10.1016-j.msea.2022.143395-4-a_colorcut_cluster_6 | #f53535 | U+R | Cu-Cr-Zr | wt.% | 98.85 | - | - | - | - | - | 1.04 | - | 0.02 | - | - | - | - | 0.01 | - | - | - | - | - | - | 0.08 | two-step aging | - | - | - | 980 | 1.5 | - | 420 | 1 | 80% | 420 | 0.73 | - | - | - | - | 194.57 | hardness | HV | 0.9062858
10.1016/j.msea.2022.143395 | Improved strength with good conductivity in Cu-Cr-Zr alloys: Determinant effect of under-aging treatment before rolling and aging | Wang, Y. D.; Wu, L. H.; Xue, P.; Zhang, H.; Ni, D. R.; Ma, Z. Y. | Materials Science and Engineering A-Structural Materials Properties Microstructure and Processing | 2022 | 10.1016-j.msea.2022.143395-4-a | Schematic illustration of thermo-mechanical treatment routes for Cu–Cr–Zr alloy plates. | 10.1016-j.msea.2022.143395-4-a_colorcut_cluster_6 | #f53535 | U+R | Cu-Cr-Zr | wt.% | 98.85 | - | - | - | - | - | 1.04 | - | 0.02 | - | - | - | - | 0.01 | - | - | - | - | - | - | 0.08 | two-step aging | - | - | - | 980 | 1.5 | - | 420 | 1 | 80% | 420 | 1.02 | - | - | - | - | 195.83 | hardness | HV | 0.9062858
10.1016/j.msea.2022.143395 | Improved strength with good conductivity in Cu-Cr-Zr alloys: Determinant effect of under-aging treatment before rolling and aging | Wang, Y. D.; Wu, L. H.; Xue, P.; Zhang, H.; Ni, D. R.; Ma, Z. Y. | Materials Science and Engineering A-Structural Materials Properties Microstructure and Processing | 2022 | 10.1016-j.msea.2022.143395-4-a | Schematic illustration of thermo-mechanical treatment routes for Cu–Cr–Zr alloy plates. | 10.1016-j.msea.2022.143395-4-a_colorcut_cluster_6 | #f53535 | U+R | Cu-Cr-Zr | wt.% | 98.85 | - | - | - | - | - | 1.04 | - | 0.02 | - | - | - | - | 0.01 | - | - | - | - | - | - | 0.08 | two-step aging | - | - | - | 980 | 1.5 | - | 420 | 1 | 80% | 420 | 1.24 | - | - | - | - | 195.13 | hardness | HV | 0.9062858
10.1016/j.msea.2022.143395 | Improved strength with good conductivity in Cu-Cr-Zr alloys: Determinant effect of under-aging treatment before rolling and aging | Wang, Y. D.; Wu, L. H.; Xue, P.; Zhang, H.; Ni, D. R.; Ma, Z. Y. | Materials Science and Engineering A-Structural Materials Properties Microstructure and Processing | 2022 | 10.1016-j.msea.2022.143395-4-a | Schematic illustration of thermo-mechanical treatment routes for Cu–Cr–Zr alloy plates. | 10.1016-j.msea.2022.143395-4-a_colorcut_cluster_6 | #f53535 | U+R | Cu-Cr-Zr | wt.% | 98.85 | - | - | - | - | - | 1.04 | - | 0.02 | - | - | - | - | 0.01 | - | - | - | - | - | - | 0.08 | two-step aging | - | - | - | 980 | 1.5 | - | 420 | 1 | 80% | 420 | 2.03 | - | - | - | - | 191.7 | hardness | HV | 0.9062858
10.1016/j.msea.2022.143395 | Improved strength with good conductivity in Cu-Cr-Zr alloys: Determinant effect of under-aging treatment before rolling and aging | Wang, Y. D.; Wu, L. H.; Xue, P.; Zhang, H.; Ni, D. R.; Ma, Z. Y. | Materials Science and Engineering A-Structural Materials Properties Microstructure and Processing | 2022 | 10.1016-j.msea.2022.143395-4-a | Schematic illustration of thermo-mechanical treatment routes for Cu–Cr–Zr alloy plates. | 10.1016-j.msea.2022.143395-4-a_colorcut_cluster_6 | #f53535 | U+R | Cu-Cr-Zr | wt.% | 98.85 | - | - | - | - | - | 1.04 | - | 0.02 | - | - | - | - | 0.01 | - | - | - | - | - | - | 0.08 | two-step aging | - | - | - | 980 | 1.5 | - | 420 | 1 | 80% | 420 | 2.23 | - | - | - | - | 192.39 | hardness | HV | 0.9062858
10.1016/j.msea.2022.143395 | Improved strength with good conductivity in Cu-Cr-Zr alloys: Determinant effect of under-aging treatment before rolling and aging | Wang, Y. D.; Wu, L. H.; Xue, P.; Zhang, H.; Ni, D. R.; Ma, Z. Y. | Materials Science and Engineering A-Structural Materials Properties Microstructure and Processing | 2022 | 10.1016-j.msea.2022.143395-4-a | Schematic illustration of thermo-mechanical treatment routes for Cu–Cr–Zr alloy plates. | 10.1016-j.msea.2022.143395-4-a_colorcut_cluster_6 | #f53535 | U+R | Cu-Cr-Zr | wt.% | 98.85 | - | - | - | - | - | 1.04 | - | 0.02 | - | - | - | - | 0.01 | - | - | - | - | - | - | 0.08 | two-step aging | - | - | - | 980 | 1.5 | - | 420 | 1 | 80% | 420 | 4.04 | - | - | - | - | 195.48 | hardness | HV | 0.9062858
10.1016/j.msea.2022.143395 | Improved strength with good conductivity in Cu-Cr-Zr alloys: Determinant effect of under-aging treatment before rolling and aging | Wang, Y. D.; Wu, L. H.; Xue, P.; Zhang, H.; Ni, D. R.; Ma, Z. Y. | Materials Science and Engineering A-Structural Materials Properties Microstructure and Processing | 2022 | 10.1016-j.msea.2022.143395-4-a | Schematic illustration of thermo-mechanical treatment routes for Cu–Cr–Zr alloy plates. | 10.1016-j.msea.2022.143395-4-a_colorcut_cluster_6 | #f53535 | U+R | Cu-Cr-Zr | wt.% | 98.85 | - | - | - | - | - | 1.04 | - | 0.02 | - | - | - | - | 0.01 | - | - | - | - | - | - | 0.08 | two-step aging | - | - | - | 980 | 1.5 | - | 420 | 1 | 80% | 420 | 4.26 | - | - | - | - | 196.09 | hardness | HV | 0.9062858
10.1016/j.msea.2022.143395 | Improved strength with good conductivity in Cu-Cr-Zr alloys: Determinant effect of under-aging treatment before rolling and aging | Wang, Y. D.; Wu, L. H.; Xue, P.; Zhang, H.; Ni, D. R.; Ma, Z. Y. | Materials Science and Engineering A-Structural Materials Properties Microstructure and Processing | 2022 | 10.1016-j.msea.2022.143395-4-a | Schematic illustration of thermo-mechanical treatment routes for Cu–Cr–Zr alloy plates. | 10.1016-j.msea.2022.143395-4-a_colorcut_cluster_6 | #f53535 | U+R | Cu-Cr-Zr | wt.% | 98.85 | - | - | - | - | - | 1.04 | - | 0.02 | - | - | - | - | 0.01 | - | - | - | - | - | - | 0.08 | two-step aging | - | - | - | 980 | 1.5 | - | 420 | 1 | 80% | 420 | 6.15 | - | - | - | - | 196.52 | hardness | HV | 0.9062858
10.1016/j.msea.2022.143395 | Improved strength with good conductivity in Cu-Cr-Zr alloys: Determinant effect of under-aging treatment before rolling and aging | Wang, Y. D.; Wu, L. H.; Xue, P.; Zhang, H.; Ni, D. R.; Ma, Z. Y. | Materials Science and Engineering A-Structural Materials Properties Microstructure and Processing | 2022 | 10.1016-j.msea.2022.143395-4-a | Schematic illustration of thermo-mechanical treatment routes for Cu–Cr–Zr alloy plates. | 10.1016-j.msea.2022.143395-4-a_colorcut_cluster_6 | #f53535 | U+R | Cu-Cr-Zr | wt.% | 98.85 | - | - | - | - | - | 1.04 | - | 0.02 | - | - | - | - | 0.01 | - | - | - | - | - | - | 0.08 | two-step aging | - | - | - | 980 | 1.5 | - | 420 | 1 | 80% | 420 | 10.16 | - | - | - | - | 195.26 | hardness | HV | 0.9062858
10.1016/j.msea.2022.143395 | Improved strength with good conductivity in Cu-Cr-Zr alloys: Determinant effect of under-aging treatment before rolling and aging | Wang, Y. D.; Wu, L. H.; Xue, P.; Zhang, H.; Ni, D. R.; Ma, Z. Y. | Materials Science and Engineering A-Structural Materials Properties Microstructure and Processing | 2022 | 10.1016-j.msea.2022.143395-4-a | Schematic illustration of thermo-mechanical treatment routes for Cu–Cr–Zr alloy plates. | 10.1016-j.msea.2022.143395-4-a_colorcut_cluster_7 | #2171de | P+R | Cu-Cr-Zr | wt.% | 98.85 | - | - | - | - | - | 1.04 | - | 0.02 | - | - | - | - | 0.01 | - | - | - | - | - | - | 0.08 | two-step aging | - | - | - | 980 | 1.5 | - | 480 | 2 | 80% | 420 | 0 | - | - | - | - | 184.96 | hardness | HV | 0.9062858
10.1016/j.msea.2022.143395 | Improved strength with good conductivity in Cu-Cr-Zr alloys: Determinant effect of under-aging treatment before rolling and aging | Wang, Y. D.; Wu, L. H.; Xue, P.; Zhang, H.; Ni, D. R.; Ma, Z. Y. | Materials Science and Engineering A-Structural Materials Properties Microstructure and Processing | 2022 | 10.1016-j.msea.2022.143395-4-a | Schematic illustration of thermo-mechanical treatment routes for Cu–Cr–Zr alloy plates. | 10.1016-j.msea.2022.143395-4-a_colorcut_cluster_7 | #2171de | P+R | Cu-Cr-Zr | wt.% | 98.85 | - | - | - | - | - | 1.04 | - | 0.02 | - | - | - | - | 0.01 | - | - | - | - | - | - | 0.08 | two-step aging | - | - | - | 980 | 1.5 | - | 480 | 2 | 80% | 420 | 0.5 | - | - | - | - | 188.39 | hardness | HV | 0.9062858
10.1016/j.msea.2022.143395 | Improved strength with good conductivity in Cu-Cr-Zr alloys: Determinant effect of under-aging treatment before rolling and aging | Wang, Y. D.; Wu, L. H.; Xue, P.; Zhang, H.; Ni, D. R.; Ma, Z. Y. | Materials Science and Engineering A-Structural Materials Properties Microstructure and Processing | 2022 | 10.1016-j.msea.2022.143395-4-a | Schematic illustration of thermo-mechanical treatment routes for Cu–Cr–Zr alloy plates. | 10.1016-j.msea.2022.143395-4-a_colorcut_cluster_7 | #2171de | P+R | Cu-Cr-Zr | wt.% | 98.85 | - | - | - | - | - | 1.04 | - | 0.02 | - | - | - | - | 0.01 | - | - | - | - | - | - | 0.08 | two-step aging | - | - | - | 980 | 1.5 | - | 480 | 2 | 80% | 420 | 0.9 | - | - | - | - | 191.43 | hardness | HV | 0.9062858
10.1016/j.msea.2022.143395 | Improved strength with good conductivity in Cu-Cr-Zr alloys: Determinant effect of under-aging treatment before rolling and aging | Wang, Y. D.; Wu, L. H.; Xue, P.; Zhang, H.; Ni, D. R.; Ma, Z. Y. | Materials Science and Engineering A-Structural Materials Properties Microstructure and Processing | 2022 | 10.1016-j.msea.2022.143395-4-a | Schematic illustration of thermo-mechanical treatment routes for Cu–Cr–Zr alloy plates. | 10.1016-j.msea.2022.143395-4-a_colorcut_cluster_7 | #2171de | P+R | Cu-Cr-Zr | wt.% | 98.85 | - | - | - | - | - | 1.04 | - | 0.02 | - | - | - | - | 0.01 | - | - | - | - | - | - | 0.08 | two-step aging | - | - | - | 980 | 1.5 | - | 480 | 2 | 80% | 420 | 1.12 | - | - | - | - | 191.48 | hardness | HV | 0.9062858
10.1016/j.msea.2022.143395 | Improved strength with good conductivity in Cu-Cr-Zr alloys: Determinant effect of under-aging treatment before rolling and aging | Wang, Y. D.; Wu, L. H.; Xue, P.; Zhang, H.; Ni, D. R.; Ma, Z. Y. | Materials Science and Engineering A-Structural Materials Properties Microstructure and Processing | 2022 | 10.1016-j.msea.2022.143395-4-a | Schematic illustration of thermo-mechanical treatment routes for Cu–Cr–Zr alloy plates. | 10.1016-j.msea.2022.143395-4-a_colorcut_cluster_7 | #2171de | P+R | Cu-Cr-Zr | wt.% | 98.85 | - | - | - | - | - | 1.04 | - | 0.02 | - | - | - | - | 0.01 | - | - | - | - | - | - | 0.08 | two-step aging | - | - | - | 980 | 1.5 | - | 480 | 2 | 80% | 420 | 1.91 | - | - | - | - | 186.57 | hardness | HV | 0.9062858
10.1016/j.msea.2022.143395 | Improved strength with good conductivity in Cu-Cr-Zr alloys: Determinant effect of under-aging treatment before rolling and aging | Wang, Y. D.; Wu, L. H.; Xue, P.; Zhang, H.; Ni, D. R.; Ma, Z. Y. | Materials Science and Engineering A-Structural Materials Properties Microstructure and Processing | 2022 | 10.1016-j.msea.2022.143395-4-a | Schematic illustration of thermo-mechanical treatment routes for Cu–Cr–Zr alloy plates. | 10.1016-j.msea.2022.143395-4-a_colorcut_cluster_7 | #2171de | P+R | Cu-Cr-Zr | wt.% | 98.85 | - | - | - | - | - | 1.04 | - | 0.02 | - | - | - | - | 0.01 | - | - | - | - | - | - | 0.08 | two-step aging | - | - | - | 980 | 1.5 | - | 480 | 2 | 80% | 420 | 2.1 | - | - | - | - | 187 | hardness | HV | 0.9062858
10.1016/j.msea.2022.143395 | Improved strength with good conductivity in Cu-Cr-Zr alloys: Determinant effect of under-aging treatment before rolling and aging | Wang, Y. D.; Wu, L. H.; Xue, P.; Zhang, H.; Ni, D. R.; Ma, Z. Y. | Materials Science and Engineering A-Structural Materials Properties Microstructure and Processing | 2022 | 10.1016-j.msea.2022.143395-4-a | Schematic illustration of thermo-mechanical treatment routes for Cu–Cr–Zr alloy plates. | 10.1016-j.msea.2022.143395-4-a_colorcut_cluster_7 | #2171de | P+R | Cu-Cr-Zr | wt.% | 98.85 | - | - | - | - | - | 1.04 | - | 0.02 | - | - | - | - | 0.01 | - | - | - | - | - | - | 0.08 | two-step aging | - | - | - | 980 | 1.5 | - | 480 | 2 | 80% | 420 | 4.01 | - | - | - | - | 187.35 | hardness | HV | 0.9062858
10.1016/j.msea.2022.143395 | Improved strength with good conductivity in Cu-Cr-Zr alloys: Determinant effect of under-aging treatment before rolling and aging | Wang, Y. D.; Wu, L. H.; Xue, P.; Zhang, H.; Ni, D. R.; Ma, Z. Y. | Materials Science and Engineering A-Structural Materials Properties Microstructure and Processing | 2022 | 10.1016-j.msea.2022.143395-4-a | Schematic illustration of thermo-mechanical treatment routes for Cu–Cr–Zr alloy plates. | 10.1016-j.msea.2022.143395-4-a_colorcut_cluster_7 | #2171de | P+R | Cu-Cr-Zr | wt.% | 98.85 | - | - | - | - | - | 1.04 | - | 0.02 | - | - | - | - | 0.01 | - | - | - | - | - | - | 0.08 | two-step aging | - | - | - | 980 | 1.5 | - | 480 | 2 | 80% | 420 | 6.02 | - | - | - | - | 186 | hardness | HV | 0.9062858
10.1016/j.msea.2022.143395 | Improved strength with good conductivity in Cu-Cr-Zr alloys: Determinant effect of under-aging treatment before rolling and aging | Wang, Y. D.; Wu, L. H.; Xue, P.; Zhang, H.; Ni, D. R.; Ma, Z. Y. | Materials Science and Engineering A-Structural Materials Properties Microstructure and Processing | 2022 | 10.1016-j.msea.2022.143395-4-a | Schematic illustration of thermo-mechanical treatment routes for Cu–Cr–Zr alloy plates. | 10.1016-j.msea.2022.143395-4-a_colorcut_cluster_7 | #2171de | P+R | Cu-Cr-Zr | wt.% | 98.85 | - | - | - | - | - | 1.04 | - | 0.02 | - | - | - | - | 0.01 | - | - | - | - | - | - | 0.08 | two-step aging | - | - | - | 980 | 1.5 | - | 480 | 2 | 80% | 420 | 10.02 | - | - | - | - | 185.74 | hardness | HV | 0.9062858
10.1016/j.msea.2022.143395 | Improved strength with good conductivity in Cu-Cr-Zr alloys: Determinant effect of under-aging treatment before rolling and aging | Wang, Y. D.; Wu, L. H.; Xue, P.; Zhang, H.; Ni, D. R.; Ma, Z. Y. | Materials Science and Engineering A-Structural Materials Properties Microstructure and Processing | 2022 | 10.1016-j.msea.2022.143395-4-b | Schematic illustration of thermo-mechanical treatment routes for Cu–Cr–Zr alloy plates. | 10.1016-j.msea.2022.143395-4-b_colorcut_cluster_5 | #2279df | P+R | Cu-Cr-Zr | wt.% | 98.85 | - | - | - | - | - | 1.04 | - | 0.02 | - | - | - | - | 0.01 | - | - | - | - | - | - | 0.08 | two-step aging | - | - | - | 980 | 1.5 | - | 480 | 2 | 80% | 420 | 0.09 | - | - | - | - | 79.29 | conductivity | %IACS | 0.9062858
10.1016/j.msea.2022.143395 | Improved strength with good conductivity in Cu-Cr-Zr alloys: Determinant effect of under-aging treatment before rolling and aging | Wang, Y. D.; Wu, L. H.; Xue, P.; Zhang, H.; Ni, D. R.; Ma, Z. Y. | Materials Science and Engineering A-Structural Materials Properties Microstructure and Processing | 2022 | 10.1016-j.msea.2022.143395-4-b | Schematic illustration of thermo-mechanical treatment routes for Cu–Cr–Zr alloy plates. | 10.1016-j.msea.2022.143395-4-b_colorcut_cluster_5 | #2279df | P+R | Cu-Cr-Zr | wt.% | 98.85 | - | - | - | - | - | 1.04 | - | 0.02 | - | - | - | - | 0.01 | - | - | - | - | - | - | 0.08 | two-step aging | - | - | - | 980 | 1.5 | - | 480 | 2 | 80% | 420 | 0.85 | - | - | - | - | 83.89 | conductivity | %IACS | 0.9062858
10.1016/j.msea.2022.143395 | Improved strength with good conductivity in Cu-Cr-Zr alloys: Determinant effect of under-aging treatment before rolling and aging | Wang, Y. D.; Wu, L. H.; Xue, P.; Zhang, H.; Ni, D. R.; Ma, Z. Y. | Materials Science and Engineering A-Structural Materials Properties Microstructure and Processing | 2022 | 10.1016-j.msea.2022.143395-4-b | Schematic illustration of thermo-mechanical treatment routes for Cu–Cr–Zr alloy plates. | 10.1016-j.msea.2022.143395-4-b_colorcut_cluster_5 | #2279df | P+R | Cu-Cr-Zr | wt.% | 98.85 | - | - | - | - | - | 1.04 | - | 0.02 | - | - | - | - | 0.01 | - | - | - | - | - | - | 0.08 | two-step aging | - | - | - | 980 | 1.5 | - | 480 | 2 | 80% | 420 | 1.85 | - | - | - | - | 84.55 | conductivity | %IACS | 0.9062858
10.1016/j.msea.2022.143395 | Improved strength with good conductivity in Cu-Cr-Zr alloys: Determinant effect of under-aging treatment before rolling and aging | Wang, Y. D.; Wu, L. H.; Xue, P.; Zhang, H.; Ni, D. R.; Ma, Z. Y. | Materials Science and Engineering A-Structural Materials Properties Microstructure and Processing | 2022 | 10.1016-j.msea.2022.143395-4-b | Schematic illustration of thermo-mechanical treatment routes for Cu–Cr–Zr alloy plates. | 10.1016-j.msea.2022.143395-4-b_colorcut_cluster_5 | #2279df | P+R | Cu-Cr-Zr | wt.% | 98.85 | - | - | - | - | - | 1.04 | - | 0.02 | - | - | - | - | 0.01 | - | - | - | - | - | - | 0.08 | two-step aging | - | - | - | 980 | 1.5 | - | 480 | 2 | 80% | 420 | 3.85 | - | - | - | - | 85.1 | conductivity | %IACS | 0.9062858
10.1016/j.msea.2022.143395 | Improved strength with good conductivity in Cu-Cr-Zr alloys: Determinant effect of under-aging treatment before rolling and aging | Wang, Y. D.; Wu, L. H.; Xue, P.; Zhang, H.; Ni, D. R.; Ma, Z. Y. | Materials Science and Engineering A-Structural Materials Properties Microstructure and Processing | 2022 | 10.1016-j.msea.2022.143395-4-b | Schematic illustration of thermo-mechanical treatment routes for Cu–Cr–Zr alloy plates. | 10.1016-j.msea.2022.143395-4-b_colorcut_cluster_5 | #2279df | P+R | Cu-Cr-Zr | wt.% | 98.85 | - | - | - | - | - | 1.04 | - | 0.02 | - | - | - | - | 0.01 | - | - | - | - | - | - | 0.08 | two-step aging | - | - | - | 980 | 1.5 | - | 480 | 2 | 80% | 420 | 5.87 | - | - | - | - | 85.61 | conductivity | %IACS | 0.9062858
10.1016/j.msea.2022.143395 | Improved strength with good conductivity in Cu-Cr-Zr alloys: Determinant effect of under-aging treatment before rolling and aging | Wang, Y. D.; Wu, L. H.; Xue, P.; Zhang, H.; Ni, D. R.; Ma, Z. Y. | Materials Science and Engineering A-Structural Materials Properties Microstructure and Processing | 2022 | 10.1016-j.msea.2022.143395-4-b | Schematic illustration of thermo-mechanical treatment routes for Cu–Cr–Zr alloy plates. | 10.1016-j.msea.2022.143395-4-b_colorcut_cluster_5 | #2279df | P+R | Cu-Cr-Zr | wt.% | 98.85 | - | - | - | - | - | 1.04 | - | 0.02 | - | - | - | - | 0.01 | - | - | - | - | - | - | 0.08 | two-step aging | - | - | - | 980 | 1.5 | - | 480 | 2 | 80% | 420 | 9.87 | - | - | - | - | 85.86 | conductivity | %IACS | 0.9062858
10.1016/j.msea.2022.143395 | Improved strength with good conductivity in Cu-Cr-Zr alloys: Determinant effect of under-aging treatment before rolling and aging | Wang, Y. D.; Wu, L. H.; Xue, P.; Zhang, H.; Ni, D. R.; Ma, Z. Y. | Materials Science and Engineering A-Structural Materials Properties Microstructure and Processing | 2022 | 10.1016-j.msea.2022.143395-4-b | Schematic illustration of thermo-mechanical treatment routes for Cu–Cr–Zr alloy plates. | 10.1016-j.msea.2022.143395-4-b_colorcut_cluster_7 | #ee4343 | U+R | Cu-Cr-Zr | wt.% | 98.85 | - | - | - | - | - | 1.04 | - | 0.02 | - | - | - | - | 0.01 | - | - | - | - | - | - | 0.08 | two-step aging | - | - | - | 980 | 1.5 | - | 420 | 1 | 80% | 420 | 0 | - | - | - | - | 68.13 | conductivity | %IACS | 0.9062858
10.1016/j.msea.2022.143395 | Improved strength with good conductivity in Cu-Cr-Zr alloys: Determinant effect of under-aging treatment before rolling and aging | Wang, Y. D.; Wu, L. H.; Xue, P.; Zhang, H.; Ni, D. R.; Ma, Z. Y. | Materials Science and Engineering A-Structural Materials Properties Microstructure and Processing | 2022 | 10.1016-j.msea.2022.143395-4-b | Schematic illustration of thermo-mechanical treatment routes for Cu–Cr–Zr alloy plates. | 10.1016-j.msea.2022.143395-4-b_colorcut_cluster_7 | #ee4343 | U+R | Cu-Cr-Zr | wt.% | 98.85 | - | - | - | - | - | 1.04 | - | 0.02 | - | - | - | - | 0.01 | - | - | - | - | - | - | 0.08 | two-step aging | - | - | - | 980 | 1.5 | - | 420 | 1 | 80% | 420 | 0.46 | - | - | - | - | 72.83 | conductivity | %IACS | 0.9062858
10.1016/j.msea.2022.143395 | Improved strength with good conductivity in Cu-Cr-Zr alloys: Determinant effect of under-aging treatment before rolling and aging | Wang, Y. D.; Wu, L. H.; Xue, P.; Zhang, H.; Ni, D. R.; Ma, Z. Y. | Materials Science and Engineering A-Structural Materials Properties Microstructure and Processing | 2022 | 10.1016-j.msea.2022.143395-4-b | Schematic illustration of thermo-mechanical treatment routes for Cu–Cr–Zr alloy plates. | 10.1016-j.msea.2022.143395-4-b_colorcut_cluster_7 | #ee4343 | U+R | Cu-Cr-Zr | wt.% | 98.85 | - | - | - | - | - | 1.04 | - | 0.02 | - | - | - | - | 0.01 | - | - | - | - | - | - | 0.08 | two-step aging | - | - | - | 980 | 1.5 | - | 420 | 1 | 80% | 420 | 0.74 | - | - | - | - | 76.57 | conductivity | %IACS | 0.9062858
10.1016/j.msea.2022.143395 | Improved strength with good conductivity in Cu-Cr-Zr alloys: Determinant effect of under-aging treatment before rolling and aging | Wang, Y. D.; Wu, L. H.; Xue, P.; Zhang, H.; Ni, D. R.; Ma, Z. Y. | Materials Science and Engineering A-Structural Materials Properties Microstructure and Processing | 2022 | 10.1016-j.msea.2022.143395-4-b | Schematic illustration of thermo-mechanical treatment routes for Cu–Cr–Zr alloy plates. | 10.1016-j.msea.2022.143395-4-b_colorcut_cluster_7 | #ee4343 | U+R | Cu-Cr-Zr | wt.% | 98.85 | - | - | - | - | - | 1.04 | - | 0.02 | - | - | - | - | 0.01 | - | - | - | - | - | - | 0.08 | two-step aging | - | - | - | 980 | 1.5 | - | 420 | 1 | 80% | 420 | 0.94 | - | - | - | - | 76.36 | conductivity | %IACS | 0.9062858
10.1016/j.msea.2022.143395 | Improved strength with good conductivity in Cu-Cr-Zr alloys: Determinant effect of under-aging treatment before rolling and aging | Wang, Y. D.; Wu, L. H.; Xue, P.; Zhang, H.; Ni, D. R.; Ma, Z. Y. | Materials Science and Engineering A-Structural Materials Properties Microstructure and Processing | 2022 | 10.1016-j.msea.2022.143395-4-b | Schematic illustration of thermo-mechanical treatment routes for Cu–Cr–Zr alloy plates. | 10.1016-j.msea.2022.143395-4-b_colorcut_cluster_7 | #ee4343 | U+R | Cu-Cr-Zr | wt.% | 98.85 | - | - | - | - | - | 1.04 | - | 0.02 | - | - | - | - | 0.01 | - | - | - | - | - | - | 0.08 | two-step aging | - | - | - | 980 | 1.5 | - | 420 | 1 | 80% | 420 | 1.84 | - | - | - | - | 77.78 | conductivity | %IACS | 0.9062858
10.1016/j.msea.2022.143395 | Improved strength with good conductivity in Cu-Cr-Zr alloys: Determinant effect of under-aging treatment before rolling and aging | Wang, Y. D.; Wu, L. H.; Xue, P.; Zhang, H.; Ni, D. R.; Ma, Z. Y. | Materials Science and Engineering A-Structural Materials Properties Microstructure and Processing | 2022 | 10.1016-j.msea.2022.143395-4-b | Schematic illustration of thermo-mechanical treatment routes for Cu–Cr–Zr alloy plates. | 10.1016-j.msea.2022.143395-4-b_colorcut_cluster_7 | #ee4343 | U+R | Cu-Cr-Zr | wt.% | 98.85 | - | - | - | - | - | 1.04 | - | 0.02 | - | - | - | - | 0.01 | - | - | - | - | - | - | 0.08 | two-step aging | - | - | - | 980 | 1.5 | - | 420 | 1 | 80% | 420 | 3.73 | - | - | - | - | 79.39 | conductivity | %IACS | 0.9062858
10.1016/j.msea.2022.143395 | Improved strength with good conductivity in Cu-Cr-Zr alloys: Determinant effect of under-aging treatment before rolling and aging | Wang, Y. D.; Wu, L. H.; Xue, P.; Zhang, H.; Ni, D. R.; Ma, Z. Y. | Materials Science and Engineering A-Structural Materials Properties Microstructure and Processing | 2022 | 10.1016-j.msea.2022.143395-4-b | Schematic illustration of thermo-mechanical treatment routes for Cu–Cr–Zr alloy plates. | 10.1016-j.msea.2022.143395-4-b_colorcut_cluster_7 | #ee4343 | U+R | Cu-Cr-Zr | wt.% | 98.85 | - | - | - | - | - | 1.04 | - | 0.02 | - | - | - | - | 0.01 | - | - | - | - | - | - | 0.08 | two-step aging | - | - | - | 980 | 1.5 | - | 420 | 1 | 80% | 420 | 3.98 | - | - | - | - | 79.95 | conductivity | %IACS | 0.9062858
10.1016/j.msea.2022.143395 | Improved strength with good conductivity in Cu-Cr-Zr alloys: Determinant effect of under-aging treatment before rolling and aging | Wang, Y. D.; Wu, L. H.; Xue, P.; Zhang, H.; Ni, D. R.; Ma, Z. Y. | Materials Science and Engineering A-Structural Materials Properties Microstructure and Processing | 2022 | 10.1016-j.msea.2022.143395-4-b | Schematic illustration of thermo-mechanical treatment routes for Cu–Cr–Zr alloy plates. | 10.1016-j.msea.2022.143395-4-b_colorcut_cluster_7 | #ee4343 | U+R | Cu-Cr-Zr | wt.% | 98.85 | - | - | - | - | - | 1.04 | - | 0.02 | - | - | - | - | 0.01 | - | - | - | - | - | - | 0.08 | two-step aging | - | - | - | 980 | 1.5 | - | 420 | 1 | 80% | 420 | 5.86 | - | - | - | - | 81.36 | conductivity | %IACS | 0.9062858
10.1016/j.msea.2022.143395 | Improved strength with good conductivity in Cu-Cr-Zr alloys: Determinant effect of under-aging treatment before rolling and aging | Wang, Y. D.; Wu, L. H.; Xue, P.; Zhang, H.; Ni, D. R.; Ma, Z. Y. | Materials Science and Engineering A-Structural Materials Properties Microstructure and Processing | 2022 | 10.1016-j.msea.2022.143395-4-b | Schematic illustration of thermo-mechanical treatment routes for Cu–Cr–Zr alloy plates. | 10.1016-j.msea.2022.143395-4-b_colorcut_cluster_7 | #ee4343 | U+R | Cu-Cr-Zr | wt.% | 98.85 | - | - | - | - | - | 1.04 | - | 0.02 | - | - | - | - | 0.01 | - | - | - | - | - | - | 0.08 | two-step aging | - | - | - | 980 | 1.5 | - | 420 | 1 | 80% | 420 | 9.87 | - | - | - | - | 81.82 | conductivity | %IACS | 0.9062858
10.1016/j.msea.2023.144642 | In-situ observation of microstructure and orientation evolution of the Cu-Cr-Zr-Hf alloys | Kuang, Gui; Miao, Kesong; Li, Xuewen; Wu, Hao; Liu, Chenglu; Li, Rengeng; Fan, Guohua | Materials Science and Engineering A-Structural Materials Properties Microstructure and Processing | 2023 | 10.1016-j.msea.2023.144642-4-a | EBSD inverse pole figure map of the solution-treated CuCrZr (a) and CuCrZrHf (c) samples and the corresponding grain size statistical distributions of the CuCrZr (b) and CuCrZrHf (d) samples. | 10.1016-j.msea.2023.144642-4-a_colorcut_cluster_5 | #f53e3e | CuCrZrHf | Cu-Cr-Zr | wt.% | 99.4 | - | - | - | - | - | 0.4 | - | - | - | - | - | - | - | - | - | - | - | - | - | 0.2 | soultion | - | - | - | 972 | 1 | - | - | - | - | - | - | - | - | - | - | 231.46 | UTS | MPa | 0.9122858
10.1016/j.msea.2023.144642 | In-situ observation of microstructure and orientation evolution of the Cu-Cr-Zr-Hf alloys | Kuang, Gui; Miao, Kesong; Li, Xuewen; Wu, Hao; Liu, Chenglu; Li, Rengeng; Fan, Guohua | Materials Science and Engineering A-Structural Materials Properties Microstructure and Processing | 2023 | 10.1016-j.msea.2023.144642-4-a | EBSD inverse pole figure map of the solution-treated CuCrZr (a) and CuCrZrHf (c) samples and the corresponding grain size statistical distributions of the CuCrZr (b) and CuCrZrHf (d) samples. | 10.1016-j.msea.2023.144642-4-a_colorcut_cluster_6 | #23a7f7 | CuCrZr | Cu-Cr-Zr | wt.% | 99.2 | - | - | - | - | - | 0.4 | - | - | 0.2 | - | - | - | - | - | - | - | - | - | - | 0.2 | soultion | - | - | - | 972 | 1 | - | - | - | - | - | - | - | - | - | - | 212.64 | UTS | MPa | 0.9122858
10.1016/j.msea.2023.144679 | Microstructure and properties of Cu-Zn-Cr-Zr alloy treated by multistage thermo-mechanical treatment | Wu, Zixiao; Hu, Jinbo; Xin, Zhao; Qin, Liuxin; Jia, Yanlin; Jiang, Yanbin | Materials Science and Engineering A-Structural Materials Properties Microstructure and Processing | 2023 | 10.1016-j.msea.2023.144679-2-a | Flow chart of Cu-Zn-Cr-Zr alloy under multistage thermo-mechanical treatment. | 10.1016-j.msea.2023.144679-2-a_colorcut_cluster_3 | #77ac27 | 0-500°C | Cu-Cr-Zr | wt.% | 99.05 | - | - | - | - | - | 0.35 | - | - | - | - | - | - | - | - | - | - | - | - | 0.4 | 0.2 | one-step aging | 960 | 6 | - | 940 | 4 | 70% | 500 | 0 | - | - | - | - | - | - | - | 171.22 | hardness | HV | 0.9122858
10.1016/j.msea.2023.144679 | Microstructure and properties of Cu-Zn-Cr-Zr alloy treated by multistage thermo-mechanical treatment | Wu, Zixiao; Hu, Jinbo; Xin, Zhao; Qin, Liuxin; Jia, Yanlin; Jiang, Yanbin | Materials Science and Engineering A-Structural Materials Properties Microstructure and Processing | 2023 | 10.1016-j.msea.2023.144679-2-a | Flow chart of Cu-Zn-Cr-Zr alloy under multistage thermo-mechanical treatment. | 10.1016-j.msea.2023.144679-2-a_colorcut_cluster_3 | #77ac27 | 0-500°C | Cu-Cr-Zr | wt.% | 99.05 | - | - | - | - | - | 0.35 | - | - | - | - | - | - | - | - | - | - | - | - | 0.4 | 0.2 | one-step aging | 960 | 6 | - | 940 | 4 | 70% | 500 | 0.019 | - | - | - | - | - | - | - | 161.42 | hardness | HV | 0.9122858
10.1016/j.msea.2023.144679 | Microstructure and properties of Cu-Zn-Cr-Zr alloy treated by multistage thermo-mechanical treatment | Wu, Zixiao; Hu, Jinbo; Xin, Zhao; Qin, Liuxin; Jia, Yanlin; Jiang, Yanbin | Materials Science and Engineering A-Structural Materials Properties Microstructure and Processing | 2023 | 10.1016-j.msea.2023.144679-2-a | Flow chart of Cu-Zn-Cr-Zr alloy under multistage thermo-mechanical treatment. | 10.1016-j.msea.2023.144679-2-a_colorcut_cluster_3 | #77ac27 | 0-500°C | Cu-Cr-Zr | wt.% | 99.05 | - | - | - | - | - | 0.35 | - | - | - | - | - | - | - | - | - | - | - | - | 0.4 | 0.2 | one-step aging | 960 | 6 | - | 940 | 4 | 70% | 500 | 0.191166667 | - | - | - | - | - | - | - | 171.64 | hardness | HV | 0.9122858
10.1016/j.msea.2023.144679 | Microstructure and properties of Cu-Zn-Cr-Zr alloy treated by multistage thermo-mechanical treatment | Wu, Zixiao; Hu, Jinbo; Xin, Zhao; Qin, Liuxin; Jia, Yanlin; Jiang, Yanbin | Materials Science and Engineering A-Structural Materials Properties Microstructure and Processing | 2023 | 10.1016-j.msea.2023.144679-2-a | Flow chart of Cu-Zn-Cr-Zr alloy under multistage thermo-mechanical treatment. | 10.1016-j.msea.2023.144679-2-a_colorcut_cluster_3 | #77ac27 | 0-500°C | Cu-Cr-Zr | wt.% | 99.05 | - | - | - | - | - | 0.35 | - | - | - | - | - | - | - | - | - | - | - | - | 0.4 | 0.2 | one-step aging | 960 | 6 | - | 940 | 4 | 70% | 500 | 0.454333333 | - | - | - | - | - | - | - | 171.33 | hardness | HV | 0.9122858
10.1016/j.msea.2023.144679 | Microstructure and properties of Cu-Zn-Cr-Zr alloy treated by multistage thermo-mechanical treatment | Wu, Zixiao; Hu, Jinbo; Xin, Zhao; Qin, Liuxin; Jia, Yanlin; Jiang, Yanbin | Materials Science and Engineering A-Structural Materials Properties Microstructure and Processing | 2023 | 10.1016-j.msea.2023.144679-2-a | Flow chart of Cu-Zn-Cr-Zr alloy under multistage thermo-mechanical treatment. | 10.1016-j.msea.2023.144679-2-a_colorcut_cluster_3 | #77ac27 | 0-500°C | Cu-Cr-Zr | wt.% | 99.05 | - | - | - | - | - | 0.35 | - | - | - | - | - | - | - | - | - | - | - | - | 0.4 | 0.2 | one-step aging | 960 | 6 | - | 940 | 4 | 70% | 500 | 0.9265 | - | - | - | - | - | - | - | 162.25 | hardness | HV | 0.9122858
10.1016/j.msea.2023.144679 | Microstructure and properties of Cu-Zn-Cr-Zr alloy treated by multistage thermo-mechanical treatment | Wu, Zixiao; Hu, Jinbo; Xin, Zhao; Qin, Liuxin; Jia, Yanlin; Jiang, Yanbin | Materials Science and Engineering A-Structural Materials Properties Microstructure and Processing | 2023 | 10.1016-j.msea.2023.144679-2-a | Flow chart of Cu-Zn-Cr-Zr alloy under multistage thermo-mechanical treatment. | 10.1016-j.msea.2023.144679-2-a_colorcut_cluster_3 | #77ac27 | 0-500°C | Cu-Cr-Zr | wt.% | 99.05 | - | - | - | - | - | 0.35 | - | - | - | - | - | - | - | - | - | - | - | - | 0.4 | 0.2 | one-step aging | 960 | 6 | - | 940 | 4 | 70% | 500 | 1.449833333 | - | - | - | - | - | - | - | 159.42 | hardness | HV | 0.9122858
10.1016/j.msea.2023.144679 | Microstructure and properties of Cu-Zn-Cr-Zr alloy treated by multistage thermo-mechanical treatment | Wu, Zixiao; Hu, Jinbo; Xin, Zhao; Qin, Liuxin; Jia, Yanlin; Jiang, Yanbin | Materials Science and Engineering A-Structural Materials Properties Microstructure and Processing | 2023 | 10.1016-j.msea.2023.144679-2-a | Flow chart of Cu-Zn-Cr-Zr alloy under multistage thermo-mechanical treatment. | 10.1016-j.msea.2023.144679-2-a_colorcut_cluster_3 | #77ac27 | 0-500°C | Cu-Cr-Zr | wt.% | 99.05 | - | - | - | - | - | 0.35 | - | - | - | - | - | - | - | - | - | - | - | - | 0.4 | 0.2 | one-step aging | 960 | 6 | - | 940 | 4 | 70% | 500 | 1.9675 | - | - | - | - | - | - | - | 158.65 | hardness | HV | 0.9122858
10.1016/j.msea.2023.144679 | Microstructure and properties of Cu-Zn-Cr-Zr alloy treated by multistage thermo-mechanical treatment | Wu, Zixiao; Hu, Jinbo; Xin, Zhao; Qin, Liuxin; Jia, Yanlin; Jiang, Yanbin | Materials Science and Engineering A-Structural Materials Properties Microstructure and Processing | 2023 | 10.1016-j.msea.2023.144679-2-a | Flow chart of Cu-Zn-Cr-Zr alloy under multistage thermo-mechanical treatment. | 10.1016-j.msea.2023.144679-2-a_colorcut_cluster_3 | #77ac27 | 0-500°C | Cu-Cr-Zr | wt.% | 99.05 | - | - | - | - | - | 0.35 | - | - | - | - | - | - | - | - | - | - | - | - | 0.4 | 0.2 | one-step aging | 960 | 6 | - | 940 | 4 | 70% | 500 | 2.963 | - | - | - | - | - | - | - | 155.25 | hardness | HV | 0.9122858
10.1016/j.msea.2023.144679 | Microstructure and properties of Cu-Zn-Cr-Zr alloy treated by multistage thermo-mechanical treatment | Wu, Zixiao; Hu, Jinbo; Xin, Zhao; Qin, Liuxin; Jia, Yanlin; Jiang, Yanbin | Materials Science and Engineering A-Structural Materials Properties Microstructure and Processing | 2023 | 10.1016-j.msea.2023.144679-2-a | Flow chart of Cu-Zn-Cr-Zr alloy under multistage thermo-mechanical treatment. | 10.1016-j.msea.2023.144679-2-a_colorcut_cluster_3 | #77ac27 | 0-500°C | Cu-Cr-Zr | wt.% | 99.05 | - | - | - | - | - | 0.35 | - | - | - | - | - | - | - | - | - | - | - | - | 0.4 | 0.2 | one-step aging | 960 | 6 | - | 940 | 4 | 70% | 500 | 3.9675 | - | - | - | - | - | - | - | 151.43 | hardness | HV | 0.9122858
10.1016/j.msea.2023.144679 | Microstructure and properties of Cu-Zn-Cr-Zr alloy treated by multistage thermo-mechanical treatment | Wu, Zixiao; Hu, Jinbo; Xin, Zhao; Qin, Liuxin; Jia, Yanlin; Jiang, Yanbin | Materials Science and Engineering A-Structural Materials Properties Microstructure and Processing | 2023 | 10.1016-j.msea.2023.144679-2-a | Flow chart of Cu-Zn-Cr-Zr alloy under multistage thermo-mechanical treatment. | 10.1016-j.msea.2023.144679-2-a_colorcut_cluster_3 | #77ac27 | 0-500°C | Cu-Cr-Zr | wt.% | 99.05 | - | - | - | - | - | 0.35 | - | - | - | - | - | - | - | - | - | - | - | - | 0.4 | 0.2 | one-step aging | 960 | 6 | - | 940 | 4 | 70% | 500 | 4.9675 | - | - | - | - | - | - | - | 150.66 | hardness | HV | 0.9122858
10.1016/j.msea.2023.144679 | Microstructure and properties of Cu-Zn-Cr-Zr alloy treated by multistage thermo-mechanical treatment | Wu, Zixiao; Hu, Jinbo; Xin, Zhao; Qin, Liuxin; Jia, Yanlin; Jiang, Yanbin | Materials Science and Engineering A-Structural Materials Properties Microstructure and Processing | 2023 | 10.1016-j.msea.2023.144679-2-a | Flow chart of Cu-Zn-Cr-Zr alloy under multistage thermo-mechanical treatment. | 10.1016-j.msea.2023.144679-2-a_colorcut_cluster_3 | #77ac27 | 0-500°C | Cu-Cr-Zr | wt.% | 99.05 | - | - | - | - | - | 0.35 | - | - | - | - | - | - | - | - | - | - | - | - | 0.4 | 0.2 | one-step aging | 960 | 6 | - | 940 | 4 | 70% | 500 | 5.976166667 | - | - | - | - | - | - | - | 149.26 | hardness | HV | 0.9122858
10.1016/j.msea.2023.144679 | Microstructure and properties of Cu-Zn-Cr-Zr alloy treated by multistage thermo-mechanical treatment | Wu, Zixiao; Hu, Jinbo; Xin, Zhao; Qin, Liuxin; Jia, Yanlin; Jiang, Yanbin | Materials Science and Engineering A-Structural Materials Properties Microstructure and Processing | 2023 | 10.1016-j.msea.2023.144679-2-a | Flow chart of Cu-Zn-Cr-Zr alloy under multistage thermo-mechanical treatment. | 10.1016-j.msea.2023.144679-2-a_colorcut_cluster_3 | #77ac27 | 0-500°C | Cu-Cr-Zr | wt.% | 99.05 | - | - | - | - | - | 0.35 | - | - | - | - | - | - | - | - | - | - | - | - | 0.4 | 0.2 | one-step aging | 960 | 6 | - | 940 | 4 | 70% | 500 | 6.985 | - | - | - | - | - | - | - | 148.82 | hardness | HV | 0.9122858
10.1016/j.msea.2023.144679 | Microstructure and properties of Cu-Zn-Cr-Zr alloy treated by multistage thermo-mechanical treatment | Wu, Zixiao; Hu, Jinbo; Xin, Zhao; Qin, Liuxin; Jia, Yanlin; Jiang, Yanbin | Materials Science and Engineering A-Structural Materials Properties Microstructure and Processing | 2023 | 10.1016-j.msea.2023.144679-2-a | Flow chart of Cu-Zn-Cr-Zr alloy under multistage thermo-mechanical treatment. | 10.1016-j.msea.2023.144679-2-a_colorcut_cluster_3 | #77ac27 | 0-500°C | Cu-Cr-Zr | wt.% | 99.05 | - | - | - | - | - | 0.35 | - | - | - | - | - | - | - | - | - | - | - | - | 0.4 | 0.2 | one-step aging | 960 | 6 | - | 940 | 4 | 70% | 500 | 8.0025 | - | - | - | - | - | - | - | 144.73 | hardness | HV | 0.9122858
10.1016/j.msea.2023.144679 | Microstructure and properties of Cu-Zn-Cr-Zr alloy treated by multistage thermo-mechanical treatment | Wu, Zixiao; Hu, Jinbo; Xin, Zhao; Qin, Liuxin; Jia, Yanlin; Jiang, Yanbin | Materials Science and Engineering A-Structural Materials Properties Microstructure and Processing | 2023 | 10.1016-j.msea.2023.144679-2-a | Flow chart of Cu-Zn-Cr-Zr alloy under multistage thermo-mechanical treatment. | 10.1016-j.msea.2023.144679-2-a_colorcut_cluster_3 | #77ac27 | 0-500°C | Cu-Cr-Zr | wt.% | 99.05 | - | - | - | - | - | 0.35 | - | - | - | - | - | - | - | - | - | - | - | - | 0.4 | 0.2 | one-step aging | 960 | 6 | - | 940 | 4 | 70% | 500 | 8.998166667 | - | - | - | - | - | - | - | 136.98 | hardness | HV | 0.9122858
10.1016/j.msea.2023.144679 | Microstructure and properties of Cu-Zn-Cr-Zr alloy treated by multistage thermo-mechanical treatment | Wu, Zixiao; Hu, Jinbo; Xin, Zhao; Qin, Liuxin; Jia, Yanlin; Jiang, Yanbin | Materials Science and Engineering A-Structural Materials Properties Microstructure and Processing | 2023 | 10.1016-j.msea.2023.144679-2-a | Flow chart of Cu-Zn-Cr-Zr alloy under multistage thermo-mechanical treatment. | 10.1016-j.msea.2023.144679-2-a_colorcut_cluster_3 | #77ac27 | 0-500°C | Cu-Cr-Zr | wt.% | 99.05 | - | - | - | - | - | 0.35 | - | - | - | - | - | - | - | - | - | - | - | - | 0.4 | 0.2 | one-step aging | 960 | 6 | - | 940 | 4 | 70% | 500 | 9.989333333 | - | - | - | - | - | - | - | 136.04 | hardness | HV | 0.9122858
10.1016/j.msea.2023.144679 | Microstructure and properties of Cu-Zn-Cr-Zr alloy treated by multistage thermo-mechanical treatment | Wu, Zixiao; Hu, Jinbo; Xin, Zhao; Qin, Liuxin; Jia, Yanlin; Jiang, Yanbin | Materials Science and Engineering A-Structural Materials Properties Microstructure and Processing | 2023 | 10.1016-j.msea.2023.144679-2-a | Flow chart of Cu-Zn-Cr-Zr alloy under multistage thermo-mechanical treatment. | 10.1016-j.msea.2023.144679-2-a_colorcut_cluster_5 | #1f1cfa | -450 °C | Cu-Cr-Zr | wt.% | 99.05 | - | - | - | - | - | 0.35 | - | - | - | - | - | - | - | - | - | - | - | - | 0.4 | 0.2 | one-step aging | 960 | 6 | - | 940 | 4 | 70% | 450 | 0.364 | - | - | - | - | - | - | - | 140.68 | hardness | HV | 0.9122858
10.1016/j.msea.2023.144679 | Microstructure and properties of Cu-Zn-Cr-Zr alloy treated by multistage thermo-mechanical treatment | Wu, Zixiao; Hu, Jinbo; Xin, Zhao; Qin, Liuxin; Jia, Yanlin; Jiang, Yanbin | Materials Science and Engineering A-Structural Materials Properties Microstructure and Processing | 2023 | 10.1016-j.msea.2023.144679-2-a | Flow chart of Cu-Zn-Cr-Zr alloy under multistage thermo-mechanical treatment. | 10.1016-j.msea.2023.144679-2-a_colorcut_cluster_5 | #1f1cfa | -450 °C | Cu-Cr-Zr | wt.% | 99.05 | - | - | - | - | - | 0.35 | - | - | - | - | - | - | - | - | - | - | - | - | 0.4 | 0.2 | one-step aging | 960 | 6 | - | 940 | 4 | 70% | 450 | 0.627166667 | - | - | - | - | - | - | - | 150.02 | hardness | HV | 0.9122858
10.1016/j.msea.2023.144679 | Microstructure and properties of Cu-Zn-Cr-Zr alloy treated by multistage thermo-mechanical treatment | Wu, Zixiao; Hu, Jinbo; Xin, Zhao; Qin, Liuxin; Jia, Yanlin; Jiang, Yanbin | Materials Science and Engineering A-Structural Materials Properties Microstructure and Processing | 2023 | 10.1016-j.msea.2023.144679-2-a | Flow chart of Cu-Zn-Cr-Zr alloy under multistage thermo-mechanical treatment. | 10.1016-j.msea.2023.144679-2-a_colorcut_cluster_5 | #1f1cfa | -450 °C | Cu-Cr-Zr | wt.% | 99.05 | - | - | - | - | - | 0.35 | - | - | - | - | - | - | - | - | - | - | - | - | 0.4 | 0.2 | one-step aging | 960 | 6 | - | 940 | 4 | 70% | 450 | 0.8815 | - | - | - | - | - | - | - | 157.87 | hardness | HV | 0.9122858
10.1016/j.msea.2023.144679 | Microstructure and properties of Cu-Zn-Cr-Zr alloy treated by multistage thermo-mechanical treatment | Wu, Zixiao; Hu, Jinbo; Xin, Zhao; Qin, Liuxin; Jia, Yanlin; Jiang, Yanbin | Materials Science and Engineering A-Structural Materials Properties Microstructure and Processing | 2023 | 10.1016-j.msea.2023.144679-2-a | Flow chart of Cu-Zn-Cr-Zr alloy under multistage thermo-mechanical treatment. | 10.1016-j.msea.2023.144679-2-a_colorcut_cluster_5 | #1f1cfa | -450 °C | Cu-Cr-Zr | wt.% | 99.05 | - | - | - | - | - | 0.35 | - | - | - | - | - | - | - | - | - | - | - | - | 0.4 | 0.2 | one-step aging | 960 | 6 | - | 940 | 4 | 70% | 450 | 1.434166667 | - | - | - | - | - | - | - | 165.71 | hardness | HV | 0.9122858
10.1016/j.msea.2023.144679 | Microstructure and properties of Cu-Zn-Cr-Zr alloy treated by multistage thermo-mechanical treatment | Wu, Zixiao; Hu, Jinbo; Xin, Zhao; Qin, Liuxin; Jia, Yanlin; Jiang, Yanbin | Materials Science and Engineering A-Structural Materials Properties Microstructure and Processing | 2023 | 10.1016-j.msea.2023.144679-2-a | Flow chart of Cu-Zn-Cr-Zr alloy under multistage thermo-mechanical treatment. | 10.1016-j.msea.2023.144679-2-a_colorcut_cluster_5 | #1f1cfa | -450 °C | Cu-Cr-Zr | wt.% | 99.05 | - | - | - | - | - | 0.35 | - | - | - | - | - | - | - | - | - | - | - | - | 0.4 | 0.2 | one-step aging | 960 | 6 | - | 940 | 4 | 70% | 450 | 1.929833333 | - | - | - | - | - | - | - | 169.86 | hardness | HV | 0.9122858
10.1016/j.msea.2023.144679 | Microstructure and properties of Cu-Zn-Cr-Zr alloy treated by multistage thermo-mechanical treatment | Wu, Zixiao; Hu, Jinbo; Xin, Zhao; Qin, Liuxin; Jia, Yanlin; Jiang, Yanbin | Materials Science and Engineering A-Structural Materials Properties Microstructure and Processing | 2023 | 10.1016-j.msea.2023.144679-2-a | Flow chart of Cu-Zn-Cr-Zr alloy under multistage thermo-mechanical treatment. | 10.1016-j.msea.2023.144679-2-a_colorcut_cluster_5 | #1f1cfa | -450 °C | Cu-Cr-Zr | wt.% | 99.05 | - | - | - | - | - | 0.35 | - | - | - | - | - | - | - | - | - | - | - | - | 0.4 | 0.2 | one-step aging | 960 | 6 | - | 940 | 4 | 70% | 450 | 2.934166667 | - | - | - | - | - | - | - | 165.33 | hardness | HV | 0.9122858
10.1016/j.msea.2023.144679 | Microstructure and properties of Cu-Zn-Cr-Zr alloy treated by multistage thermo-mechanical treatment | Wu, Zixiao; Hu, Jinbo; Xin, Zhao; Qin, Liuxin; Jia, Yanlin; Jiang, Yanbin | Materials Science and Engineering A-Structural Materials Properties Microstructure and Processing | 2023 | 10.1016-j.msea.2023.144679-2-a | Flow chart of Cu-Zn-Cr-Zr alloy under multistage thermo-mechanical treatment. | 10.1016-j.msea.2023.144679-2-a_colorcut_cluster_5 | #1f1cfa | -450 °C | Cu-Cr-Zr | wt.% | 99.05 | - | - | - | - | - | 0.35 | - | - | - | - | - | - | - | - | - | - | - | - | 0.4 | 0.2 | one-step aging | 960 | 6 | - | 940 | 4 | 70% | 450 | 3.938666667 | - | - | - | - | - | - | - | 165.19 | hardness | HV | 0.9122858
10.1016/j.msea.2023.144679 | Microstructure and properties of Cu-Zn-Cr-Zr alloy treated by multistage thermo-mechanical treatment | Wu, Zixiao; Hu, Jinbo; Xin, Zhao; Qin, Liuxin; Jia, Yanlin; Jiang, Yanbin | Materials Science and Engineering A-Structural Materials Properties Microstructure and Processing | 2023 | 10.1016-j.msea.2023.144679-2-a | Flow chart of Cu-Zn-Cr-Zr alloy under multistage thermo-mechanical treatment. | 10.1016-j.msea.2023.144679-2-a_colorcut_cluster_5 | #1f1cfa | -450 °C | Cu-Cr-Zr | wt.% | 99.05 | - | - | - | - | - | 0.35 | - | - | - | - | - | - | - | - | - | - | - | - | 0.4 | 0.2 | one-step aging | 960 | 6 | - | 940 | 4 | 70% | 450 | 4.947333333 | - | - | - | - | - | - | - | 162.5 | hardness | HV | 0.9122858
10.1016/j.msea.2023.144679 | Microstructure and properties of Cu-Zn-Cr-Zr alloy treated by multistage thermo-mechanical treatment | Wu, Zixiao; Hu, Jinbo; Xin, Zhao; Qin, Liuxin; Jia, Yanlin; Jiang, Yanbin | Materials Science and Engineering A-Structural Materials Properties Microstructure and Processing | 2023 | 10.1016-j.msea.2023.144679-2-a | Flow chart of Cu-Zn-Cr-Zr alloy under multistage thermo-mechanical treatment. | 10.1016-j.msea.2023.144679-2-a_colorcut_cluster_5 | #1f1cfa | -450 °C | Cu-Cr-Zr | wt.% | 99.05 | - | - | - | - | - | 0.35 | - | - | - | - | - | - | - | - | - | - | - | - | 0.4 | 0.2 | one-step aging | 960 | 6 | - | 940 | 4 | 70% | 450 | 5.947333333 | - | - | - | - | - | - | - | 162.06 | hardness | HV | 0.9122858
10.1016/j.msea.2023.144679 | Microstructure and properties of Cu-Zn-Cr-Zr alloy treated by multistage thermo-mechanical treatment | Wu, Zixiao; Hu, Jinbo; Xin, Zhao; Qin, Liuxin; Jia, Yanlin; Jiang, Yanbin | Materials Science and Engineering A-Structural Materials Properties Microstructure and Processing | 2023 | 10.1016-j.msea.2023.144679-2-a | Flow chart of Cu-Zn-Cr-Zr alloy under multistage thermo-mechanical treatment. | 10.1016-j.msea.2023.144679-2-a_colorcut_cluster_5 | #1f1cfa | -450 °C | Cu-Cr-Zr | wt.% | 99.05 | - | - | - | - | - | 0.35 | - | - | - | - | - | - | - | - | - | - | - | - | 0.4 | 0.2 | one-step aging | 960 | 6 | - | 940 | 4 | 70% | 450 | 6.956166667 | - | - | - | - | - | - | - | 162.5 | hardness | HV | 0.9122858
10.1016/j.msea.2023.144679 | Microstructure and properties of Cu-Zn-Cr-Zr alloy treated by multistage thermo-mechanical treatment | Wu, Zixiao; Hu, Jinbo; Xin, Zhao; Qin, Liuxin; Jia, Yanlin; Jiang, Yanbin | Materials Science and Engineering A-Structural Materials Properties Microstructure and Processing | 2023 | 10.1016-j.msea.2023.144679-2-a | Flow chart of Cu-Zn-Cr-Zr alloy under multistage thermo-mechanical treatment. | 10.1016-j.msea.2023.144679-2-a_colorcut_cluster_5 | #1f1cfa | -450 °C | Cu-Cr-Zr | wt.% | 99.05 | - | - | - | - | - | 0.35 | - | - | - | - | - | - | - | - | - | - | - | - | 0.4 | 0.2 | one-step aging | 960 | 6 | - | 940 | 4 | 70% | 450 | 7.978 | - | - | - | - | - | - | - | 162.23 | hardness | HV | 0.9122858
10.1016/j.msea.2023.144679 | Microstructure and properties of Cu-Zn-Cr-Zr alloy treated by multistage thermo-mechanical treatment | Wu, Zixiao; Hu, Jinbo; Xin, Zhao; Qin, Liuxin; Jia, Yanlin; Jiang, Yanbin | Materials Science and Engineering A-Structural Materials Properties Microstructure and Processing | 2023 | 10.1016-j.msea.2023.144679-2-a | Flow chart of Cu-Zn-Cr-Zr alloy under multistage thermo-mechanical treatment. | 10.1016-j.msea.2023.144679-2-a_colorcut_cluster_5 | #1f1cfa | -450 °C | Cu-Cr-Zr | wt.% | 99.05 | - | - | - | - | - | 0.35 | - | - | - | - | - | - | - | - | - | - | - | - | 0.4 | 0.2 | one-step aging | 960 | 6 | - | 940 | 4 | 70% | 450 | 8.969333333 | - | - | - | - | - | - | - | 158.96 | hardness | HV | 0.9122858
10.1016/j.msea.2023.144679 | Microstructure and properties of Cu-Zn-Cr-Zr alloy treated by multistage thermo-mechanical treatment | Wu, Zixiao; Hu, Jinbo; Xin, Zhao; Qin, Liuxin; Jia, Yanlin; Jiang, Yanbin | Materials Science and Engineering A-Structural Materials Properties Microstructure and Processing | 2023 | 10.1016-j.msea.2023.144679-2-a | Flow chart of Cu-Zn-Cr-Zr alloy under multistage thermo-mechanical treatment. | 10.1016-j.msea.2023.144679-2-a_colorcut_cluster_5 | #1f1cfa | -450 °C | Cu-Cr-Zr | wt.% | 99.05 | - | - | - | - | - | 0.35 | - | - | - | - | - | - | - | - | - | - | - | - | 0.4 | 0.2 | one-step aging | 960 | 6 | - | 940 | 4 | 70% | 450 | 9.9605 | - | - | - | - | - | - | - | 161.26 | hardness | HV | 0.9122858
10.1016/j.msea.2023.144679 | Microstructure and properties of Cu-Zn-Cr-Zr alloy treated by multistage thermo-mechanical treatment | Wu, Zixiao; Hu, Jinbo; Xin, Zhao; Qin, Liuxin; Jia, Yanlin; Jiang, Yanbin | Materials Science and Engineering A-Structural Materials Properties Microstructure and Processing | 2023 | 10.1016-j.msea.2023.144679-2-a | Flow chart of Cu-Zn-Cr-Zr alloy under multistage thermo-mechanical treatment. | 10.1016-j.msea.2023.144679-2-a_colorcut_cluster_7 | #fb1d1f | 400°C | Cu-Cr-Zr | wt.% | 99.05 | - | - | - | - | - | 0.35 | - | - | - | - | - | - | - | - | - | - | - | - | 0.4 | 0.2 | one-step aging | 960 | 6 | - | 940 | 4 | 70% | 400 | 0.413666667 | - | - | - | - | - | - | - | 140.88 | hardness | HV | 0.9122858
10.1016/j.msea.2023.144679 | Microstructure and properties of Cu-Zn-Cr-Zr alloy treated by multistage thermo-mechanical treatment | Wu, Zixiao; Hu, Jinbo; Xin, Zhao; Qin, Liuxin; Jia, Yanlin; Jiang, Yanbin | Materials Science and Engineering A-Structural Materials Properties Microstructure and Processing | 2023 | 10.1016-j.msea.2023.144679-2-a | Flow chart of Cu-Zn-Cr-Zr alloy under multistage thermo-mechanical treatment. | 10.1016-j.msea.2023.144679-2-a_colorcut_cluster_7 | #fb1d1f | 400°C | Cu-Cr-Zr | wt.% | 99.05 | - | - | - | - | - | 0.35 | - | - | - | - | - | - | - | - | - | - | - | - | 0.4 | 0.2 | one-step aging | 960 | 6 | - | 940 | 4 | 70% | 400 | 0.815833333 | - | - | - | - | - | - | - | 147.78 | hardness | HV | 0.9122858
10.1016/j.msea.2023.144679 | Microstructure and properties of Cu-Zn-Cr-Zr alloy treated by multistage thermo-mechanical treatment | Wu, Zixiao; Hu, Jinbo; Xin, Zhao; Qin, Liuxin; Jia, Yanlin; Jiang, Yanbin | Materials Science and Engineering A-Structural Materials Properties Microstructure and Processing | 2023 | 10.1016-j.msea.2023.144679-2-a | Flow chart of Cu-Zn-Cr-Zr alloy under multistage thermo-mechanical treatment. | 10.1016-j.msea.2023.144679-2-a_colorcut_cluster_7 | #fb1d1f | 400°C | Cu-Cr-Zr | wt.% | 99.05 | - | - | - | - | - | 0.35 | - | - | - | - | - | - | - | - | - | - | - | - | 0.4 | 0.2 | one-step aging | 960 | 6 | - | 940 | 4 | 70% | 400 | 0.951833333 | - | - | - | - | - | - | - | 150.01 | hardness | HV | 0.9122858
10.1016/j.msea.2023.144679 | Microstructure and properties of Cu-Zn-Cr-Zr alloy treated by multistage thermo-mechanical treatment | Wu, Zixiao; Hu, Jinbo; Xin, Zhao; Qin, Liuxin; Jia, Yanlin; Jiang, Yanbin | Materials Science and Engineering A-Structural Materials Properties Microstructure and Processing | 2023 | 10.1016-j.msea.2023.144679-2-a | Flow chart of Cu-Zn-Cr-Zr alloy under multistage thermo-mechanical treatment. | 10.1016-j.msea.2023.144679-2-a_colorcut_cluster_7 | #fb1d1f | 400°C | Cu-Cr-Zr | wt.% | 99.05 | - | - | - | - | - | 0.35 | - | - | - | - | - | - | - | - | - | - | - | - | 0.4 | 0.2 | one-step aging | 960 | 6 | - | 940 | 4 | 70% | 400 | 1.438666667 | - | - | - | - | - | - | - | 157.17 | hardness | HV | 0.9122858
10.1016/j.msea.2023.144679 | Microstructure and properties of Cu-Zn-Cr-Zr alloy treated by multistage thermo-mechanical treatment | Wu, Zixiao; Hu, Jinbo; Xin, Zhao; Qin, Liuxin; Jia, Yanlin; Jiang, Yanbin | Materials Science and Engineering A-Structural Materials Properties Microstructure and Processing | 2023 | 10.1016-j.msea.2023.144679-2-a | Flow chart of Cu-Zn-Cr-Zr alloy under multistage thermo-mechanical treatment. | 10.1016-j.msea.2023.144679-2-a_colorcut_cluster_7 | #fb1d1f | 400°C | Cu-Cr-Zr | wt.% | 99.05 | - | - | - | - | - | 0.35 | - | - | - | - | - | - | - | - | - | - | - | - | 0.4 | 0.2 | one-step aging | 960 | 6 | - | 940 | 4 | 70% | 400 | 1.934166667 | - | - | - | - | - | - | - | 159.84 | hardness | HV | 0.9122858
10.1016/j.msea.2023.144679 | Microstructure and properties of Cu-Zn-Cr-Zr alloy treated by multistage thermo-mechanical treatment | Wu, Zixiao; Hu, Jinbo; Xin, Zhao; Qin, Liuxin; Jia, Yanlin; Jiang, Yanbin | Materials Science and Engineering A-Structural Materials Properties Microstructure and Processing | 2023 | 10.1016-j.msea.2023.144679-2-a | Flow chart of Cu-Zn-Cr-Zr alloy under multistage thermo-mechanical treatment. | 10.1016-j.msea.2023.144679-2-a_colorcut_cluster_7 | #fb1d1f | 400°C | Cu-Cr-Zr | wt.% | 99.05 | - | - | - | - | - | 0.35 | - | - | - | - | - | - | - | - | - | - | - | - | 0.4 | 0.2 | one-step aging | 960 | 6 | - | 940 | 4 | 70% | 400 | 2.938666667 | - | - | - | - | - | - | - | 159.64 | hardness | HV | 0.9122858
10.1016/j.msea.2023.144679 | Microstructure and properties of Cu-Zn-Cr-Zr alloy treated by multistage thermo-mechanical treatment | Wu, Zixiao; Hu, Jinbo; Xin, Zhao; Qin, Liuxin; Jia, Yanlin; Jiang, Yanbin | Materials Science and Engineering A-Structural Materials Properties Microstructure and Processing | 2023 | 10.1016-j.msea.2023.144679-2-a | Flow chart of Cu-Zn-Cr-Zr alloy under multistage thermo-mechanical treatment. | 10.1016-j.msea.2023.144679-2-a_colorcut_cluster_7 | #fb1d1f | 400°C | Cu-Cr-Zr | wt.% | 99.05 | - | - | - | - | - | 0.35 | - | - | - | - | - | - | - | - | - | - | - | - | 0.4 | 0.2 | one-step aging | 960 | 6 | - | 940 | 4 | 70% | 400 | 4.943 | - | - | - | - | - | - | - | 166.81 | hardness | HV | 0.9122858
10.1016/j.msea.2023.144679 | Microstructure and properties of Cu-Zn-Cr-Zr alloy treated by multistage thermo-mechanical treatment | Wu, Zixiao; Hu, Jinbo; Xin, Zhao; Qin, Liuxin; Jia, Yanlin; Jiang, Yanbin | Materials Science and Engineering A-Structural Materials Properties Microstructure and Processing | 2023 | 10.1016-j.msea.2023.144679-2-a | Flow chart of Cu-Zn-Cr-Zr alloy under multistage thermo-mechanical treatment. | 10.1016-j.msea.2023.144679-2-a_colorcut_cluster_7 | #fb1d1f | 400°C | Cu-Cr-Zr | wt.% | 99.05 | - | - | - | - | - | 0.35 | - | - | - | - | - | - | - | - | - | - | - | - | 0.4 | 0.2 | one-step aging | 960 | 6 | - | 940 | 4 | 70% | 400 | 5.951833333 | - | - | - | - | - | - | - | 170.08 | hardness | HV | 0.9122858
10.1016/j.msea.2023.144679 | Microstructure and properties of Cu-Zn-Cr-Zr alloy treated by multistage thermo-mechanical treatment | Wu, Zixiao; Hu, Jinbo; Xin, Zhao; Qin, Liuxin; Jia, Yanlin; Jiang, Yanbin | Materials Science and Engineering A-Structural Materials Properties Microstructure and Processing | 2023 | 10.1016-j.msea.2023.144679-2-a | Flow chart of Cu-Zn-Cr-Zr alloy under multistage thermo-mechanical treatment. | 10.1016-j.msea.2023.144679-2-a_colorcut_cluster_7 | #fb1d1f | 400°C | Cu-Cr-Zr | wt.% | 99.05 | - | - | - | - | - | 0.35 | - | - | - | - | - | - | - | - | - | - | - | - | 0.4 | 0.2 | one-step aging | 960 | 6 | - | 940 | 4 | 70% | 400 | 6.9605 | - | - | - | - | - | - | - | 168.08 | hardness | HV | 0.9122858
10.1016/j.msea.2023.144679 | Microstructure and properties of Cu-Zn-Cr-Zr alloy treated by multistage thermo-mechanical treatment | Wu, Zixiao; Hu, Jinbo; Xin, Zhao; Qin, Liuxin; Jia, Yanlin; Jiang, Yanbin | Materials Science and Engineering A-Structural Materials Properties Microstructure and Processing | 2023 | 10.1016-j.msea.2023.144679-2-a | Flow chart of Cu-Zn-Cr-Zr alloy under multistage thermo-mechanical treatment. | 10.1016-j.msea.2023.144679-2-a_colorcut_cluster_7 | #fb1d1f | 400°C | Cu-Cr-Zr | wt.% | 99.05 | - | - | - | - | - | 0.35 | - | - | - | - | - | - | - | - | - | - | - | - | 0.4 | 0.2 | one-step aging | 960 | 6 | - | 940 | 4 | 70% | 400 | 7.964833333 | - | - | - | - | - | - | - | 167.36 | hardness | HV | 0.9122858
10.1016/j.msea.2023.144679 | Microstructure and properties of Cu-Zn-Cr-Zr alloy treated by multistage thermo-mechanical treatment | Wu, Zixiao; Hu, Jinbo; Xin, Zhao; Qin, Liuxin; Jia, Yanlin; Jiang, Yanbin | Materials Science and Engineering A-Structural Materials Properties Microstructure and Processing | 2023 | 10.1016-j.msea.2023.144679-2-a | Flow chart of Cu-Zn-Cr-Zr alloy under multistage thermo-mechanical treatment. | 10.1016-j.msea.2023.144679-2-a_colorcut_cluster_7 | #fb1d1f | 400°C | Cu-Cr-Zr | wt.% | 99.05 | - | - | - | - | - | 0.35 | - | - | - | - | - | - | - | - | - | - | - | - | 0.4 | 0.2 | one-step aging | 960 | 6 | - | 940 | 4 | 70% | 400 | 8.964833333 | - | - | - | - | - | - | - | 169.18 | hardness | HV | 0.9122858
10.1016/j.msea.2023.144679 | Microstructure and properties of Cu-Zn-Cr-Zr alloy treated by multistage thermo-mechanical treatment | Wu, Zixiao; Hu, Jinbo; Xin, Zhao; Qin, Liuxin; Jia, Yanlin; Jiang, Yanbin | Materials Science and Engineering A-Structural Materials Properties Microstructure and Processing | 2023 | 10.1016-j.msea.2023.144679-2-a | Flow chart of Cu-Zn-Cr-Zr alloy under multistage thermo-mechanical treatment. | 10.1016-j.msea.2023.144679-2-a_colorcut_cluster_7 | #fb1d1f | 400°C | Cu-Cr-Zr | wt.% | 99.05 | - | - | - | - | - | 0.35 | - | - | - | - | - | - | - | - | - | - | - | - | 0.4 | 0.2 | one-step aging | 960 | 6 | - | 940 | 4 | 70% | 400 | 9.973666667 | - | - | - | - | - | - | - | 167.91 | hardness | HV | 0.9122858
10.1016/j.msea.2023.144679 | Microstructure and properties of Cu-Zn-Cr-Zr alloy treated by multistage thermo-mechanical treatment | Wu, Zixiao; Hu, Jinbo; Xin, Zhao; Qin, Liuxin; Jia, Yanlin; Jiang, Yanbin | Materials Science and Engineering A-Structural Materials Properties Microstructure and Processing | 2023 | 10.1016-j.msea.2023.144679-2-b | Flow chart of Cu-Zn-Cr-Zr alloy under multistage thermo-mechanical treatment. | 10.1016-j.msea.2023.144679-2-b_colorcut_cluster_2 | #71a626 | 500°C | Cu-Cr-Zr | wt.% | 99.05 | - | - | - | - | - | 0.35 | - | - | - | - | - | - | - | - | - | - | - | - | 0.4 | 0.2 | one-step aging | 960 | 6 | - | 940 | 4 | 70% | 500 | 0.322 | - | - | - | - | - | - | - | 72.31 | conductivity | %IACS | 0.9122858
10.1016/j.msea.2023.144679 | Microstructure and properties of Cu-Zn-Cr-Zr alloy treated by multistage thermo-mechanical treatment | Wu, Zixiao; Hu, Jinbo; Xin, Zhao; Qin, Liuxin; Jia, Yanlin; Jiang, Yanbin | Materials Science and Engineering A-Structural Materials Properties Microstructure and Processing | 2023 | 10.1016-j.msea.2023.144679-2-b | Flow chart of Cu-Zn-Cr-Zr alloy under multistage thermo-mechanical treatment. | 10.1016-j.msea.2023.144679-2-b_colorcut_cluster_2 | #71a626 | 500°C | Cu-Cr-Zr | wt.% | 99.05 | - | - | - | - | - | 0.35 | - | - | - | - | - | - | - | - | - | - | - | - | 0.4 | 0.2 | one-step aging | 960 | 6 | - | 940 | 4 | 70% | 500 | 0.767 | - | - | - | - | - | - | - | 75.39 | conductivity | %IACS | 0.9122858
10.1016/j.msea.2023.144679 | Microstructure and properties of Cu-Zn-Cr-Zr alloy treated by multistage thermo-mechanical treatment | Wu, Zixiao; Hu, Jinbo; Xin, Zhao; Qin, Liuxin; Jia, Yanlin; Jiang, Yanbin | Materials Science and Engineering A-Structural Materials Properties Microstructure and Processing | 2023 | 10.1016-j.msea.2023.144679-2-b | Flow chart of Cu-Zn-Cr-Zr alloy under multistage thermo-mechanical treatment. | 10.1016-j.msea.2023.144679-2-b_colorcut_cluster_2 | #71a626 | 500°C | Cu-Cr-Zr | wt.% | 99.05 | - | - | - | - | - | 0.35 | - | - | - | - | - | - | - | - | - | - | - | - | 0.4 | 0.2 | one-step aging | 960 | 6 | - | 940 | 4 | 70% | 500 | 0.898333333 | - | - | - | - | - | - | - | 75.59 | conductivity | %IACS | 0.9122858
10.1016/j.msea.2023.144679 | Microstructure and properties of Cu-Zn-Cr-Zr alloy treated by multistage thermo-mechanical treatment | Wu, Zixiao; Hu, Jinbo; Xin, Zhao; Qin, Liuxin; Jia, Yanlin; Jiang, Yanbin | Materials Science and Engineering A-Structural Materials Properties Microstructure and Processing | 2023 | 10.1016-j.msea.2023.144679-2-b | Flow chart of Cu-Zn-Cr-Zr alloy under multistage thermo-mechanical treatment. | 10.1016-j.msea.2023.144679-2-b_colorcut_cluster_2 | #71a626 | 500°C | Cu-Cr-Zr | wt.% | 99.05 | - | - | - | - | - | 0.35 | - | - | - | - | - | - | - | - | - | - | - | - | 0.4 | 0.2 | one-step aging | 960 | 6 | - | 940 | 4 | 70% | 500 | 1.394 | - | - | - | - | - | - | - | 77.74 | conductivity | %IACS | 0.9122858
10.1016/j.msea.2023.144679 | Microstructure and properties of Cu-Zn-Cr-Zr alloy treated by multistage thermo-mechanical treatment | Wu, Zixiao; Hu, Jinbo; Xin, Zhao; Qin, Liuxin; Jia, Yanlin; Jiang, Yanbin | Materials Science and Engineering A-Structural Materials Properties Microstructure and Processing | 2023 | 10.1016-j.msea.2023.144679-2-b | Flow chart of Cu-Zn-Cr-Zr alloy under multistage thermo-mechanical treatment. | 10.1016-j.msea.2023.144679-2-b_colorcut_cluster_2 | #71a626 | 500°C | Cu-Cr-Zr | wt.% | 99.05 | - | - | - | - | - | 0.35 | - | - | - | - | - | - | - | - | - | - | - | - | 0.4 | 0.2 | one-step aging | 960 | 6 | - | 940 | 4 | 70% | 500 | 1.898333333 | - | - | - | - | - | - | - | 79.94 | conductivity | %IACS | 0.9122858
10.1016/j.msea.2023.144679 | Microstructure and properties of Cu-Zn-Cr-Zr alloy treated by multistage thermo-mechanical treatment | Wu, Zixiao; Hu, Jinbo; Xin, Zhao; Qin, Liuxin; Jia, Yanlin; Jiang, Yanbin | Materials Science and Engineering A-Structural Materials Properties Microstructure and Processing | 2023 | 10.1016-j.msea.2023.144679-2-b | Flow chart of Cu-Zn-Cr-Zr alloy under multistage thermo-mechanical treatment. | 10.1016-j.msea.2023.144679-2-b_colorcut_cluster_2 | #71a626 | 500°C | Cu-Cr-Zr | wt.% | 99.05 | - | - | - | - | - | 0.35 | - | - | - | - | - | - | - | - | - | - | - | - | 0.4 | 0.2 | one-step aging | 960 | 6 | - | 940 | 4 | 70% | 500 | 2.911 | - | - | - | - | - | - | - | 83.7 | conductivity | %IACS | 0.9122858
10.1016/j.msea.2023.144679 | Microstructure and properties of Cu-Zn-Cr-Zr alloy treated by multistage thermo-mechanical treatment | Wu, Zixiao; Hu, Jinbo; Xin, Zhao; Qin, Liuxin; Jia, Yanlin; Jiang, Yanbin | Materials Science and Engineering A-Structural Materials Properties Microstructure and Processing | 2023 | 10.1016-j.msea.2023.144679-2-b | Flow chart of Cu-Zn-Cr-Zr alloy under multistage thermo-mechanical treatment. | 10.1016-j.msea.2023.144679-2-b_colorcut_cluster_2 | #71a626 | 500°C | Cu-Cr-Zr | wt.% | 99.05 | - | - | - | - | - | 0.35 | - | - | - | - | - | - | - | - | - | - | - | - | 0.4 | 0.2 | one-step aging | 960 | 6 | - | 940 | 4 | 70% | 500 | 3.923666667 | - | - | - | - | - | - | - | 84.13 | conductivity | %IACS | 0.9122858
10.1016/j.msea.2023.144679 | Microstructure and properties of Cu-Zn-Cr-Zr alloy treated by multistage thermo-mechanical treatment | Wu, Zixiao; Hu, Jinbo; Xin, Zhao; Qin, Liuxin; Jia, Yanlin; Jiang, Yanbin | Materials Science and Engineering A-Structural Materials Properties Microstructure and Processing | 2023 | 10.1016-j.msea.2023.144679-2-b | Flow chart of Cu-Zn-Cr-Zr alloy under multistage thermo-mechanical treatment. | 10.1016-j.msea.2023.144679-2-b_colorcut_cluster_2 | #71a626 | 500°C | Cu-Cr-Zr | wt.% | 99.05 | - | - | - | - | - | 0.35 | - | - | - | - | - | - | - | - | - | - | - | - | 0.4 | 0.2 | one-step aging | 960 | 6 | - | 940 | 4 | 70% | 500 | 4.944833333 | - | - | - | - | - | - | - | 85.75 | conductivity | %IACS | 0.9122858
10.1016/j.msea.2023.144679 | Microstructure and properties of Cu-Zn-Cr-Zr alloy treated by multistage thermo-mechanical treatment | Wu, Zixiao; Hu, Jinbo; Xin, Zhao; Qin, Liuxin; Jia, Yanlin; Jiang, Yanbin | Materials Science and Engineering A-Structural Materials Properties Microstructure and Processing | 2023 | 10.1016-j.msea.2023.144679-2-b | Flow chart of Cu-Zn-Cr-Zr alloy under multistage thermo-mechanical treatment. | 10.1016-j.msea.2023.144679-2-b_colorcut_cluster_2 | #71a626 | 500°C | Cu-Cr-Zr | wt.% | 99.05 | - | - | - | - | - | 0.35 | - | - | - | - | - | - | - | - | - | - | - | - | 0.4 | 0.2 | one-step aging | 960 | 6 | - | 940 | 4 | 70% | 500 | 5.957666667 | - | - | - | - | - | - | - | 85.6 | conductivity | %IACS | 0.9122858
10.1016/j.msea.2023.144679 | Microstructure and properties of Cu-Zn-Cr-Zr alloy treated by multistage thermo-mechanical treatment | Wu, Zixiao; Hu, Jinbo; Xin, Zhao; Qin, Liuxin; Jia, Yanlin; Jiang, Yanbin | Materials Science and Engineering A-Structural Materials Properties Microstructure and Processing | 2023 | 10.1016-j.msea.2023.144679-2-b | Flow chart of Cu-Zn-Cr-Zr alloy under multistage thermo-mechanical treatment. | 10.1016-j.msea.2023.144679-2-b_colorcut_cluster_6 | #1919fb | 450°C | Cu-Cr-Zr | wt.% | 99.05 | - | - | - | - | - | 0.35 | - | - | - | - | - | - | - | - | - | - | - | - | 0.4 | 0.2 | one-step aging | 960 | 6 | - | 940 | 4 | 70% | 450 | 0.228833333 | - | - | - | - | - | - | - | 62.22 | conductivity | %IACS | 0.9122858
10.1016/j.msea.2023.144679 | Microstructure and properties of Cu-Zn-Cr-Zr alloy treated by multistage thermo-mechanical treatment | Wu, Zixiao; Hu, Jinbo; Xin, Zhao; Qin, Liuxin; Jia, Yanlin; Jiang, Yanbin | Materials Science and Engineering A-Structural Materials Properties Microstructure and Processing | 2023 | 10.1016-j.msea.2023.144679-2-b | Flow chart of Cu-Zn-Cr-Zr alloy under multistage thermo-mechanical treatment. | 10.1016-j.msea.2023.144679-2-b_colorcut_cluster_6 | #1919fb | 450°C | Cu-Cr-Zr | wt.% | 99.05 | - | - | - | - | - | 0.35 | - | - | - | - | - | - | - | - | - | - | - | - | 0.4 | 0.2 | one-step aging | 960 | 6 | - | 940 | 4 | 70% | 450 | 0.372833333 | - | - | - | - | - | - | - | 66.15 | conductivity | %IACS | 0.9122858
10.1016/j.msea.2023.144679 | Microstructure and properties of Cu-Zn-Cr-Zr alloy treated by multistage thermo-mechanical treatment | Wu, Zixiao; Hu, Jinbo; Xin, Zhao; Qin, Liuxin; Jia, Yanlin; Jiang, Yanbin | Materials Science and Engineering A-Structural Materials Properties Microstructure and Processing | 2023 | 10.1016-j.msea.2023.144679-2-b | Flow chart of Cu-Zn-Cr-Zr alloy under multistage thermo-mechanical treatment. | 10.1016-j.msea.2023.144679-2-b_colorcut_cluster_6 | #1919fb | 450°C | Cu-Cr-Zr | wt.% | 99.05 | - | - | - | - | - | 0.35 | - | - | - | - | - | - | - | - | - | - | - | - | 0.4 | 0.2 | one-step aging | 960 | 6 | - | 940 | 4 | 70% | 450 | 0.834666667 | - | - | - | - | - | - | - | 70.63 | conductivity | %IACS | 0.9122858
10.1016/j.msea.2023.144679 | Microstructure and properties of Cu-Zn-Cr-Zr alloy treated by multistage thermo-mechanical treatment | Wu, Zixiao; Hu, Jinbo; Xin, Zhao; Qin, Liuxin; Jia, Yanlin; Jiang, Yanbin | Materials Science and Engineering A-Structural Materials Properties Microstructure and Processing | 2023 | 10.1016-j.msea.2023.144679-2-b | Flow chart of Cu-Zn-Cr-Zr alloy under multistage thermo-mechanical treatment. | 10.1016-j.msea.2023.144679-2-b_colorcut_cluster_6 | #1919fb | 450°C | Cu-Cr-Zr | wt.% | 99.05 | - | - | - | - | - | 0.35 | - | - | - | - | - | - | - | - | - | - | - | - | 0.4 | 0.2 | one-step aging | 960 | 6 | - | 940 | 4 | 70% | 450 | 1.334666667 | - | - | - | - | - | - | - | 75.96 | conductivity | %IACS | 0.9122858
10.1016/j.msea.2023.144679 | Microstructure and properties of Cu-Zn-Cr-Zr alloy treated by multistage thermo-mechanical treatment | Wu, Zixiao; Hu, Jinbo; Xin, Zhao; Qin, Liuxin; Jia, Yanlin; Jiang, Yanbin | Materials Science and Engineering A-Structural Materials Properties Microstructure and Processing | 2023 | 10.1016-j.msea.2023.144679-2-b | Flow chart of Cu-Zn-Cr-Zr alloy under multistage thermo-mechanical treatment. | 10.1016-j.msea.2023.144679-2-b_colorcut_cluster_7 | #fd2020 | 400°C | Cu-Cr-Zr | wt.% | 99.05 | - | - | - | - | - | 0.35 | - | - | - | - | - | - | - | - | - | - | - | - | 0.4 | 0.2 | one-step aging | 960 | 6 | - | 940 | 4 | 70% | 400 | 0.322 | - | - | - | - | - | - | - | 45.92 | conductivity | %IACS | 0.9122858
10.1016/j.msea.2023.144679 | Microstructure and properties of Cu-Zn-Cr-Zr alloy treated by multistage thermo-mechanical treatment | Wu, Zixiao; Hu, Jinbo; Xin, Zhao; Qin, Liuxin; Jia, Yanlin; Jiang, Yanbin | Materials Science and Engineering A-Structural Materials Properties Microstructure and Processing | 2023 | 10.1016-j.msea.2023.144679-2-b | Flow chart of Cu-Zn-Cr-Zr alloy under multistage thermo-mechanical treatment. | 10.1016-j.msea.2023.144679-2-b_colorcut_cluster_7 | #fd2020 | 400°C | Cu-Cr-Zr | wt.% | 99.05 | - | - | - | - | - | 0.35 | - | - | - | - | - | - | - | - | - | - | - | - | 0.4 | 0.2 | one-step aging | 960 | 6 | - | 940 | 4 | 70% | 400 | 0.762666667 | - | - | - | - | - | - | - | 52.42 | conductivity | %IACS | 0.9122858
10.1016/j.msea.2023.144679 | Microstructure and properties of Cu-Zn-Cr-Zr alloy treated by multistage thermo-mechanical treatment | Wu, Zixiao; Hu, Jinbo; Xin, Zhao; Qin, Liuxin; Jia, Yanlin; Jiang, Yanbin | Materials Science and Engineering A-Structural Materials Properties Microstructure and Processing | 2023 | 10.1016-j.msea.2023.144679-2-b | Flow chart of Cu-Zn-Cr-Zr alloy under multistage thermo-mechanical treatment. | 10.1016-j.msea.2023.144679-2-b_colorcut_cluster_7 | #fd2020 | 400°C | Cu-Cr-Zr | wt.% | 99.05 | - | - | - | - | - | 0.35 | - | - | - | - | - | - | - | - | - | - | - | - | 0.4 | 0.2 | one-step aging | 960 | 6 | - | 940 | 4 | 70% | 400 | 0.9025 | - | - | - | - | - | - | - | 53.35 | conductivity | %IACS | 0.9122858
10.1016/j.msea.2023.144679 | Microstructure and properties of Cu-Zn-Cr-Zr alloy treated by multistage thermo-mechanical treatment | Wu, Zixiao; Hu, Jinbo; Xin, Zhao; Qin, Liuxin; Jia, Yanlin; Jiang, Yanbin | Materials Science and Engineering A-Structural Materials Properties Microstructure and Processing | 2023 | 10.1016-j.msea.2023.144679-2-b | Flow chart of Cu-Zn-Cr-Zr alloy under multistage thermo-mechanical treatment. | 10.1016-j.msea.2023.144679-2-b_colorcut_cluster_7 | #fd2020 | 400°C | Cu-Cr-Zr | wt.% | 99.05 | - | - | - | - | - | 0.35 | - | - | - | - | - | - | - | - | - | - | - | - | 0.4 | 0.2 | one-step aging | 960 | 6 | - | 940 | 4 | 70% | 400 | 1.4025 | - | - | - | - | - | - | - | 62.35 | conductivity | %IACS | 0.9122858
10.1016/j.msea.2023.144679 | Microstructure and properties of Cu-Zn-Cr-Zr alloy treated by multistage thermo-mechanical treatment | Wu, Zixiao; Hu, Jinbo; Xin, Zhao; Qin, Liuxin; Jia, Yanlin; Jiang, Yanbin | Materials Science and Engineering A-Structural Materials Properties Microstructure and Processing | 2023 | 10.1016-j.msea.2023.144679-2-b | Flow chart of Cu-Zn-Cr-Zr alloy under multistage thermo-mechanical treatment. | 10.1016-j.msea.2023.144679-2-b_colorcut_cluster_7 | #fd2020 | 400°C | Cu-Cr-Zr | wt.% | 99.05 | - | - | - | - | - | 0.35 | - | - | - | - | - | - | - | - | - | - | - | - | 0.4 | 0.2 | one-step aging | 960 | 6 | - | 940 | 4 | 70% | 400 | 1.898333333 | - | - | - | - | - | - | - | 66.14 | conductivity | %IACS | 0.9122858
10.1016/j.msea.2023.144679 | Microstructure and properties of Cu-Zn-Cr-Zr alloy treated by multistage thermo-mechanical treatment | Wu, Zixiao; Hu, Jinbo; Xin, Zhao; Qin, Liuxin; Jia, Yanlin; Jiang, Yanbin | Materials Science and Engineering A-Structural Materials Properties Microstructure and Processing | 2023 | 10.1016-j.msea.2023.144679-2-b | Flow chart of Cu-Zn-Cr-Zr alloy under multistage thermo-mechanical treatment. | 10.1016-j.msea.2023.144679-2-b_colorcut_cluster_7 | #fd2020 | 400°C | Cu-Cr-Zr | wt.% | 99.05 | - | - | - | - | - | 0.35 | - | - | - | - | - | - | - | - | - | - | - | - | 0.4 | 0.2 | one-step aging | 960 | 6 | - | 940 | 4 | 70% | 400 | 2.9025 | - | - | - | - | - | - | - | 70.36 | conductivity | %IACS | 0.9122858
10.1016/j.msea.2023.144679 | Microstructure and properties of Cu-Zn-Cr-Zr alloy treated by multistage thermo-mechanical treatment | Wu, Zixiao; Hu, Jinbo; Xin, Zhao; Qin, Liuxin; Jia, Yanlin; Jiang, Yanbin | Materials Science and Engineering A-Structural Materials Properties Microstructure and Processing | 2023 | 10.1016-j.msea.2023.144679-2-b | Flow chart of Cu-Zn-Cr-Zr alloy under multistage thermo-mechanical treatment. | 10.1016-j.msea.2023.144679-2-b_colorcut_cluster_7 | #fd2020 | 400°C | Cu-Cr-Zr | wt.% | 99.05 | - | - | - | - | - | 0.35 | - | - | - | - | - | - | - | - | - | - | - | - | 0.4 | 0.2 | one-step aging | 960 | 6 | - | 940 | 4 | 70% | 400 | 3.9195 | - | - | - | - | - | - | - | 74.04 | conductivity | %IACS | 0.9122858
10.1016/j.msea.2023.144679 | Microstructure and properties of Cu-Zn-Cr-Zr alloy treated by multistage thermo-mechanical treatment | Wu, Zixiao; Hu, Jinbo; Xin, Zhao; Qin, Liuxin; Jia, Yanlin; Jiang, Yanbin | Materials Science and Engineering A-Structural Materials Properties Microstructure and Processing | 2023 | 10.1016-j.msea.2023.144679-2-b | Flow chart of Cu-Zn-Cr-Zr alloy under multistage thermo-mechanical treatment. | 10.1016-j.msea.2023.144679-2-b_colorcut_cluster_7 | #fd2020 | 400°C | Cu-Cr-Zr | wt.% | 99.05 | - | - | - | - | - | 0.35 | - | - | - | - | - | - | - | - | - | - | - | - | 0.4 | 0.2 | one-step aging | 960 | 6 | - | 940 | 4 | 70% | 400 | 4.944833333 | - | - | - | - | - | - | - | 77.92 | conductivity | %IACS | 0.9122858
10.1016/j.msea.2023.144679 | Microstructure and properties of Cu-Zn-Cr-Zr alloy treated by multistage thermo-mechanical treatment | Wu, Zixiao; Hu, Jinbo; Xin, Zhao; Qin, Liuxin; Jia, Yanlin; Jiang, Yanbin | Materials Science and Engineering A-Structural Materials Properties Microstructure and Processing | 2023 | 10.1016-j.msea.2023.144679-2-b | Flow chart of Cu-Zn-Cr-Zr alloy under multistage thermo-mechanical treatment. | 10.1016-j.msea.2023.144679-2-b_colorcut_cluster_7 | #fd2020 | 400°C | Cu-Cr-Zr | wt.% | 99.05 | - | - | - | - | - | 0.35 | - | - | - | - | - | - | - | - | - | - | - | - | 0.4 | 0.2 | one-step aging | 960 | 6 | - | 940 | 4 | 70% | 400 | 5.957666667 | - | - | - | - | - | - | - | 78.61 | conductivity | %IACS | 0.9122858
10.1016/j.msea.2023.144679 | Microstructure and properties of Cu-Zn-Cr-Zr alloy treated by multistage thermo-mechanical treatment | Wu, Zixiao; Hu, Jinbo; Xin, Zhao; Qin, Liuxin; Jia, Yanlin; Jiang, Yanbin | Materials Science and Engineering A-Structural Materials Properties Microstructure and Processing | 2023 | 10.1016-j.msea.2023.144679-2-b | Flow chart of Cu-Zn-Cr-Zr alloy under multistage thermo-mechanical treatment. | 10.1016-j.msea.2023.144679-2-b_colorcut_cluster_7 | #fd2020 | 400°C | Cu-Cr-Zr | wt.% | 99.05 | - | - | - | - | - | 0.35 | - | - | - | - | - | - | - | - | - | - | - | - | 0.4 | 0.2 | one-step aging | 960 | 6 | - | 940 | 4 | 70% | 400 | 6.970333333 | - | - | - | - | - | - | - | 81.02 | conductivity | %IACS | 0.9122858
10.1016/j.msea.2023.144679 | Microstructure and properties of Cu-Zn-Cr-Zr alloy treated by multistage thermo-mechanical treatment | Wu, Zixiao; Hu, Jinbo; Xin, Zhao; Qin, Liuxin; Jia, Yanlin; Jiang, Yanbin | Materials Science and Engineering A-Structural Materials Properties Microstructure and Processing | 2023 | 10.1016-j.msea.2023.144679-2-b | Flow chart of Cu-Zn-Cr-Zr alloy under multistage thermo-mechanical treatment. | 10.1016-j.msea.2023.144679-2-b_colorcut_cluster_7 | #fd2020 | 400°C | Cu-Cr-Zr | wt.% | 99.05 | - | - | - | - | - | 0.35 | - | - | - | - | - | - | - | - | - | - | - | - | 0.4 | 0.2 | one-step aging | 960 | 6 | - | 940 | 4 | 70% | 400 | 7.983 | - | - | - | - | - | - | - | 81.05 | conductivity | %IACS | 0.9122858
10.1016/j.msea.2023.144679 | Microstructure and properties of Cu-Zn-Cr-Zr alloy treated by multistage thermo-mechanical treatment | Wu, Zixiao; Hu, Jinbo; Xin, Zhao; Qin, Liuxin; Jia, Yanlin; Jiang, Yanbin | Materials Science and Engineering A-Structural Materials Properties Microstructure and Processing | 2023 | 10.1016-j.msea.2023.144679-2-b | Flow chart of Cu-Zn-Cr-Zr alloy under multistage thermo-mechanical treatment. | 10.1016-j.msea.2023.144679-2-b_colorcut_cluster_7 | #fd2020 | 400°C | Cu-Cr-Zr | wt.% | 99.05 | - | - | - | - | - | 0.35 | - | - | - | - | - | - | - | - | - | - | - | - | 0.4 | 0.2 | one-step aging | 960 | 6 | - | 940 | 4 | 70% | 400 | 9 | - | - | - | - | - | - | - | 81.57 | conductivity | %IACS | 0.9122858
10.1016/j.msea.2023.144679 | Microstructure and properties of Cu-Zn-Cr-Zr alloy treated by multistage thermo-mechanical treatment | Wu, Zixiao; Hu, Jinbo; Xin, Zhao; Qin, Liuxin; Jia, Yanlin; Jiang, Yanbin | Materials Science and Engineering A-Structural Materials Properties Microstructure and Processing | 2023 | 10.1016-j.msea.2023.144679-2-b | Flow chart of Cu-Zn-Cr-Zr alloy under multistage thermo-mechanical treatment. | 10.1016-j.msea.2023.144679-2-b_colorcut_cluster_7 | #fd2020 | 400°C | Cu-Cr-Zr | wt.% | 99.05 | - | - | - | - | - | 0.35 | - | - | - | - | - | - | - | - | - | - | - | - | 0.4 | 0.2 | one-step aging | 960 | 6 | - | 940 | 4 | 70% | 400 | 10.0085 | - | - | - | - | - | - | - | 82.62 | conductivity | %IACS | 0.9122858
10.1016/j.msea.2023.144679 | Microstructure and properties of Cu-Zn-Cr-Zr alloy treated by multistage thermo-mechanical treatment | Wu, Zixiao; Hu, Jinbo; Xin, Zhao; Qin, Liuxin; Jia, Yanlin; Jiang, Yanbin | Materials Science and Engineering A-Structural Materials Properties Microstructure and Processing | 2023 | 10.1016-j.msea.2023.144679-2-c | Flow chart of Cu-Zn-Cr-Zr alloy under multistage thermo-mechanical treatment. | 10.1016-j.msea.2023.144679-2-c_colorcut_cluster_3 | #77ad26 | 500°C | Cu-Cr-Zr | wt.% | 99.05 | - | - | - | - | - | 0.35 | - | - | - | - | - | - | - | - | - | - | - | - | 0.4 | 0.2 | one-step aging | 960 | 6 | - | 940 | 4 | 70% | 500 | 0 | - | - | - | - | - | - | - | 173.28 | hardness | HV | 0.9122858
10.1016/j.msea.2023.144679 | Microstructure and properties of Cu-Zn-Cr-Zr alloy treated by multistage thermo-mechanical treatment | Wu, Zixiao; Hu, Jinbo; Xin, Zhao; Qin, Liuxin; Jia, Yanlin; Jiang, Yanbin | Materials Science and Engineering A-Structural Materials Properties Microstructure and Processing | 2023 | 10.1016-j.msea.2023.144679-2-c | Flow chart of Cu-Zn-Cr-Zr alloy under multistage thermo-mechanical treatment. | 10.1016-j.msea.2023.144679-2-c_colorcut_cluster_3 | #77ad26 | 500°C | Cu-Cr-Zr | wt.% | 99.05 | - | - | - | - | - | 0.35 | - | - | - | - | - | - | - | - | - | - | - | - | 0.4 | 0.2 | one-step aging | 960 | 6 | - | 940 | 4 | 70% | 500 | 0.4775 | - | - | - | - | - | - | - | 167.56 | hardness | HV | 0.9122858
10.1016/j.msea.2023.144679 | Microstructure and properties of Cu-Zn-Cr-Zr alloy treated by multistage thermo-mechanical treatment | Wu, Zixiao; Hu, Jinbo; Xin, Zhao; Qin, Liuxin; Jia, Yanlin; Jiang, Yanbin | Materials Science and Engineering A-Structural Materials Properties Microstructure and Processing | 2023 | 10.1016-j.msea.2023.144679-2-c | Flow chart of Cu-Zn-Cr-Zr alloy under multistage thermo-mechanical treatment. | 10.1016-j.msea.2023.144679-2-c_colorcut_cluster_3 | #77ad26 | 500°C | Cu-Cr-Zr | wt.% | 99.05 | - | - | - | - | - | 0.35 | - | - | - | - | - | - | - | - | - | - | - | - | 0.4 | 0.2 | one-step aging | 960 | 6 | - | 940 | 4 | 70% | 500 | 1.4775 | - | - | - | - | - | - | - | 163.25 | hardness | HV | 0.9122858
10.1016/j.msea.2023.144679 | Microstructure and properties of Cu-Zn-Cr-Zr alloy treated by multistage thermo-mechanical treatment | Wu, Zixiao; Hu, Jinbo; Xin, Zhao; Qin, Liuxin; Jia, Yanlin; Jiang, Yanbin | Materials Science and Engineering A-Structural Materials Properties Microstructure and Processing | 2023 | 10.1016-j.msea.2023.144679-2-c | Flow chart of Cu-Zn-Cr-Zr alloy under multistage thermo-mechanical treatment. | 10.1016-j.msea.2023.144679-2-c_colorcut_cluster_3 | #77ad26 | 500°C | Cu-Cr-Zr | wt.% | 99.05 | - | - | - | - | - | 0.35 | - | - | - | - | - | - | - | - | - | - | - | - | 0.4 | 0.2 | one-step aging | 960 | 6 | - | 940 | 4 | 70% | 500 | 2.471 | - | - | - | - | - | - | - | 159.25 | hardness | HV | 0.9122858
10.1016/j.msea.2023.144679 | Microstructure and properties of Cu-Zn-Cr-Zr alloy treated by multistage thermo-mechanical treatment | Wu, Zixiao; Hu, Jinbo; Xin, Zhao; Qin, Liuxin; Jia, Yanlin; Jiang, Yanbin | Materials Science and Engineering A-Structural Materials Properties Microstructure and Processing | 2023 | 10.1016-j.msea.2023.144679-2-c | Flow chart of Cu-Zn-Cr-Zr alloy under multistage thermo-mechanical treatment. | 10.1016-j.msea.2023.144679-2-c_colorcut_cluster_3 | #77ad26 | 500°C | Cu-Cr-Zr | wt.% | 99.05 | - | - | - | - | - | 0.35 | - | - | - | - | - | - | - | - | - | - | - | - | 0.4 | 0.2 | one-step aging | 960 | 6 | - | 940 | 4 | 70% | 500 | 3.474166667 | - | - | - | - | - | - | - | 159.32 | hardness | HV | 0.9122858
10.1016/j.msea.2023.144679 | Microstructure and properties of Cu-Zn-Cr-Zr alloy treated by multistage thermo-mechanical treatment | Wu, Zixiao; Hu, Jinbo; Xin, Zhao; Qin, Liuxin; Jia, Yanlin; Jiang, Yanbin | Materials Science and Engineering A-Structural Materials Properties Microstructure and Processing | 2023 | 10.1016-j.msea.2023.144679-2-c | Flow chart of Cu-Zn-Cr-Zr alloy under multistage thermo-mechanical treatment. | 10.1016-j.msea.2023.144679-2-c_colorcut_cluster_3 | #77ad26 | 500°C | Cu-Cr-Zr | wt.% | 99.05 | - | - | - | - | - | 0.35 | - | - | - | - | - | - | - | - | - | - | - | - | 0.4 | 0.2 | one-step aging | 960 | 6 | - | 940 | 4 | 70% | 500 | 4.471 | - | - | - | - | - | - | - | 156.43 | hardness | HV | 0.9122858
10.1016/j.msea.2023.144679 | Microstructure and properties of Cu-Zn-Cr-Zr alloy treated by multistage thermo-mechanical treatment | Wu, Zixiao; Hu, Jinbo; Xin, Zhao; Qin, Liuxin; Jia, Yanlin; Jiang, Yanbin | Materials Science and Engineering A-Structural Materials Properties Microstructure and Processing | 2023 | 10.1016-j.msea.2023.144679-2-c | Flow chart of Cu-Zn-Cr-Zr alloy under multistage thermo-mechanical treatment. | 10.1016-j.msea.2023.144679-2-c_colorcut_cluster_3 | #77ad26 | 500°C | Cu-Cr-Zr | wt.% | 99.05 | - | - | - | - | - | 0.35 | - | - | - | - | - | - | - | - | - | - | - | - | 0.4 | 0.2 | one-step aging | 960 | 6 | - | 940 | 4 | 70% | 500 | 5.4645 | - | - | - | - | - | - | - | 154.45 | hardness | HV | 0.9122858
10.1016/j.msea.2023.144679 | Microstructure and properties of Cu-Zn-Cr-Zr alloy treated by multistage thermo-mechanical treatment | Wu, Zixiao; Hu, Jinbo; Xin, Zhao; Qin, Liuxin; Jia, Yanlin; Jiang, Yanbin | Materials Science and Engineering A-Structural Materials Properties Microstructure and Processing | 2023 | 10.1016-j.msea.2023.144679-2-c | Flow chart of Cu-Zn-Cr-Zr alloy under multistage thermo-mechanical treatment. | 10.1016-j.msea.2023.144679-2-c_colorcut_cluster_3 | #77ad26 | 500°C | Cu-Cr-Zr | wt.% | 99.05 | - | - | - | - | - | 0.35 | - | - | - | - | - | - | - | - | - | - | - | - | 0.4 | 0.2 | one-step aging | 960 | 6 | - | 940 | 4 | 70% | 500 | 6.458 | - | - | - | - | - | - | - | 155.78 | hardness | HV | 0.9122858
10.1016/j.msea.2023.144679 | Microstructure and properties of Cu-Zn-Cr-Zr alloy treated by multistage thermo-mechanical treatment | Wu, Zixiao; Hu, Jinbo; Xin, Zhao; Qin, Liuxin; Jia, Yanlin; Jiang, Yanbin | Materials Science and Engineering A-Structural Materials Properties Microstructure and Processing | 2023 | 10.1016-j.msea.2023.144679-2-c | Flow chart of Cu-Zn-Cr-Zr alloy under multistage thermo-mechanical treatment. | 10.1016-j.msea.2023.144679-2-c_colorcut_cluster_3 | #77ad26 | 500°C | Cu-Cr-Zr | wt.% | 99.05 | - | - | - | - | - | 0.35 | - | - | - | - | - | - | - | - | - | - | - | - | 0.4 | 0.2 | one-step aging | 960 | 6 | - | 940 | 4 | 70% | 500 | 7.451666667 | - | - | - | - | - | - | - | 153.08 | hardness | HV | 0.9122858
10.1016/j.msea.2023.144679 | Microstructure and properties of Cu-Zn-Cr-Zr alloy treated by multistage thermo-mechanical treatment | Wu, Zixiao; Hu, Jinbo; Xin, Zhao; Qin, Liuxin; Jia, Yanlin; Jiang, Yanbin | Materials Science and Engineering A-Structural Materials Properties Microstructure and Processing | 2023 | 10.1016-j.msea.2023.144679-2-c | Flow chart of Cu-Zn-Cr-Zr alloy under multistage thermo-mechanical treatment. | 10.1016-j.msea.2023.144679-2-c_colorcut_cluster_5 | #fb2b2d | 400°C | Cu-Cr-Zr | wt.% | 99.05 | - | - | - | - | - | 0.35 | - | - | - | - | - | - | - | - | - | - | - | - | 0.4 | 0.2 | two-step aging | 960 | 6 | - | 940 | 4 | 70% | 400 | 1 | 50% | 400 | 0.483833333 | - | - | - | - | 175.88 | hardness | HV | 0.9122858
10.1016/j.msea.2023.144679 | Microstructure and properties of Cu-Zn-Cr-Zr alloy treated by multistage thermo-mechanical treatment | Wu, Zixiao; Hu, Jinbo; Xin, Zhao; Qin, Liuxin; Jia, Yanlin; Jiang, Yanbin | Materials Science and Engineering A-Structural Materials Properties Microstructure and Processing | 2023 | 10.1016-j.msea.2023.144679-2-c | Flow chart of Cu-Zn-Cr-Zr alloy under multistage thermo-mechanical treatment. | 10.1016-j.msea.2023.144679-2-c_colorcut_cluster_5 | #fb2b2d | 400°C | Cu-Cr-Zr | wt.% | 99.05 | - | - | - | - | - | 0.35 | - | - | - | - | - | - | - | - | - | - | - | - | 0.4 | 0.2 | two-step aging | 960 | 6 | - | 940 | 4 | 70% | 400 | 1 | 50% | 400 | 1.467666667 | - | - | - | - | 175.88 | hardness | HV | 0.9122858
10.1016/j.msea.2023.144679 | Microstructure and properties of Cu-Zn-Cr-Zr alloy treated by multistage thermo-mechanical treatment | Wu, Zixiao; Hu, Jinbo; Xin, Zhao; Qin, Liuxin; Jia, Yanlin; Jiang, Yanbin | Materials Science and Engineering A-Structural Materials Properties Microstructure and Processing | 2023 | 10.1016-j.msea.2023.144679-2-c | Flow chart of Cu-Zn-Cr-Zr alloy under multistage thermo-mechanical treatment. | 10.1016-j.msea.2023.144679-2-c_colorcut_cluster_5 | #fb2b2d | 400°C | Cu-Cr-Zr | wt.% | 99.05 | - | - | - | - | - | 0.35 | - | - | - | - | - | - | - | - | - | - | - | - | 0.4 | 0.2 | two-step aging | 960 | 6 | - | 940 | 4 | 70% | 400 | 1 | 50% | 400 | 2.454833333 | - | - | - | - | 183.8 | hardness | HV | 0.9122858
10.1016/j.msea.2023.144679 | Microstructure and properties of Cu-Zn-Cr-Zr alloy treated by multistage thermo-mechanical treatment | Wu, Zixiao; Hu, Jinbo; Xin, Zhao; Qin, Liuxin; Jia, Yanlin; Jiang, Yanbin | Materials Science and Engineering A-Structural Materials Properties Microstructure and Processing | 2023 | 10.1016-j.msea.2023.144679-2-c | Flow chart of Cu-Zn-Cr-Zr alloy under multistage thermo-mechanical treatment. | 10.1016-j.msea.2023.144679-2-c_colorcut_cluster_5 | #fb2b2d | 400°C | Cu-Cr-Zr | wt.% | 99.05 | - | - | - | - | - | 0.35 | - | - | - | - | - | - | - | - | - | - | - | - | 0.4 | 0.2 | two-step aging | 960 | 6 | - | 940 | 4 | 70% | 400 | 1 | 50% | 400 | 3.467666667 | - | - | - | - | 185.29 | hardness | HV | 0.9122858
10.1016/j.msea.2023.144679 | Microstructure and properties of Cu-Zn-Cr-Zr alloy treated by multistage thermo-mechanical treatment | Wu, Zixiao; Hu, Jinbo; Xin, Zhao; Qin, Liuxin; Jia, Yanlin; Jiang, Yanbin | Materials Science and Engineering A-Structural Materials Properties Microstructure and Processing | 2023 | 10.1016-j.msea.2023.144679-2-c | Flow chart of Cu-Zn-Cr-Zr alloy under multistage thermo-mechanical treatment. | 10.1016-j.msea.2023.144679-2-c_colorcut_cluster_5 | #fb2b2d | 400°C | Cu-Cr-Zr | wt.% | 99.05 | - | - | - | - | - | 0.35 | - | - | - | - | - | - | - | - | - | - | - | - | 0.4 | 0.2 | two-step aging | 960 | 6 | - | 940 | 4 | 70% | 400 | 1 | 50% | 400 | 4.451666667 | - | - | - | - | 189.03 | hardness | HV | 0.9122858
10.1016/j.msea.2023.144679 | Microstructure and properties of Cu-Zn-Cr-Zr alloy treated by multistage thermo-mechanical treatment | Wu, Zixiao; Hu, Jinbo; Xin, Zhao; Qin, Liuxin; Jia, Yanlin; Jiang, Yanbin | Materials Science and Engineering A-Structural Materials Properties Microstructure and Processing | 2023 | 10.1016-j.msea.2023.144679-2-c | Flow chart of Cu-Zn-Cr-Zr alloy under multistage thermo-mechanical treatment. | 10.1016-j.msea.2023.144679-2-c_colorcut_cluster_5 | #fb2b2d | 400°C | Cu-Cr-Zr | wt.% | 99.05 | - | - | - | - | - | 0.35 | - | - | - | - | - | - | - | - | - | - | - | - | 0.4 | 0.2 | two-step aging | 960 | 6 | - | 940 | 4 | 70% | 400 | 1 | 50% | 400 | 5.458 | - | - | - | - | 187.6 | hardness | HV | 0.9122858
10.1016/j.msea.2023.144679 | Microstructure and properties of Cu-Zn-Cr-Zr alloy treated by multistage thermo-mechanical treatment | Wu, Zixiao; Hu, Jinbo; Xin, Zhao; Qin, Liuxin; Jia, Yanlin; Jiang, Yanbin | Materials Science and Engineering A-Structural Materials Properties Microstructure and Processing | 2023 | 10.1016-j.msea.2023.144679-2-c | Flow chart of Cu-Zn-Cr-Zr alloy under multistage thermo-mechanical treatment. | 10.1016-j.msea.2023.144679-2-c_colorcut_cluster_5 | #fb2b2d | 400°C | Cu-Cr-Zr | wt.% | 99.05 | - | - | - | - | - | 0.35 | - | - | - | - | - | - | - | - | - | - | - | - | 0.4 | 0.2 | two-step aging | 960 | 6 | - | 940 | 4 | 70% | 400 | 1 | 50% | 400 | 6.451666667 | - | - | - | - | 185.58 | hardness | HV | 0.9122858
10.1016/j.msea.2023.144679 | Microstructure and properties of Cu-Zn-Cr-Zr alloy treated by multistage thermo-mechanical treatment | Wu, Zixiao; Hu, Jinbo; Xin, Zhao; Qin, Liuxin; Jia, Yanlin; Jiang, Yanbin | Materials Science and Engineering A-Structural Materials Properties Microstructure and Processing | 2023 | 10.1016-j.msea.2023.144679-2-c | Flow chart of Cu-Zn-Cr-Zr alloy under multistage thermo-mechanical treatment. | 10.1016-j.msea.2023.144679-2-c_colorcut_cluster_5 | #fb2b2d | 400°C | Cu-Cr-Zr | wt.% | 99.05 | - | - | - | - | - | 0.35 | - | - | - | - | - | - | - | - | - | - | - | - | 0.4 | 0.2 | two-step aging | 960 | 6 | - | 940 | 4 | 70% | 400 | 1 | 50% | 400 | 7.445166667 | - | - | - | - | 184.97 | hardness | HV | 0.9122858
10.1016/j.msea.2023.144679 | Microstructure and properties of Cu-Zn-Cr-Zr alloy treated by multistage thermo-mechanical treatment | Wu, Zixiao; Hu, Jinbo; Xin, Zhao; Qin, Liuxin; Jia, Yanlin; Jiang, Yanbin | Materials Science and Engineering A-Structural Materials Properties Microstructure and Processing | 2023 | 10.1016-j.msea.2023.144679-2-c | Flow chart of Cu-Zn-Cr-Zr alloy under multistage thermo-mechanical treatment. | 10.1016-j.msea.2023.144679-2-c_colorcut_cluster_7 | #1f1efb | Q-450°C | Cu-Cr-Zr | wt.% | 99.05 | - | - | - | - | - | 0.35 | - | - | - | - | - | - | - | - | - | - | - | - | 0.4 | 0.2 | two-step aging | 960 | 6 | - | 940 | 4 | 70% | 400 | 1 | 50% | 450 | 0.474166667 | - | - | - | - | 175.94 | hardness | HV | 0.9122858
10.1016/j.msea.2023.144679 | Microstructure and properties of Cu-Zn-Cr-Zr alloy treated by multistage thermo-mechanical treatment | Wu, Zixiao; Hu, Jinbo; Xin, Zhao; Qin, Liuxin; Jia, Yanlin; Jiang, Yanbin | Materials Science and Engineering A-Structural Materials Properties Microstructure and Processing | 2023 | 10.1016-j.msea.2023.144679-2-c | Flow chart of Cu-Zn-Cr-Zr alloy under multistage thermo-mechanical treatment. | 10.1016-j.msea.2023.144679-2-c_colorcut_cluster_7 | #1f1efb | Q-450°C | Cu-Cr-Zr | wt.% | 99.05 | - | - | - | - | - | 0.35 | - | - | - | - | - | - | - | - | - | - | - | - | 0.4 | 0.2 | two-step aging | 960 | 6 | - | 940 | 4 | 70% | 400 | 1 | 50% | 450 | 1.471 | - | - | - | - | 180.62 | hardness | HV | 0.9122858
10.1016/j.msea.2023.144679 | Microstructure and properties of Cu-Zn-Cr-Zr alloy treated by multistage thermo-mechanical treatment | Wu, Zixiao; Hu, Jinbo; Xin, Zhao; Qin, Liuxin; Jia, Yanlin; Jiang, Yanbin | Materials Science and Engineering A-Structural Materials Properties Microstructure and Processing | 2023 | 10.1016-j.msea.2023.144679-2-c | Flow chart of Cu-Zn-Cr-Zr alloy under multistage thermo-mechanical treatment. | 10.1016-j.msea.2023.144679-2-c_colorcut_cluster_7 | #1f1efb | Q-450°C | Cu-Cr-Zr | wt.% | 99.05 | - | - | - | - | - | 0.35 | - | - | - | - | - | - | - | - | - | - | - | - | 0.4 | 0.2 | two-step aging | 960 | 6 | - | 940 | 4 | 70% | 400 | 1 | 50% | 450 | 2.467666667 | - | - | - | - | 180.13 | hardness | HV | 0.9122858
10.1016/j.msea.2023.144679 | Microstructure and properties of Cu-Zn-Cr-Zr alloy treated by multistage thermo-mechanical treatment | Wu, Zixiao; Hu, Jinbo; Xin, Zhao; Qin, Liuxin; Jia, Yanlin; Jiang, Yanbin | Materials Science and Engineering A-Structural Materials Properties Microstructure and Processing | 2023 | 10.1016-j.msea.2023.144679-2-c | Flow chart of Cu-Zn-Cr-Zr alloy under multistage thermo-mechanical treatment. | 10.1016-j.msea.2023.144679-2-c_colorcut_cluster_7 | #1f1efb | Q-450°C | Cu-Cr-Zr | wt.% | 99.05 | - | - | - | - | - | 0.35 | - | - | - | - | - | - | - | - | - | - | - | - | 0.4 | 0.2 | two-step aging | 960 | 6 | - | 940 | 4 | 70% | 400 | 1 | 50% | 450 | 3.467666667 | - | - | - | - | 178.44 | hardness | HV | 0.9122858
10.1016/j.msea.2023.144679 | Microstructure and properties of Cu-Zn-Cr-Zr alloy treated by multistage thermo-mechanical treatment | Wu, Zixiao; Hu, Jinbo; Xin, Zhao; Qin, Liuxin; Jia, Yanlin; Jiang, Yanbin | Materials Science and Engineering A-Structural Materials Properties Microstructure and Processing | 2023 | 10.1016-j.msea.2023.144679-2-c | Flow chart of Cu-Zn-Cr-Zr alloy under multistage thermo-mechanical treatment. | 10.1016-j.msea.2023.144679-2-c_colorcut_cluster_7 | #1f1efb | Q-450°C | Cu-Cr-Zr | wt.% | 99.05 | - | - | - | - | - | 0.35 | - | - | - | - | - | - | - | - | - | - | - | - | 0.4 | 0.2 | two-step aging | 960 | 6 | - | 940 | 4 | 70% | 400 | 1 | 50% | 450 | 4.467666667 | - | - | - | - | 176.49 | hardness | HV | 0.9122858
10.1016/j.msea.2023.144679 | Microstructure and properties of Cu-Zn-Cr-Zr alloy treated by multistage thermo-mechanical treatment | Wu, Zixiao; Hu, Jinbo; Xin, Zhao; Qin, Liuxin; Jia, Yanlin; Jiang, Yanbin | Materials Science and Engineering A-Structural Materials Properties Microstructure and Processing | 2023 | 10.1016-j.msea.2023.144679-2-c | Flow chart of Cu-Zn-Cr-Zr alloy under multistage thermo-mechanical treatment. | 10.1016-j.msea.2023.144679-2-c_colorcut_cluster_7 | #1f1efb | Q-450°C | Cu-Cr-Zr | wt.% | 99.05 | - | - | - | - | - | 0.35 | - | - | - | - | - | - | - | - | - | - | - | - | 0.4 | 0.2 | two-step aging | 960 | 6 | - | 940 | 4 | 70% | 400 | 1 | 50% | 450 | 5.458 | - | - | - | - | 175.45 | hardness | HV | 0.9122858
10.1016/j.msea.2023.144679 | Microstructure and properties of Cu-Zn-Cr-Zr alloy treated by multistage thermo-mechanical treatment | Wu, Zixiao; Hu, Jinbo; Xin, Zhao; Qin, Liuxin; Jia, Yanlin; Jiang, Yanbin | Materials Science and Engineering A-Structural Materials Properties Microstructure and Processing | 2023 | 10.1016-j.msea.2023.144679-2-c | Flow chart of Cu-Zn-Cr-Zr alloy under multistage thermo-mechanical treatment. | 10.1016-j.msea.2023.144679-2-c_colorcut_cluster_7 | #1f1efb | Q-450°C | Cu-Cr-Zr | wt.% | 99.05 | - | - | - | - | - | 0.35 | - | - | - | - | - | - | - | - | - | - | - | - | 0.4 | 0.2 | two-step aging | 960 | 6 | - | 940 | 4 | 70% | 400 | 1 | 50% | 450 | 6.451666667 | - | - | - | - | 174.16 | hardness | HV | 0.9122858
10.1016/j.msea.2023.144679 | Microstructure and properties of Cu-Zn-Cr-Zr alloy treated by multistage thermo-mechanical treatment | Wu, Zixiao; Hu, Jinbo; Xin, Zhao; Qin, Liuxin; Jia, Yanlin; Jiang, Yanbin | Materials Science and Engineering A-Structural Materials Properties Microstructure and Processing | 2023 | 10.1016-j.msea.2023.144679-2-c | Flow chart of Cu-Zn-Cr-Zr alloy under multistage thermo-mechanical treatment. | 10.1016-j.msea.2023.144679-2-c_colorcut_cluster_7 | #1f1efb | Q-450°C | Cu-Cr-Zr | wt.% | 99.05 | - | - | - | - | - | 0.35 | - | - | - | - | - | - | - | - | - | - | - | - | 0.4 | 0.2 | two-step aging | 960 | 6 | - | 940 | 4 | 70% | 400 | 1 | 50% | 450 | 7.442 | - | - | - | - | 173.21 | hardness | HV | 0.9122858
10.1016/j.msea.2023.144679 | Microstructure and properties of Cu-Zn-Cr-Zr alloy treated by multistage thermo-mechanical treatment | Wu, Zixiao; Hu, Jinbo; Xin, Zhao; Qin, Liuxin; Jia, Yanlin; Jiang, Yanbin | Materials Science and Engineering A-Structural Materials Properties Microstructure and Processing | 2023 | 10.1016-j.msea.2023.144679-2-d | Flow chart of Cu-Zn-Cr-Zr alloy under multistage thermo-mechanical treatment. | 10.1016-j.msea.2023.144679-2-d_colorcut_cluster_2 | #71a427 | -500°C | Cu-Cr-Zr | wt.% | 99.05 | - | - | - | - | - | 0.35 | - | - | - | - | - | - | - | - | - | - | - | - | 0.4 | 0.2 | two-step aging | 960 | 6 | - | 940 | 4 | 70% | 400 | 1 | 50% | 500 | 0.503166667 | - | - | - | - | 77.65 | conductivity | %IACS | 0.9122858
10.1016/j.msea.2023.144679 | Microstructure and properties of Cu-Zn-Cr-Zr alloy treated by multistage thermo-mechanical treatment | Wu, Zixiao; Hu, Jinbo; Xin, Zhao; Qin, Liuxin; Jia, Yanlin; Jiang, Yanbin | Materials Science and Engineering A-Structural Materials Properties Microstructure and Processing | 2023 | 10.1016-j.msea.2023.144679-2-d | Flow chart of Cu-Zn-Cr-Zr alloy under multistage thermo-mechanical treatment. | 10.1016-j.msea.2023.144679-2-d_colorcut_cluster_2 | #71a427 | -500°C | Cu-Cr-Zr | wt.% | 99.05 | - | - | - | - | - | 0.35 | - | - | - | - | - | - | - | - | - | - | - | - | 0.4 | 0.2 | two-step aging | 960 | 6 | - | 940 | 4 | 70% | 400 | 1 | 50% | 500 | 1.5 | - | - | - | - | 83.17 | conductivity | %IACS | 0.9122858
10.1016/j.msea.2023.144679 | Microstructure and properties of Cu-Zn-Cr-Zr alloy treated by multistage thermo-mechanical treatment | Wu, Zixiao; Hu, Jinbo; Xin, Zhao; Qin, Liuxin; Jia, Yanlin; Jiang, Yanbin | Materials Science and Engineering A-Structural Materials Properties Microstructure and Processing | 2023 | 10.1016-j.msea.2023.144679-2-d | Flow chart of Cu-Zn-Cr-Zr alloy under multistage thermo-mechanical treatment. | 10.1016-j.msea.2023.144679-2-d_colorcut_cluster_2 | #71a427 | -500°C | Cu-Cr-Zr | wt.% | 99.05 | - | - | - | - | - | 0.35 | - | - | - | - | - | - | - | - | - | - | - | - | 0.4 | 0.2 | two-step aging | 960 | 6 | - | 940 | 4 | 70% | 400 | 1 | 50% | 500 | 2.480833333 | - | - | - | - | 85.59 | conductivity | %IACS | 0.9122858
10.1016/j.msea.2023.144679 | Microstructure and properties of Cu-Zn-Cr-Zr alloy treated by multistage thermo-mechanical treatment | Wu, Zixiao; Hu, Jinbo; Xin, Zhao; Qin, Liuxin; Jia, Yanlin; Jiang, Yanbin | Materials Science and Engineering A-Structural Materials Properties Microstructure and Processing | 2023 | 10.1016-j.msea.2023.144679-2-d | Flow chart of Cu-Zn-Cr-Zr alloy under multistage thermo-mechanical treatment. | 10.1016-j.msea.2023.144679-2-d_colorcut_cluster_2 | #71a427 | -500°C | Cu-Cr-Zr | wt.% | 99.05 | - | - | - | - | - | 0.35 | - | - | - | - | - | - | - | - | - | - | - | - | 0.4 | 0.2 | two-step aging | 960 | 6 | - | 940 | 4 | 70% | 400 | 1 | 50% | 500 | 3.480833333 | - | - | - | - | 86.57 | conductivity | %IACS | 0.9122858
10.1016/j.msea.2023.144679 | Microstructure and properties of Cu-Zn-Cr-Zr alloy treated by multistage thermo-mechanical treatment | Wu, Zixiao; Hu, Jinbo; Xin, Zhao; Qin, Liuxin; Jia, Yanlin; Jiang, Yanbin | Materials Science and Engineering A-Structural Materials Properties Microstructure and Processing | 2023 | 10.1016-j.msea.2023.144679-2-d | Flow chart of Cu-Zn-Cr-Zr alloy under multistage thermo-mechanical treatment. | 10.1016-j.msea.2023.144679-2-d_colorcut_cluster_2 | #71a427 | -500°C | Cu-Cr-Zr | wt.% | 99.05 | - | - | - | - | - | 0.35 | - | - | - | - | - | - | - | - | - | - | - | - | 0.4 | 0.2 | two-step aging | 960 | 6 | - | 940 | 4 | 70% | 400 | 1 | 50% | 500 | 4.468 | - | - | - | - | 86.83 | conductivity | %IACS | 0.9122858
10.1016/j.msea.2023.144679 | Microstructure and properties of Cu-Zn-Cr-Zr alloy treated by multistage thermo-mechanical treatment | Wu, Zixiao; Hu, Jinbo; Xin, Zhao; Qin, Liuxin; Jia, Yanlin; Jiang, Yanbin | Materials Science and Engineering A-Structural Materials Properties Microstructure and Processing | 2023 | 10.1016-j.msea.2023.144679-2-d | Flow chart of Cu-Zn-Cr-Zr alloy under multistage thermo-mechanical treatment. | 10.1016-j.msea.2023.144679-2-d_colorcut_cluster_2 | #71a427 | -500°C | Cu-Cr-Zr | wt.% | 99.05 | - | - | - | - | - | 0.35 | - | - | - | - | - | - | - | - | - | - | - | - | 0.4 | 0.2 | two-step aging | 960 | 6 | - | 940 | 4 | 70% | 400 | 1 | 50% | 500 | 5.452 | - | - | - | - | 86.57 | conductivity | %IACS | 0.9122858
10.1016/j.msea.2023.144679 | Microstructure and properties of Cu-Zn-Cr-Zr alloy treated by multistage thermo-mechanical treatment | Wu, Zixiao; Hu, Jinbo; Xin, Zhao; Qin, Liuxin; Jia, Yanlin; Jiang, Yanbin | Materials Science and Engineering A-Structural Materials Properties Microstructure and Processing | 2023 | 10.1016-j.msea.2023.144679-2-d | Flow chart of Cu-Zn-Cr-Zr alloy under multistage thermo-mechanical treatment. | 10.1016-j.msea.2023.144679-2-d_colorcut_cluster_6 | #2424fc | 0-450°C | Cu-Cr-Zr | wt.% | 99.05 | - | - | - | - | - | 0.35 | - | - | - | - | - | - | - | - | - | - | - | - | 0.4 | 0.2 | two-step aging | 960 | 6 | - | 940 | 4 | 70% | 400 | 1 | 50% | 450 | 0.085833333 | - | - | - | - | 52.88 | conductivity | %IACS | 0.9122858
10.1016/j.msea.2023.144679 | Microstructure and properties of Cu-Zn-Cr-Zr alloy treated by multistage thermo-mechanical treatment | Wu, Zixiao; Hu, Jinbo; Xin, Zhao; Qin, Liuxin; Jia, Yanlin; Jiang, Yanbin | Materials Science and Engineering A-Structural Materials Properties Microstructure and Processing | 2023 | 10.1016-j.msea.2023.144679-2-d | Flow chart of Cu-Zn-Cr-Zr alloy under multistage thermo-mechanical treatment. | 10.1016-j.msea.2023.144679-2-d_colorcut_cluster_6 | #2424fc | 0-450°C | Cu-Cr-Zr | wt.% | 99.05 | - | - | - | - | - | 0.35 | - | - | - | - | - | - | - | - | - | - | - | - | 0.4 | 0.2 | two-step aging | 960 | 6 | - | 940 | 4 | 70% | 400 | 1 | 50% | 450 | 0.282666667 | - | - | - | - | 61.22 | conductivity | %IACS | 0.9122858
10.1016/j.msea.2023.144679 | Microstructure and properties of Cu-Zn-Cr-Zr alloy treated by multistage thermo-mechanical treatment | Wu, Zixiao; Hu, Jinbo; Xin, Zhao; Qin, Liuxin; Jia, Yanlin; Jiang, Yanbin | Materials Science and Engineering A-Structural Materials Properties Microstructure and Processing | 2023 | 10.1016-j.msea.2023.144679-2-d | Flow chart of Cu-Zn-Cr-Zr alloy under multistage thermo-mechanical treatment. | 10.1016-j.msea.2023.144679-2-d_colorcut_cluster_6 | #2424fc | 0-450°C | Cu-Cr-Zr | wt.% | 99.05 | - | - | - | - | - | 0.35 | - | - | - | - | - | - | - | - | - | - | - | - | 0.4 | 0.2 | two-step aging | 960 | 6 | - | 940 | 4 | 70% | 400 | 1 | 50% | 450 | 0.468 | - | - | - | - | 68.59 | conductivity | %IACS | 0.9122858
10.1016/j.msea.2023.144679 | Microstructure and properties of Cu-Zn-Cr-Zr alloy treated by multistage thermo-mechanical treatment | Wu, Zixiao; Hu, Jinbo; Xin, Zhao; Qin, Liuxin; Jia, Yanlin; Jiang, Yanbin | Materials Science and Engineering A-Structural Materials Properties Microstructure and Processing | 2023 | 10.1016-j.msea.2023.144679-2-d | Flow chart of Cu-Zn-Cr-Zr alloy under multistage thermo-mechanical treatment. | 10.1016-j.msea.2023.144679-2-d_colorcut_cluster_6 | #2424fc | 0-450°C | Cu-Cr-Zr | wt.% | 99.05 | - | - | - | - | - | 0.35 | - | - | - | - | - | - | - | - | - | - | - | - | 0.4 | 0.2 | two-step aging | 960 | 6 | - | 940 | 4 | 70% | 400 | 1 | 50% | 450 | 1.496833333 | - | - | - | - | 77.42 | conductivity | %IACS | 0.9122858
10.1016/j.msea.2023.144679 | Microstructure and properties of Cu-Zn-Cr-Zr alloy treated by multistage thermo-mechanical treatment | Wu, Zixiao; Hu, Jinbo; Xin, Zhao; Qin, Liuxin; Jia, Yanlin; Jiang, Yanbin | Materials Science and Engineering A-Structural Materials Properties Microstructure and Processing | 2023 | 10.1016-j.msea.2023.144679-2-d | Flow chart of Cu-Zn-Cr-Zr alloy under multistage thermo-mechanical treatment. | 10.1016-j.msea.2023.144679-2-d_colorcut_cluster_6 | #2424fc | 0-450°C | Cu-Cr-Zr | wt.% | 99.05 | - | - | - | - | - | 0.35 | - | - | - | - | - | - | - | - | - | - | - | - | 0.4 | 0.2 | two-step aging | 960 | 6 | - | 940 | 4 | 70% | 400 | 1 | 50% | 450 | 2.490333333 | - | - | - | - | 81.39 | conductivity | %IACS | 0.9122858
10.1016/j.msea.2023.144679 | Microstructure and properties of Cu-Zn-Cr-Zr alloy treated by multistage thermo-mechanical treatment | Wu, Zixiao; Hu, Jinbo; Xin, Zhao; Qin, Liuxin; Jia, Yanlin; Jiang, Yanbin | Materials Science and Engineering A-Structural Materials Properties Microstructure and Processing | 2023 | 10.1016-j.msea.2023.144679-2-d | Flow chart of Cu-Zn-Cr-Zr alloy under multistage thermo-mechanical treatment. | 10.1016-j.msea.2023.144679-2-d_colorcut_cluster_6 | #2424fc | 0-450°C | Cu-Cr-Zr | wt.% | 99.05 | - | - | - | - | - | 0.35 | - | - | - | - | - | - | - | - | - | - | - | - | 0.4 | 0.2 | two-step aging | 960 | 6 | - | 940 | 4 | 70% | 400 | 1 | 50% | 450 | 3.480833333 | - | - | - | - | 81.98 | conductivity | %IACS | 0.9122858
10.1016/j.msea.2023.144679 | Microstructure and properties of Cu-Zn-Cr-Zr alloy treated by multistage thermo-mechanical treatment | Wu, Zixiao; Hu, Jinbo; Xin, Zhao; Qin, Liuxin; Jia, Yanlin; Jiang, Yanbin | Materials Science and Engineering A-Structural Materials Properties Microstructure and Processing | 2023 | 10.1016-j.msea.2023.144679-2-d | Flow chart of Cu-Zn-Cr-Zr alloy under multistage thermo-mechanical treatment. | 10.1016-j.msea.2023.144679-2-d_colorcut_cluster_6 | #2424fc | 0-450°C | Cu-Cr-Zr | wt.% | 99.05 | - | - | - | - | - | 0.35 | - | - | - | - | - | - | - | - | - | - | - | - | 0.4 | 0.2 | two-step aging | 960 | 6 | - | 940 | 4 | 70% | 400 | 1 | 50% | 450 | 4.458333333 | - | - | - | - | 82.58 | conductivity | %IACS | 0.9122858
10.1016/j.msea.2023.144679 | Microstructure and properties of Cu-Zn-Cr-Zr alloy treated by multistage thermo-mechanical treatment | Wu, Zixiao; Hu, Jinbo; Xin, Zhao; Qin, Liuxin; Jia, Yanlin; Jiang, Yanbin | Materials Science and Engineering A-Structural Materials Properties Microstructure and Processing | 2023 | 10.1016-j.msea.2023.144679-2-d | Flow chart of Cu-Zn-Cr-Zr alloy under multistage thermo-mechanical treatment. | 10.1016-j.msea.2023.144679-2-d_colorcut_cluster_6 | #2424fc | 0-450°C | Cu-Cr-Zr | wt.% | 99.05 | - | - | - | - | - | 0.35 | - | - | - | - | - | - | - | - | - | - | - | - | 0.4 | 0.2 | two-step aging | 960 | 6 | - | 940 | 4 | 70% | 400 | 1 | 50% | 450 | 5.452 | - | - | - | - | 82.32 | conductivity | %IACS | 0.9122858
10.1016/j.msea.2023.144679 | Microstructure and properties of Cu-Zn-Cr-Zr alloy treated by multistage thermo-mechanical treatment | Wu, Zixiao; Hu, Jinbo; Xin, Zhao; Qin, Liuxin; Jia, Yanlin; Jiang, Yanbin | Materials Science and Engineering A-Structural Materials Properties Microstructure and Processing | 2023 | 10.1016-j.msea.2023.144679-2-d | Flow chart of Cu-Zn-Cr-Zr alloy under multistage thermo-mechanical treatment. | 10.1016-j.msea.2023.144679-2-d_colorcut_cluster_6 | #2424fc | 0-450°C | Cu-Cr-Zr | wt.% | 99.05 | - | - | - | - | - | 0.35 | - | - | - | - | - | - | - | - | - | - | - | - | 0.4 | 0.2 | two-step aging | 960 | 6 | - | 940 | 4 | 70% | 400 | 1 | 50% | 450 | 6.435833333 | - | - | - | - | 82.53 | conductivity | %IACS | 0.9122858
10.1016/j.msea.2023.144679 | Microstructure and properties of Cu-Zn-Cr-Zr alloy treated by multistage thermo-mechanical treatment | Wu, Zixiao; Hu, Jinbo; Xin, Zhao; Qin, Liuxin; Jia, Yanlin; Jiang, Yanbin | Materials Science and Engineering A-Structural Materials Properties Microstructure and Processing | 2023 | 10.1016-j.msea.2023.144679-2-d | Flow chart of Cu-Zn-Cr-Zr alloy under multistage thermo-mechanical treatment. | 10.1016-j.msea.2023.144679-2-d_colorcut_cluster_6 | #2424fc | 0-450°C | Cu-Cr-Zr | wt.% | 99.05 | - | - | - | - | - | 0.35 | - | - | - | - | - | - | - | - | - | - | - | - | 0.4 | 0.2 | two-step aging | 960 | 6 | - | 940 | 4 | 70% | 400 | 1 | 50% | 450 | 7.416666667 | - | - | - | - | 82.65 | conductivity | %IACS | 0.9122858
10.1016/j.msea.2023.144679 | Microstructure and properties of Cu-Zn-Cr-Zr alloy treated by multistage thermo-mechanical treatment | Wu, Zixiao; Hu, Jinbo; Xin, Zhao; Qin, Liuxin; Jia, Yanlin; Jiang, Yanbin | Materials Science and Engineering A-Structural Materials Properties Microstructure and Processing | 2023 | 10.1016-j.msea.2023.144679-2-d | Flow chart of Cu-Zn-Cr-Zr alloy under multistage thermo-mechanical treatment. | 10.1016-j.msea.2023.144679-2-d_colorcut_cluster_7 | #fc2526 | 400°C | Cu-Cr-Zr | wt.% | 99.05 | - | - | - | - | - | 0.35 | - | - | - | - | - | - | - | - | - | - | - | - | 0.4 | 0.2 | two-step aging | 960 | 6 | - | 940 | 4 | 70% | 400 | 1 | 50% | 400 | 0.094333333 | - | - | - | - | 51.86 | conductivity | %IACS | 0.9122858
10.1016/j.msea.2023.144679 | Microstructure and properties of Cu-Zn-Cr-Zr alloy treated by multistage thermo-mechanical treatment | Wu, Zixiao; Hu, Jinbo; Xin, Zhao; Qin, Liuxin; Jia, Yanlin; Jiang, Yanbin | Materials Science and Engineering A-Structural Materials Properties Microstructure and Processing | 2023 | 10.1016-j.msea.2023.144679-2-d | Flow chart of Cu-Zn-Cr-Zr alloy under multistage thermo-mechanical treatment. | 10.1016-j.msea.2023.144679-2-d_colorcut_cluster_7 | #fc2526 | 400°C | Cu-Cr-Zr | wt.% | 99.05 | - | - | - | - | - | 0.35 | - | - | - | - | - | - | - | - | - | - | - | - | 0.4 | 0.2 | two-step aging | 960 | 6 | - | 940 | 4 | 70% | 400 | 1 | 50% | 400 | 0.283833333 | - | - | - | - | 57.45 | conductivity | %IACS | 0.9122858
10.1016/j.msea.2023.144679 | Microstructure and properties of Cu-Zn-Cr-Zr alloy treated by multistage thermo-mechanical treatment | Wu, Zixiao; Hu, Jinbo; Xin, Zhao; Qin, Liuxin; Jia, Yanlin; Jiang, Yanbin | Materials Science and Engineering A-Structural Materials Properties Microstructure and Processing | 2023 | 10.1016-j.msea.2023.144679-2-d | Flow chart of Cu-Zn-Cr-Zr alloy under multistage thermo-mechanical treatment. | 10.1016-j.msea.2023.144679-2-d_colorcut_cluster_7 | #fc2526 | 400°C | Cu-Cr-Zr | wt.% | 99.05 | - | - | - | - | - | 0.35 | - | - | - | - | - | - | - | - | - | - | - | - | 0.4 | 0.2 | two-step aging | 960 | 6 | - | 940 | 4 | 70% | 400 | 1 | 50% | 400 | 0.468 | - | - | - | - | 62.28 | conductivity | %IACS | 0.9122858
10.1016/j.msea.2023.144679 | Microstructure and properties of Cu-Zn-Cr-Zr alloy treated by multistage thermo-mechanical treatment | Wu, Zixiao; Hu, Jinbo; Xin, Zhao; Qin, Liuxin; Jia, Yanlin; Jiang, Yanbin | Materials Science and Engineering A-Structural Materials Properties Microstructure and Processing | 2023 | 10.1016-j.msea.2023.144679-2-d | Flow chart of Cu-Zn-Cr-Zr alloy under multistage thermo-mechanical treatment. | 10.1016-j.msea.2023.144679-2-d_colorcut_cluster_7 | #fc2526 | 400°C | Cu-Cr-Zr | wt.% | 99.05 | - | - | - | - | - | 0.35 | - | - | - | - | - | - | - | - | - | - | - | - | 0.4 | 0.2 | two-step aging | 960 | 6 | - | 940 | 4 | 70% | 400 | 1 | 50% | 400 | 1.5 | - | - | - | - | 68.97 | conductivity | %IACS | 0.9122858
10.1016/j.msea.2023.144679 | Microstructure and properties of Cu-Zn-Cr-Zr alloy treated by multistage thermo-mechanical treatment | Wu, Zixiao; Hu, Jinbo; Xin, Zhao; Qin, Liuxin; Jia, Yanlin; Jiang, Yanbin | Materials Science and Engineering A-Structural Materials Properties Microstructure and Processing | 2023 | 10.1016-j.msea.2023.144679-2-d | Flow chart of Cu-Zn-Cr-Zr alloy under multistage thermo-mechanical treatment. | 10.1016-j.msea.2023.144679-2-d_colorcut_cluster_7 | #fc2526 | 400°C | Cu-Cr-Zr | wt.% | 99.05 | - | - | - | - | - | 0.35 | - | - | - | - | - | - | - | - | - | - | - | - | 0.4 | 0.2 | two-step aging | 960 | 6 | - | 940 | 4 | 70% | 400 | 1 | 50% | 400 | 2.487166667 | - | - | - | - | 73.17 | conductivity | %IACS | 0.9122858
10.1016/j.msea.2023.144679 | Microstructure and properties of Cu-Zn-Cr-Zr alloy treated by multistage thermo-mechanical treatment | Wu, Zixiao; Hu, Jinbo; Xin, Zhao; Qin, Liuxin; Jia, Yanlin; Jiang, Yanbin | Materials Science and Engineering A-Structural Materials Properties Microstructure and Processing | 2023 | 10.1016-j.msea.2023.144679-2-d | Flow chart of Cu-Zn-Cr-Zr alloy under multistage thermo-mechanical treatment. | 10.1016-j.msea.2023.144679-2-d_colorcut_cluster_7 | #fc2526 | 400°C | Cu-Cr-Zr | wt.% | 99.05 | - | - | - | - | - | 0.35 | - | - | - | - | - | - | - | - | - | - | - | - | 0.4 | 0.2 | two-step aging | 960 | 6 | - | 940 | 4 | 70% | 400 | 1 | 50% | 400 | 3.474333333 | - | - | - | - | 75.93 | conductivity | %IACS | 0.9122858
10.1016/j.msea.2023.144679 | Microstructure and properties of Cu-Zn-Cr-Zr alloy treated by multistage thermo-mechanical treatment | Wu, Zixiao; Hu, Jinbo; Xin, Zhao; Qin, Liuxin; Jia, Yanlin; Jiang, Yanbin | Materials Science and Engineering A-Structural Materials Properties Microstructure and Processing | 2023 | 10.1016-j.msea.2023.144679-2-d | Flow chart of Cu-Zn-Cr-Zr alloy under multistage thermo-mechanical treatment. | 10.1016-j.msea.2023.144679-2-d_colorcut_cluster_7 | #fc2526 | 400°C | Cu-Cr-Zr | wt.% | 99.05 | - | - | - | - | - | 0.35 | - | - | - | - | - | - | - | - | - | - | - | - | 0.4 | 0.2 | two-step aging | 960 | 6 | - | 940 | 4 | 70% | 400 | 1 | 50% | 400 | 4.458333333 | - | - | - | - | 77.76 | conductivity | %IACS | 0.9122858
10.1016/j.msea.2023.144679 | Microstructure and properties of Cu-Zn-Cr-Zr alloy treated by multistage thermo-mechanical treatment | Wu, Zixiao; Hu, Jinbo; Xin, Zhao; Qin, Liuxin; Jia, Yanlin; Jiang, Yanbin | Materials Science and Engineering A-Structural Materials Properties Microstructure and Processing | 2023 | 10.1016-j.msea.2023.144679-2-d | Flow chart of Cu-Zn-Cr-Zr alloy under multistage thermo-mechanical treatment. | 10.1016-j.msea.2023.144679-2-d_colorcut_cluster_7 | #fc2526 | 400°C | Cu-Cr-Zr | wt.% | 99.05 | - | - | - | - | - | 0.35 | - | - | - | - | - | - | - | - | - | - | - | - | 0.4 | 0.2 | two-step aging | 960 | 6 | - | 940 | 4 | 70% | 400 | 1 | 50% | 400 | 5.452 | - | - | - | - | 77.58 | conductivity | %IACS | 0.9122858
10.1016/j.msea.2023.144679 | Microstructure and properties of Cu-Zn-Cr-Zr alloy treated by multistage thermo-mechanical treatment | Wu, Zixiao; Hu, Jinbo; Xin, Zhao; Qin, Liuxin; Jia, Yanlin; Jiang, Yanbin | Materials Science and Engineering A-Structural Materials Properties Microstructure and Processing | 2023 | 10.1016-j.msea.2023.144679-2-d | Flow chart of Cu-Zn-Cr-Zr alloy under multistage thermo-mechanical treatment. | 10.1016-j.msea.2023.144679-2-d_colorcut_cluster_7 | #fc2526 | 400°C | Cu-Cr-Zr | wt.% | 99.05 | - | - | - | - | - | 0.35 | - | - | - | - | - | - | - | - | - | - | - | - | 0.4 | 0.2 | two-step aging | 960 | 6 | - | 940 | 4 | 70% | 400 | 1 | 50% | 400 | 6.435833333 | - | - | - | - | 78.74 | conductivity | %IACS | 0.9122858
10.1016/j.msea.2023.144679 | Microstructure and properties of Cu-Zn-Cr-Zr alloy treated by multistage thermo-mechanical treatment | Wu, Zixiao; Hu, Jinbo; Xin, Zhao; Qin, Liuxin; Jia, Yanlin; Jiang, Yanbin | Materials Science and Engineering A-Structural Materials Properties Microstructure and Processing | 2023 | 10.1016-j.msea.2023.144679-2-d | Flow chart of Cu-Zn-Cr-Zr alloy under multistage thermo-mechanical treatment. | 10.1016-j.msea.2023.144679-2-d_colorcut_cluster_7 | #fc2526 | 400°C | Cu-Cr-Zr | wt.% | 99.05 | - | - | - | - | - | 0.35 | - | - | - | - | - | - | - | - | - | - | - | - | 0.4 | 0.2 | two-step aging | 960 | 6 | - | 940 | 4 | 70% | 400 | 1 | 50% | 400 | 7.4295 | - | - | - | - | 80.72 | conductivity | %IACS | 0.9122858
10.1016/j.msea.2023.144679 | Microstructure and properties of Cu-Zn-Cr-Zr alloy treated by multistage thermo-mechanical treatment | Wu, Zixiao; Hu, Jinbo; Xin, Zhao; Qin, Liuxin; Jia, Yanlin; Jiang, Yanbin | Materials Science and Engineering A-Structural Materials Properties Microstructure and Processing | 2023 | 10.1016-j.msea.2023.144679-4 | Flow chart of Cu-Zn-Cr-Zr alloy under multistage thermo-mechanical treatment. | 10.1016-j.msea.2023.144679-4_colorcut_cluster_3 | #089709 | TTMT | Cu-Cr-Zr | wt.% | 99.05 | - | - | - | - | - | 0.35 | - | - | - | - | - | - | - | - | - | - | - | - | 0.4 | 0.2 | three-step aging | 960 | 6 | - | 940 | 4 | 70% | 400 | 1 | 50% | 400 | 5 | 70% | 350 | 0.25 | - | 685.51 | UTS | MPa | 0.9122858
10.1016/j.msea.2023.144679 | Microstructure and properties of Cu-Zn-Cr-Zr alloy treated by multistage thermo-mechanical treatment | Wu, Zixiao; Hu, Jinbo; Xin, Zhao; Qin, Liuxin; Jia, Yanlin; Jiang, Yanbin | Materials Science and Engineering A-Structural Materials Properties Microstructure and Processing | 2023 | 10.1016-j.msea.2023.144679-4 | Flow chart of Cu-Zn-Cr-Zr alloy under multistage thermo-mechanical treatment. | 10.1016-j.msea.2023.144679-4_colorcut_cluster_4 | #10a4fa | DTMT | Cu-Cr-Zr | wt.% | 99.05 | - | - | - | - | - | 0.35 | - | - | - | - | - | - | - | - | - | - | - | - | 0.4 | 0.2 | two-step aging | 960 | 6 | - | 940 | 4 | 70% | 400 | 1 | 50% | 400 | 5 | - | - | - | - | 611.59 | UTS | MPa | 0.9122858
10.1016/j.msea.2023.144679 | Microstructure and properties of Cu-Zn-Cr-Zr alloy treated by multistage thermo-mechanical treatment | Wu, Zixiao; Hu, Jinbo; Xin, Zhao; Qin, Liuxin; Jia, Yanlin; Jiang, Yanbin | Materials Science and Engineering A-Structural Materials Properties Microstructure and Processing | 2023 | 10.1016-j.msea.2023.144679-4 | Flow chart of Cu-Zn-Cr-Zr alloy under multistage thermo-mechanical treatment. | 10.1016-j.msea.2023.144679-4_colorcut_cluster_6 | #fc0b0b | STMT | Cu-Cr-Zr | wt.% | 99.05 | - | - | - | - | - | 0.35 | - | - | - | - | - | - | - | - | - | - | - | - | 0.4 | 0.2 | one-step aging | 960 | 6 | - | 940 | 4 | 70% | 400 | 6 | - | - | - | - | - | - | - | 568.12 | UTS | MPa | 0.9122858
10.1016/j.msea.2023.145432 | CALPHAD-assisted composition and processing design of high-strength and high-conductivity copper alloy | Yang, Qi; Wang, Zhilei; Xiao, Xingyu; Xie, Jianxin | Materials Science and Engineering A-Structural Materials Properties Microstructure and Processing | 2023 | 10.1016-j.msea.2023.145432-5-a | Schematic drawing of the workflow of the preparation processing. (ST: solution treatment, CR: cold rolling, SST: secondary solution treatment, AT: aging treatment). | 10.1016-j.msea.2023.145432-5-a_colorcut_cluster_5 | #0606fb |  | Cu-Cr-Ag | wt.% | 99.28 | 0.12 | - | - | - | - | 0.505 | - | - | - | 0.055 | - | - | - | - | - | 0.04 | - | - | - | - | rolling | - | - | - | 1000 | 6 | 50% | 1050 | 0.004 | - | 450 | 10 | 90% | - | - | - | 684.21 | UTS | MPa | 0.9122858
10.1016/j.matdes.2025.113948 | Accelerated development of high-strength and high-conductivity Cu-Cr-Ti alloys based on data-driven design and experimental validation | Li Feng, Jiangnan Li, Caiju Li | Materials & Design | 2025 | 10.1016-j.matdes.2025.113948-4-a | Overall workflow of this work. (a) Machine learning procedures to find the optimized alloying elements for high electrical conductivity. (b) The experimental validation of the alloy samples. (c) Microstructure characterizations for an insight of the property changes. | 10.1016-j.matdes.2025.113948-4-a_colorcut_cluster_3 | #e69c5a | AgingTime(1h) | Cu-Cr-Ti | wt.% | 99.54 | - | - | - | - | - | 0.4 | - | - | - | - | - | - | - | - | - | - | 0.06 | - | 0 | - | one-step aging | 900 | 10 | 960℃@70% | 960 | 1 | 60% | 450 | 1 | - | - | - | - | - | - | - | 55.93 | conductivity | %IACS | 0.9409114
10.1016/j.matdes.2025.113948 | Accelerated development of high-strength and high-conductivity Cu-Cr-Ti alloys based on data-driven design and experimental validation | Li Feng, Jiangnan Li, Caiju Li | Materials & Design | 2025 | 10.1016-j.matdes.2025.113948-4-a | Overall workflow of this work. (a) Machine learning procedures to find the optimized alloying elements for high electrical conductivity. (b) The experimental validation of the alloy samples. (c) Microstructure characterizations for an insight of the property changes. | 10.1016-j.matdes.2025.113948-4-a_colorcut_cluster_3 | #e69c5a | AgingTime(1h) | Cu-Cr-Ti | wt.% | 99.51 | - | - | - | - | - | 0.4 | - | - | - | - | - | - | - | - | - | - | 0.06 | - | 0.03 | - | one-step aging | 900 | 10 | 960℃@70% | 960 | 1 | 60% | 450 | 1 | - | - | - | - | - | - | - | 67.8 | conductivity | %IACS | 0.9409114
10.1016/j.matdes.2025.113948 | Accelerated development of high-strength and high-conductivity Cu-Cr-Ti alloys based on data-driven design and experimental validation | Li Feng, Jiangnan Li, Caiju Li | Materials & Design | 2025 | 10.1016-j.matdes.2025.113948-4-a | Overall workflow of this work. (a) Machine learning procedures to find the optimized alloying elements for high electrical conductivity. (b) The experimental validation of the alloy samples. (c) Microstructure characterizations for an insight of the property changes. | 10.1016-j.matdes.2025.113948-4-a_colorcut_cluster_3 | #e69c5a | AgingTime(1h) | Cu-Cr-Ti | wt.% | 99.49 | - | - | - | - | - | 0.4 | - | - | - | - | - | - | - | - | - | - | 0.06 | - | 0.05 | - | one-step aging | 900 | 10 | 960℃@70% | 960 | 1 | 60% | 450 | 1 | - | - | - | - | - | - | - | 64.77 | conductivity | %IACS | 0.9409114
10.1016/j.matdes.2025.113948 | Accelerated development of high-strength and high-conductivity Cu-Cr-Ti alloys based on data-driven design and experimental validation | Li Feng, Jiangnan Li, Caiju Li | Materials & Design | 2025 | 10.1016-j.matdes.2025.113948-4-a | Overall workflow of this work. (a) Machine learning procedures to find the optimized alloying elements for high electrical conductivity. (b) The experimental validation of the alloy samples. (c) Microstructure characterizations for an insight of the property changes. | 10.1016-j.matdes.2025.113948-4-a_colorcut_cluster_3 | #e69c5a | AgingTime(1h) | Cu-Cr-Ti | wt.% | 99.46 | - | - | - | - | - | 0.4 | - | - | - | - | - | - | - | - | - | - | 0.06 | - | 0.08 | - | one-step aging | 900 | 10 | 960℃@70% | 960 | 1 | 60% | 450 | 1 | - | - | - | - | - | - | - | 56.03 | conductivity | %IACS | 0.9409114
10.1016/j.matdes.2025.113948 | Accelerated development of high-strength and high-conductivity Cu-Cr-Ti alloys based on data-driven design and experimental validation | Li Feng, Jiangnan Li, Caiju Li | Materials & Design | 2025 | 10.1016-j.matdes.2025.113948-4-a | Overall workflow of this work. (a) Machine learning procedures to find the optimized alloying elements for high electrical conductivity. (b) The experimental validation of the alloy samples. (c) Microstructure characterizations for an insight of the property changes. | 10.1016-j.matdes.2025.113948-4-a_colorcut_cluster_4 | #a1292a | AgingTime(3h) | Cu-Cr-Ti | wt.% | 99.54 | - | - | - | - | - | 0.4 | - | - | - | - | - | - | - | - | - | - | 0.06 | - | 0 | - | one-step aging | 900 | 10 | 960℃@70% | 960 | 1 | 60% | 450 | 3 | - | - | - | - | - | - | - | 72.76 | conductivity | %IACS | 0.9409114
10.1016/j.matdes.2025.113948 | Accelerated development of high-strength and high-conductivity Cu-Cr-Ti alloys based on data-driven design and experimental validation | Li Feng, Jiangnan Li, Caiju Li | Materials & Design | 2025 | 10.1016-j.matdes.2025.113948-4-a | Overall workflow of this work. (a) Machine learning procedures to find the optimized alloying elements for high electrical conductivity. (b) The experimental validation of the alloy samples. (c) Microstructure characterizations for an insight of the property changes. | 10.1016-j.matdes.2025.113948-4-a_colorcut_cluster_4 | #a1292a | AgingTime(3h) | Cu-Cr-Ti | wt.% | 99.51 | - | - | - | - | - | 0.4 | - | - | - | - | - | - | - | - | - | - | 0.06 | - | 0.03 | - | one-step aging | 900 | 10 | 960℃@70% | 960 | 1 | 60% | 450 | 3 | - | - | - | - | - | - | - | 75.37 | conductivity | %IACS | 0.9409114
10.1016/j.matdes.2025.113948 | Accelerated development of high-strength and high-conductivity Cu-Cr-Ti alloys based on data-driven design and experimental validation | Li Feng, Jiangnan Li, Caiju Li | Materials & Design | 2025 | 10.1016-j.matdes.2025.113948-4-a | Overall workflow of this work. (a) Machine learning procedures to find the optimized alloying elements for high electrical conductivity. (b) The experimental validation of the alloy samples. (c) Microstructure characterizations for an insight of the property changes. | 10.1016-j.matdes.2025.113948-4-a_colorcut_cluster_4 | #a1292a | AgingTime(3h) | Cu-Cr-Ti | wt.% | 99.49 | - | - | - | - | - | 0.4 | - | - | - | - | - | - | - | - | - | - | 0.06 | - | 0.05 | - | one-step aging | 900 | 10 | 960℃@70% | 960 | 1 | 60% | 450 | 3 | - | - | - | - | - | - | - | 79.16 | conductivity | %IACS | 0.9409114
10.1016/j.matdes.2025.113948 | Accelerated development of high-strength and high-conductivity Cu-Cr-Ti alloys based on data-driven design and experimental validation | Li Feng, Jiangnan Li, Caiju Li | Materials & Design | 2025 | 10.1016-j.matdes.2025.113948-4-a | Overall workflow of this work. (a) Machine learning procedures to find the optimized alloying elements for high electrical conductivity. (b) The experimental validation of the alloy samples. (c) Microstructure characterizations for an insight of the property changes. | 10.1016-j.matdes.2025.113948-4-a_colorcut_cluster_4 | #a1292a | AgingTime(3h) | Cu-Cr-Ti | wt.% | 99.46 | - | - | - | - | - | 0.4 | - | - | - | - | - | - | - | - | - | - | 0.06 | - | 0.08 | - | one-step aging | 900 | 10 | 960℃@70% | 960 | 1 | 60% | 450 | 3 | - | - | - | - | - | - | - | 79.35 | conductivity | %IACS | 0.9409114
10.1016/j.matdes.2025.113948 | Accelerated development of high-strength and high-conductivity Cu-Cr-Ti alloys based on data-driven design and experimental validation | Li Feng, Jiangnan Li, Caiju Li | Materials & Design | 2025 | 10.1016-j.matdes.2025.113948-4-a | Overall workflow of this work. (a) Machine learning procedures to find the optimized alloying elements for high electrical conductivity. (b) The experimental validation of the alloy samples. (c) Microstructure characterizations for an insight of the property changes. | 10.1016-j.matdes.2025.113948-4-a_colorcut_cluster_6 | #0d0c0c |  | Cu-Cr-Ti | wt.% | 99.54 | - | - | - | - | - | 0.4 | - | - | - | - | - | - | - | - | - | - | 0.06 | - | 0 | - | rolling | 900 | 10 | 960℃@70% | 960 | 1 | 60% | - | - | - | - | - | - | - | - | - | 37.06 | conductivity | %IACS | 0.9409114
10.1016/j.matdes.2025.113948 | Accelerated development of high-strength and high-conductivity Cu-Cr-Ti alloys based on data-driven design and experimental validation | Li Feng, Jiangnan Li, Caiju Li | Materials & Design | 2025 | 10.1016-j.matdes.2025.113948-4-a | Overall workflow of this work. (a) Machine learning procedures to find the optimized alloying elements for high electrical conductivity. (b) The experimental validation of the alloy samples. (c) Microstructure characterizations for an insight of the property changes. | 10.1016-j.matdes.2025.113948-4-a_colorcut_cluster_6 | #0d0c0c |  | Cu-Cr-Ti | wt.% | 99.51 | - | - | - | - | - | 0.4 | - | - | - | - | - | - | - | - | - | - | 0.06 | - | 0.03 | - | rolling | 900 | 10 | 960℃@70% | 960 | 1 | 60% | - | - | - | - | - | - | - | - | - | 42.9 | conductivity | %IACS | 0.9409114
10.1016/j.matdes.2025.113948 | Accelerated development of high-strength and high-conductivity Cu-Cr-Ti alloys based on data-driven design and experimental validation | Li Feng, Jiangnan Li, Caiju Li | Materials & Design | 2025 | 10.1016-j.matdes.2025.113948-4-a | Overall workflow of this work. (a) Machine learning procedures to find the optimized alloying elements for high electrical conductivity. (b) The experimental validation of the alloy samples. (c) Microstructure characterizations for an insight of the property changes. | 10.1016-j.matdes.2025.113948-4-a_colorcut_cluster_6 | #0d0c0c |  | Cu-Cr-Ti | wt.% | 99.49 | - | - | - | - | - | 0.4 | - | - | - | - | - | - | - | - | - | - | 0.06 | - | 0.05 | - | rolling | 900 | 10 | 960℃@70% | 960 | 1 | 60% | - | - | - | - | - | - | - | - | - | 36.26 | conductivity | %IACS | 0.9409114
10.1016/j.matdes.2025.113948 | Accelerated development of high-strength and high-conductivity Cu-Cr-Ti alloys based on data-driven design and experimental validation | Li Feng, Jiangnan Li, Caiju Li | Materials & Design | 2025 | 10.1016-j.matdes.2025.113948-4-a | Overall workflow of this work. (a) Machine learning procedures to find the optimized alloying elements for high electrical conductivity. (b) The experimental validation of the alloy samples. (c) Microstructure characterizations for an insight of the property changes. | 10.1016-j.matdes.2025.113948-4-a_colorcut_cluster_6 | #0d0c0c |  | Cu-Cr-Ti | wt.% | 99.46 | - | - | - | - | - | 0.4 | - | - | - | - | - | - | - | - | - | - | 0.06 | - | 0.08 | - | rolling | 900 | 10 | 960℃@70% | 960 | 1 | 60% | - | - | - | - | - | - | - | - | - | 39.25 | conductivity | %IACS | 0.9409114
10.1016/j.msea.2024.146526 | Achieving high strength and high elasticity of Cu–Ni–Cr–Mn alloy by synergistic effect of multi-scale precipitates | Yingying Zhu, Shaolin Li, Wenming Sun | Materials Science and Engineering A-Structural Materials Properties Microstructure and Processing | 2024 | 10.1016-j.msea.2024.146526-2-b | The process of sample preparation and pretreatment. | 10.1016-j.msea.2024.146526-2-b_colorcut_cluster_1 | #5f778a |  | Cu-Cr-Ni-Mn | wt.% | 75.96 | - | - | - | - | - | 5.4 | - | - | - | - | 0 | - | 18.64 | - | - | - | - | - | - | - | one-step aging | 1050 | 12 | 980℃@1h, forging | 900 | 3 | 90% | 500 | 4 | - | - | - | - | - | - | - | 5.33 | conductivity | %IACS | 0.9182858
10.1016/j.msea.2024.146526 | Achieving high strength and high elasticity of Cu–Ni–Cr–Mn alloy by synergistic effect of multi-scale precipitates | Yingying Zhu, Shaolin Li, Wenming Sun | Materials Science and Engineering A-Structural Materials Properties Microstructure and Processing | 2024 | 10.1016-j.msea.2024.146526-2-b | The process of sample preparation and pretreatment. | 10.1016-j.msea.2024.146526-2-b_colorcut_cluster_1 | #5f778a |  | Cu-Cr-Ni-Mn | wt.% | 74.73 | - | - | - | - | - | 5.42 | - | - | - | - | 1.01 | - | 18.84 | - | - | - | - | - | - | - | one-step aging | 1050 | 12 | 980℃@1h, forging | 900 | 3 | 90% | 500 | 4 | - | - | - | - | - | - | - | 5.16 | conductivity | %IACS | 0.9182858
10.1016/j.msea.2024.146526 | Achieving high strength and high elasticity of Cu–Ni–Cr–Mn alloy by synergistic effect of multi-scale precipitates | Yingying Zhu, Shaolin Li, Wenming Sun | Materials Science and Engineering A-Structural Materials Properties Microstructure and Processing | 2024 | 10.1016-j.msea.2024.146526-2-b | The process of sample preparation and pretreatment. | 10.1016-j.msea.2024.146526-2-b_colorcut_cluster_1 | #5f778a |  | Cu-Cr-Ni-Mn | wt.% | 71.9 | - | - | - | - | - | 5.59 | - | - | - | - | 3.11 | - | 19.4 | - | - | - | - | - | - | - | one-step aging | 1050 | 12 | 980℃@1h, forging | 900 | 3 | 90% | 500 | 4 | - | - | - | - | - | - | - | 4.13 | conductivity | %IACS | 0.9182858
10.1016/j.msea.2024.146526 | Achieving high strength and high elasticity of Cu–Ni–Cr–Mn alloy by synergistic effect of multi-scale precipitates | Yingying Zhu, Shaolin Li, Wenming Sun | Materials Science and Engineering A-Structural Materials Properties Microstructure and Processing | 2024 | 10.1016-j.msea.2024.146526-2-b | The process of sample preparation and pretreatment. | 10.1016-j.msea.2024.146526-2-b_colorcut_cluster_1 | #5f778a |  | Cu-Cr-Ni-Mn | wt.% | 70.6 | - | - | - | - | - | 5.58 | - | - | - | - | 5.08 | - | 18.74 | - | - | - | - | - | - | - | one-step aging | 1050 | 12 | 980℃@1h, forging | 900 | 3 | 90% | 500 | 4 | - | - | - | - | - | - | - | 3.64 | conductivity | %IACS | 0.9182858
10.1016/j.msea.2024.146526 | Achieving high strength and high elasticity of Cu–Ni–Cr–Mn alloy by synergistic effect of multi-scale precipitates | Yingying Zhu, Shaolin Li, Wenming Sun | Materials Science and Engineering A-Structural Materials Properties Microstructure and Processing | 2024 | 10.1016-j.msea.2024.146526-2-b | The process of sample preparation and pretreatment. | 10.1016-j.msea.2024.146526-2-b_colorcut_cluster_1 | #5f778a |  | Cu-Cr-Ni-Mn | wt.% | 67.74 | - | - | - | - | - | 5.74 | - | - | - | - | 7.18 | - | 19.34 | - | - | - | - | - | - | - | one-step aging | 1050 | 12 | 980℃@1h, forging | 900 | 3 | 90% | 500 | 4 | - | - | - | - | - | - | - | 3.23 | conductivity | %IACS | 0.9182858
10.1016/j.msea.2024.146526 | Achieving high strength and high elasticity of Cu–Ni–Cr–Mn alloy by synergistic effect of multi-scale precipitates | Yingying Zhu, Shaolin Li, Wenming Sun | Materials Science and Engineering A-Structural Materials Properties Microstructure and Processing | 2024 | 10.1016-j.msea.2024.146526-2-b | The process of sample preparation and pretreatment. | 10.1016-j.msea.2024.146526-2-b_colorcut_cluster_1 | #5f778a |  | Cu-Cr-Ni-Mn | wt.% | 66.57 | - | - | - | - | - | 5.53 | - | - | - | - | 8.92 | - | 18.98 | - | - | - | - | - | - | - | one-step aging | 1050 | 12 | 980℃@1h, forging | 900 | 3 | 90% | 500 | 4 | - | - | - | - | - | - | - | 2.82 | conductivity | %IACS | 0.9182858
10.1016/j.msea.2024.146990 | Effect of combined addition of Zr and Mg on the microstructure and properties of a Cu–Cr–Sn–Zn alloy for etching lead frame | Chaojian Xiang, Xiaojun Li, HuaFen Lou | Materials Science and Engineering A-Structural Materials Properties Microstructure and Processing | 2024 | 10.1016-j.msea.2024.146990-2-d | Schematic diagram of multi-stage rolling and aging. | 10.1016-j.msea.2024.146990-2-d_colorcut_cluster_2 | #65665e | 400°C | Cu-Cr-Sn-Zn | wt.% | 99.16 | - | - | - | - | - | 0.31 | - | - | - | 0.11 | - | - | - | - | - | 0.12 | - | - | 0.19 | 0.11 | one-step aging | 960 | 2 | 960℃@70% | 920 | 0.03 | 60% | 400 | 0 | - | - | - | - | - | - | - | 52.07 | conductivity | %IACS | 0.9182858
10.1016/j.msea.2024.146990 | Effect of combined addition of Zr and Mg on the microstructure and properties of a Cu–Cr–Sn–Zn alloy for etching lead frame | Chaojian Xiang, Xiaojun Li, HuaFen Lou | Materials Science and Engineering A-Structural Materials Properties Microstructure and Processing | 2024 | 10.1016-j.msea.2024.146990-2-d | Schematic diagram of multi-stage rolling and aging. | 10.1016-j.msea.2024.146990-2-d_colorcut_cluster_2 | #65665e | 400°C | Cu-Cr-Sn-Zn | wt.% | 99.16 | - | - | - | - | - | 0.31 | - | - | - | 0.11 | - | - | - | - | - | 0.12 | - | - | 0.19 | 0.11 | one-step aging | 960 | 2 | 960℃@70% | 920 | 0.03 | 60% | 400 | 0.5 | - | - | - | - | - | - | - | 62.55 | conductivity | %IACS | 0.9182858
10.1016/j.msea.2024.146990 | Effect of combined addition of Zr and Mg on the microstructure and properties of a Cu–Cr–Sn–Zn alloy for etching lead frame | Chaojian Xiang, Xiaojun Li, HuaFen Lou | Materials Science and Engineering A-Structural Materials Properties Microstructure and Processing | 2024 | 10.1016-j.msea.2024.146990-2-d | Schematic diagram of multi-stage rolling and aging. | 10.1016-j.msea.2024.146990-2-d_colorcut_cluster_2 | #65665e | 400°C | Cu-Cr-Sn-Zn | wt.% | 99.16 | - | - | - | - | - | 0.31 | - | - | - | 0.11 | - | - | - | - | - | 0.12 | - | - | 0.19 | 0.11 | one-step aging | 960 | 2 | 960℃@70% | 920 | 0.03 | 60% | 400 | 0.94 | - | - | - | - | - | - | - | 67.11 | conductivity | %IACS | 0.9182858
10.1016/j.msea.2024.146990 | Effect of combined addition of Zr and Mg on the microstructure and properties of a Cu–Cr–Sn–Zn alloy for etching lead frame | Chaojian Xiang, Xiaojun Li, HuaFen Lou | Materials Science and Engineering A-Structural Materials Properties Microstructure and Processing | 2024 | 10.1016-j.msea.2024.146990-2-d | Schematic diagram of multi-stage rolling and aging. | 10.1016-j.msea.2024.146990-2-d_colorcut_cluster_2 | #65665e | 400°C | Cu-Cr-Sn-Zn | wt.% | 99.16 | - | - | - | - | - | 0.31 | - | - | - | 0.11 | - | - | - | - | - | 0.12 | - | - | 0.19 | 0.11 | one-step aging | 960 | 2 | 960℃@70% | 920 | 0.03 | 60% | 400 | 2.02 | - | - | - | - | - | - | - | 72.49 | conductivity | %IACS | 0.9182858
10.1016/j.msea.2024.146990 | Effect of combined addition of Zr and Mg on the microstructure and properties of a Cu–Cr–Sn–Zn alloy for etching lead frame | Chaojian Xiang, Xiaojun Li, HuaFen Lou | Materials Science and Engineering A-Structural Materials Properties Microstructure and Processing | 2024 | 10.1016-j.msea.2024.146990-2-d | Schematic diagram of multi-stage rolling and aging. | 10.1016-j.msea.2024.146990-2-d_colorcut_cluster_2 | #65665e | 400°C | Cu-Cr-Sn-Zn | wt.% | 99.16 | - | - | - | - | - | 0.31 | - | - | - | 0.11 | - | - | - | - | - | 0.12 | - | - | 0.19 | 0.11 | one-step aging | 960 | 2 | 960℃@70% | 920 | 0.03 | 60% | 400 | 3.94 | - | - | - | - | - | - | - | 76.94 | conductivity | %IACS | 0.9182858
10.1016/j.msea.2024.146990 | Effect of combined addition of Zr and Mg on the microstructure and properties of a Cu–Cr–Sn–Zn alloy for etching lead frame | Chaojian Xiang, Xiaojun Li, HuaFen Lou | Materials Science and Engineering A-Structural Materials Properties Microstructure and Processing | 2024 | 10.1016-j.msea.2024.146990-2-d | Schematic diagram of multi-stage rolling and aging. | 10.1016-j.msea.2024.146990-2-d_colorcut_cluster_2 | #65665e | 400°C | Cu-Cr-Sn-Zn | wt.% | 99.16 | - | - | - | - | - | 0.31 | - | - | - | 0.11 | - | - | - | - | - | 0.12 | - | - | 0.19 | 0.11 | one-step aging | 960 | 2 | 960℃@70% | 920 | 0.03 | 60% | 400 | 7.93 | - | - | - | - | - | - | - | 78.95 | conductivity | %IACS | 0.9182858
10.1016/j.msea.2024.146990 | Effect of combined addition of Zr and Mg on the microstructure and properties of a Cu–Cr–Sn–Zn alloy for etching lead frame | Chaojian Xiang, Xiaojun Li, HuaFen Lou | Materials Science and Engineering A-Structural Materials Properties Microstructure and Processing | 2024 | 10.1016-j.msea.2024.146990-2-d | Schematic diagram of multi-stage rolling and aging. | 10.1016-j.msea.2024.146990-2-d_colorcut_cluster_4 | #48b176 | 520°C | Cu-Cr-Sn-Zn | wt.% | 99.16 | - | - | - | - | - | 0.31 | - | - | - | 0.11 | - | - | - | - | - | 0.12 | - | - | 0.19 | 0.11 | one-step aging | 960 | 2 | 960℃@70% | 920 | 0.03 | 60% | 520 | 0 | - | - | - | - | - | - | - | 52.07 | conductivity | %IACS | 0.9182858
10.1016/j.msea.2024.146990 | Effect of combined addition of Zr and Mg on the microstructure and properties of a Cu–Cr–Sn–Zn alloy for etching lead frame | Chaojian Xiang, Xiaojun Li, HuaFen Lou | Materials Science and Engineering A-Structural Materials Properties Microstructure and Processing | 2024 | 10.1016-j.msea.2024.146990-2-d | Schematic diagram of multi-stage rolling and aging. | 10.1016-j.msea.2024.146990-2-d_colorcut_cluster_4 | #48b176 | 520°C | Cu-Cr-Sn-Zn | wt.% | 99.16 | - | - | - | - | - | 0.31 | - | - | - | 0.11 | - | - | - | - | - | 0.12 | - | - | 0.19 | 0.11 | one-step aging | 960 | 2 | 960℃@70% | 920 | 0.03 | 60% | 520 | 0.48 | - | - | - | - | - | - | - | 80.93 | conductivity | %IACS | 0.9182858
10.1016/j.msea.2024.146990 | Effect of combined addition of Zr and Mg on the microstructure and properties of a Cu–Cr–Sn–Zn alloy for etching lead frame | Chaojian Xiang, Xiaojun Li, HuaFen Lou | Materials Science and Engineering A-Structural Materials Properties Microstructure and Processing | 2024 | 10.1016-j.msea.2024.146990-2-d | Schematic diagram of multi-stage rolling and aging. | 10.1016-j.msea.2024.146990-2-d_colorcut_cluster_4 | #48b176 | 520°C | Cu-Cr-Sn-Zn | wt.% | 99.16 | - | - | - | - | - | 0.31 | - | - | - | 0.11 | - | - | - | - | - | 0.12 | - | - | 0.19 | 0.11 | one-step aging | 960 | 2 | 960℃@70% | 920 | 0.03 | 60% | 520 | 0.94 | - | - | - | - | - | - | - | 81.69 | conductivity | %IACS | 0.9182858
10.1016/j.msea.2024.146990 | Effect of combined addition of Zr and Mg on the microstructure and properties of a Cu–Cr–Sn–Zn alloy for etching lead frame | Chaojian Xiang, Xiaojun Li, HuaFen Lou | Materials Science and Engineering A-Structural Materials Properties Microstructure and Processing | 2024 | 10.1016-j.msea.2024.146990-2-d | Schematic diagram of multi-stage rolling and aging. | 10.1016-j.msea.2024.146990-2-d_colorcut_cluster_4 | #48b176 | 520°C | Cu-Cr-Sn-Zn | wt.% | 99.16 | - | - | - | - | - | 0.31 | - | - | - | 0.11 | - | - | - | - | - | 0.12 | - | - | 0.19 | 0.11 | one-step aging | 960 | 2 | 960℃@70% | 920 | 0.03 | 60% | 520 | 1.95 | - | - | - | - | - | - | - | 82.6 | conductivity | %IACS | 0.9182858
10.1016/j.msea.2024.146990 | Effect of combined addition of Zr and Mg on the microstructure and properties of a Cu–Cr–Sn–Zn alloy for etching lead frame | Chaojian Xiang, Xiaojun Li, HuaFen Lou | Materials Science and Engineering A-Structural Materials Properties Microstructure and Processing | 2024 | 10.1016-j.msea.2024.146990-2-d | Schematic diagram of multi-stage rolling and aging. | 10.1016-j.msea.2024.146990-2-d_colorcut_cluster_4 | #48b176 | 520°C | Cu-Cr-Sn-Zn | wt.% | 99.16 | - | - | - | - | - | 0.31 | - | - | - | 0.11 | - | - | - | - | - | 0.12 | - | - | 0.19 | 0.11 | one-step aging | 960 | 2 | 960℃@70% | 920 | 0.03 | 60% | 520 | 3.95 | - | - | - | - | - | - | - | 82.98 | conductivity | %IACS | 0.9182858
10.1016/j.msea.2024.146990 | Effect of combined addition of Zr and Mg on the microstructure and properties of a Cu–Cr–Sn–Zn alloy for etching lead frame | Chaojian Xiang, Xiaojun Li, HuaFen Lou | Materials Science and Engineering A-Structural Materials Properties Microstructure and Processing | 2024 | 10.1016-j.msea.2024.146990-2-d | Schematic diagram of multi-stage rolling and aging. | 10.1016-j.msea.2024.146990-2-d_colorcut_cluster_4 | #48b176 | 520°C | Cu-Cr-Sn-Zn | wt.% | 99.16 | - | - | - | - | - | 0.31 | - | - | - | 0.11 | - | - | - | - | - | 0.12 | - | - | 0.19 | 0.11 | one-step aging | 960 | 2 | 960℃@70% | 920 | 0.03 | 60% | 520 | 7.94 | - | - | - | - | - | - | - | 84.03 | conductivity | %IACS | 0.9182858
10.1016/j.msea.2024.146990 | Effect of combined addition of Zr and Mg on the microstructure and properties of a Cu–Cr–Sn–Zn alloy for etching lead frame | Chaojian Xiang, Xiaojun Li, HuaFen Lou | Materials Science and Engineering A-Structural Materials Properties Microstructure and Processing | 2024 | 10.1016-j.msea.2024.146990-2-d | Schematic diagram of multi-stage rolling and aging. | 10.1016-j.msea.2024.146990-2-d_colorcut_cluster_6 | #2177d3 | -480°C | Cu-Cr-Sn-Zn | wt.% | 99.16 | - | - | - | - | - | 0.31 | - | - | - | 0.11 | - | - | - | - | - | 0.12 | - | - | 0.19 | 0.11 | one-step aging | 960 | 2 | 960℃@70% | 920 | 0.03 | 60% | 480 | 0 | - | - | - | - | - | - | - | 52.07 | conductivity | %IACS | 0.9182858
10.1016/j.msea.2024.146990 | Effect of combined addition of Zr and Mg on the microstructure and properties of a Cu–Cr–Sn–Zn alloy for etching lead frame | Chaojian Xiang, Xiaojun Li, HuaFen Lou | Materials Science and Engineering A-Structural Materials Properties Microstructure and Processing | 2024 | 10.1016-j.msea.2024.146990-2-d | Schematic diagram of multi-stage rolling and aging. | 10.1016-j.msea.2024.146990-2-d_colorcut_cluster_6 | #2177d3 | -480°C | Cu-Cr-Sn-Zn | wt.% | 99.16 | - | - | - | - | - | 0.31 | - | - | - | 0.11 | - | - | - | - | - | 0.12 | - | - | 0.19 | 0.11 | one-step aging | 960 | 2 | 960℃@70% | 920 | 0.03 | 60% | 480 | 0.49 | - | - | - | - | - | - | - | 78.68 | conductivity | %IACS | 0.9182858
10.1016/j.msea.2024.146990 | Effect of combined addition of Zr and Mg on the microstructure and properties of a Cu–Cr–Sn–Zn alloy for etching lead frame | Chaojian Xiang, Xiaojun Li, HuaFen Lou | Materials Science and Engineering A-Structural Materials Properties Microstructure and Processing | 2024 | 10.1016-j.msea.2024.146990-2-d | Schematic diagram of multi-stage rolling and aging. | 10.1016-j.msea.2024.146990-2-d_colorcut_cluster_6 | #2177d3 | -480°C | Cu-Cr-Sn-Zn | wt.% | 99.16 | - | - | - | - | - | 0.31 | - | - | - | 0.11 | - | - | - | - | - | 0.12 | - | - | 0.19 | 0.11 | one-step aging | 960 | 2 | 960℃@70% | 920 | 0.03 | 60% | 480 | 0.96 | - | - | - | - | - | - | - | 80.82 | conductivity | %IACS | 0.9182858
10.1016/j.msea.2024.146990 | Effect of combined addition of Zr and Mg on the microstructure and properties of a Cu–Cr–Sn–Zn alloy for etching lead frame | Chaojian Xiang, Xiaojun Li, HuaFen Lou | Materials Science and Engineering A-Structural Materials Properties Microstructure and Processing | 2024 | 10.1016-j.msea.2024.146990-2-d | Schematic diagram of multi-stage rolling and aging. | 10.1016-j.msea.2024.146990-2-d_colorcut_cluster_6 | #2177d3 | -480°C | Cu-Cr-Sn-Zn | wt.% | 99.16 | - | - | - | - | - | 0.31 | - | - | - | 0.11 | - | - | - | - | - | 0.12 | - | - | 0.19 | 0.11 | one-step aging | 960 | 2 | 960℃@70% | 920 | 0.03 | 60% | 480 | 1.96 | - | - | - | - | - | - | - | 81.44 | conductivity | %IACS | 0.9182858
10.1016/j.msea.2024.146990 | Effect of combined addition of Zr and Mg on the microstructure and properties of a Cu–Cr–Sn–Zn alloy for etching lead frame | Chaojian Xiang, Xiaojun Li, HuaFen Lou | Materials Science and Engineering A-Structural Materials Properties Microstructure and Processing | 2024 | 10.1016-j.msea.2024.146990-2-d | Schematic diagram of multi-stage rolling and aging. | 10.1016-j.msea.2024.146990-2-d_colorcut_cluster_6 | #2177d3 | -480°C | Cu-Cr-Sn-Zn | wt.% | 99.16 | - | - | - | - | - | 0.31 | - | - | - | 0.11 | - | - | - | - | - | 0.12 | - | - | 0.19 | 0.11 | one-step aging | 960 | 2 | 960℃@70% | 920 | 0.03 | 60% | 480 | 3.95 | - | - | - | - | - | - | - | 81.97 | conductivity | %IACS | 0.9182858
10.1016/j.msea.2024.146990 | Effect of combined addition of Zr and Mg on the microstructure and properties of a Cu–Cr–Sn–Zn alloy for etching lead frame | Chaojian Xiang, Xiaojun Li, HuaFen Lou | Materials Science and Engineering A-Structural Materials Properties Microstructure and Processing | 2024 | 10.1016-j.msea.2024.146990-2-d | Schematic diagram of multi-stage rolling and aging. | 10.1016-j.msea.2024.146990-2-d_colorcut_cluster_6 | #2177d3 | -480°C | Cu-Cr-Sn-Zn | wt.% | 99.16 | - | - | - | - | - | 0.31 | - | - | - | 0.11 | - | - | - | - | - | 0.12 | - | - | 0.19 | 0.11 | one-step aging | 960 | 2 | 960℃@70% | 920 | 0.03 | 60% | 480 | 7.93 | - | - | - | - | - | - | - | 83.27 | conductivity | %IACS | 0.9182858
10.1016/j.msea.2024.146990 | Effect of combined addition of Zr and Mg on the microstructure and properties of a Cu–Cr–Sn–Zn alloy for etching lead frame | Chaojian Xiang, Xiaojun Li, HuaFen Lou | Materials Science and Engineering A-Structural Materials Properties Microstructure and Processing | 2024 | 10.1016-j.msea.2024.146990-2-d | Schematic diagram of multi-stage rolling and aging. | 10.1016-j.msea.2024.146990-2-d_colorcut_cluster_7 | #f05b54 | 440°C | Cu-Cr-Sn-Zn | wt.% | 99.16 | - | - | - | - | - | 0.31 | - | - | - | 0.11 | - | - | - | - | - | 0.12 | - | - | 0.19 | 0.11 | one-step aging | 960 | 2 | 960℃@70% | 920 | 0.03 | 60% | 440 | 0 | - | - | - | - | - | - | - | 52.07 | conductivity | %IACS | 0.9182858
10.1016/j.msea.2024.146990 | Effect of combined addition of Zr and Mg on the microstructure and properties of a Cu–Cr–Sn–Zn alloy for etching lead frame | Chaojian Xiang, Xiaojun Li, HuaFen Lou | Materials Science and Engineering A-Structural Materials Properties Microstructure and Processing | 2024 | 10.1016-j.msea.2024.146990-2-d | Schematic diagram of multi-stage rolling and aging. | 10.1016-j.msea.2024.146990-2-d_colorcut_cluster_7 | #f05b54 | 440°C | Cu-Cr-Sn-Zn | wt.% | 99.16 | - | - | - | - | - | 0.31 | - | - | - | 0.11 | - | - | - | - | - | 0.12 | - | - | 0.19 | 0.11 | one-step aging | 960 | 2 | 960℃@70% | 920 | 0.03 | 60% | 440 | 0.49 | - | - | - | - | - | - | - | 72.15 | conductivity | %IACS | 0.9182858
10.1016/j.msea.2024.146990 | Effect of combined addition of Zr and Mg on the microstructure and properties of a Cu–Cr–Sn–Zn alloy for etching lead frame | Chaojian Xiang, Xiaojun Li, HuaFen Lou | Materials Science and Engineering A-Structural Materials Properties Microstructure and Processing | 2024 | 10.1016-j.msea.2024.146990-2-d | Schematic diagram of multi-stage rolling and aging. | 10.1016-j.msea.2024.146990-2-d_colorcut_cluster_7 | #f05b54 | 440°C | Cu-Cr-Sn-Zn | wt.% | 99.16 | - | - | - | - | - | 0.31 | - | - | - | 0.11 | - | - | - | - | - | 0.12 | - | - | 0.19 | 0.11 | one-step aging | 960 | 2 | 960℃@70% | 920 | 0.03 | 60% | 440 | 0.94 | - | - | - | - | - | - | - | 76.97 | conductivity | %IACS | 0.9182858
10.1016/j.msea.2024.146990 | Effect of combined addition of Zr and Mg on the microstructure and properties of a Cu–Cr–Sn–Zn alloy for etching lead frame | Chaojian Xiang, Xiaojun Li, HuaFen Lou | Materials Science and Engineering A-Structural Materials Properties Microstructure and Processing | 2024 | 10.1016-j.msea.2024.146990-2-d | Schematic diagram of multi-stage rolling and aging. | 10.1016-j.msea.2024.146990-2-d_colorcut_cluster_7 | #f05b54 | 440°C | Cu-Cr-Sn-Zn | wt.% | 99.16 | - | - | - | - | - | 0.31 | - | - | - | 0.11 | - | - | - | - | - | 0.12 | - | - | 0.19 | 0.11 | one-step aging | 960 | 2 | 960℃@70% | 920 | 0.03 | 60% | 440 | 1.95 | - | - | - | - | - | - | - | 79.53 | conductivity | %IACS | 0.9182858
10.1016/j.msea.2024.146990 | Effect of combined addition of Zr and Mg on the microstructure and properties of a Cu–Cr–Sn–Zn alloy for etching lead frame | Chaojian Xiang, Xiaojun Li, HuaFen Lou | Materials Science and Engineering A-Structural Materials Properties Microstructure and Processing | 2024 | 10.1016-j.msea.2024.146990-2-d | Schematic diagram of multi-stage rolling and aging. | 10.1016-j.msea.2024.146990-2-d_colorcut_cluster_7 | #f05b54 | 440°C | Cu-Cr-Sn-Zn | wt.% | 99.16 | - | - | - | - | - | 0.31 | - | - | - | 0.11 | - | - | - | - | - | 0.12 | - | - | 0.19 | 0.11 | one-step aging | 960 | 2 | 960℃@70% | 920 | 0.03 | 60% | 440 | 3.94 | - | - | - | - | - | - | - | 80.9 | conductivity | %IACS | 0.9182858
10.1016/j.msea.2024.146990 | Effect of combined addition of Zr and Mg on the microstructure and properties of a Cu–Cr–Sn–Zn alloy for etching lead frame | Chaojian Xiang, Xiaojun Li, HuaFen Lou | Materials Science and Engineering A-Structural Materials Properties Microstructure and Processing | 2024 | 10.1016-j.msea.2024.146990-2-d | Schematic diagram of multi-stage rolling and aging. | 10.1016-j.msea.2024.146990-2-d_colorcut_cluster_7 | #f05b54 | 440°C | Cu-Cr-Sn-Zn | wt.% | 99.16 | - | - | - | - | - | 0.31 | - | - | - | 0.11 | - | - | - | - | - | 0.12 | - | - | 0.19 | 0.11 | one-step aging | 960 | 2 | 960℃@70% | 920 | 0.03 | 60% | 440 | 7.94 | - | - | - | - | - | - | - | 81.58 | conductivity | %IACS | 0.9182858
10.1016/j.msea.2024.146990 | Effect of combined addition of Zr and Mg on the microstructure and properties of a Cu–Cr–Sn–Zn alloy for etching lead frame | Chaojian Xiang, Xiaojun Li, HuaFen Lou | Materials Science and Engineering A-Structural Materials Properties Microstructure and Processing | 2024 | 10.1016-j.msea.2024.146990-3-b | Schematic diagram of multi-stage rolling and aging. | 10.1016-j.msea.2024.146990-3-b_colorcut_cluster_2 | #676860 | -360°C | Cu-Cr-Sn-Zn | wt.% | 99.16 | - | - | - | - | - | 0.31 | - | - | - | 0.11 | - | - | - | - | - | 0.12 | - | - | 0.19 | 0.11 | two-step aging | 960 | 2 | 960℃@70% | 920 | 0.03 | 60% | 440 | 4 | 50% | 360 | 0 | - | - | - | - | 75.88 | conductivity | %IACS | 0.9182858
10.1016/j.msea.2024.146990 | Effect of combined addition of Zr and Mg on the microstructure and properties of a Cu–Cr–Sn–Zn alloy for etching lead frame | Chaojian Xiang, Xiaojun Li, HuaFen Lou | Materials Science and Engineering A-Structural Materials Properties Microstructure and Processing | 2024 | 10.1016-j.msea.2024.146990-3-b | Schematic diagram of multi-stage rolling and aging. | 10.1016-j.msea.2024.146990-3-b_colorcut_cluster_2 | #676860 | -360°C | Cu-Cr-Sn-Zn | wt.% | 99.16 | - | - | - | - | - | 0.31 | - | - | - | 0.11 | - | - | - | - | - | 0.12 | - | - | 0.19 | 0.11 | two-step aging | 960 | 2 | 960℃@70% | 920 | 0.03 | 60% | 440 | 4 | 50% | 360 | 0.47 | - | - | - | - | 77.61 | conductivity | %IACS | 0.9182858
10.1016/j.msea.2024.146990 | Effect of combined addition of Zr and Mg on the microstructure and properties of a Cu–Cr–Sn–Zn alloy for etching lead frame | Chaojian Xiang, Xiaojun Li, HuaFen Lou | Materials Science and Engineering A-Structural Materials Properties Microstructure and Processing | 2024 | 10.1016-j.msea.2024.146990-3-b | Schematic diagram of multi-stage rolling and aging. | 10.1016-j.msea.2024.146990-3-b_colorcut_cluster_2 | #676860 | -360°C | Cu-Cr-Sn-Zn | wt.% | 99.16 | - | - | - | - | - | 0.31 | - | - | - | 0.11 | - | - | - | - | - | 0.12 | - | - | 0.19 | 0.11 | two-step aging | 960 | 2 | 960℃@70% | 920 | 0.03 | 60% | 440 | 4 | 50% | 360 | 0.96 | - | - | - | - | 77.99 | conductivity | %IACS | 0.9182858
10.1016/j.msea.2024.146990 | Effect of combined addition of Zr and Mg on the microstructure and properties of a Cu–Cr–Sn–Zn alloy for etching lead frame | Chaojian Xiang, Xiaojun Li, HuaFen Lou | Materials Science and Engineering A-Structural Materials Properties Microstructure and Processing | 2024 | 10.1016-j.msea.2024.146990-3-b | Schematic diagram of multi-stage rolling and aging. | 10.1016-j.msea.2024.146990-3-b_colorcut_cluster_2 | #676860 | -360°C | Cu-Cr-Sn-Zn | wt.% | 99.16 | - | - | - | - | - | 0.31 | - | - | - | 0.11 | - | - | - | - | - | 0.12 | - | - | 0.19 | 0.11 | two-step aging | 960 | 2 | 960℃@70% | 920 | 0.03 | 60% | 440 | 4 | 50% | 360 | 1.97 | - | - | - | - | 78.12 | conductivity | %IACS | 0.9182858
10.1016/j.msea.2024.146990 | Effect of combined addition of Zr and Mg on the microstructure and properties of a Cu–Cr–Sn–Zn alloy for etching lead frame | Chaojian Xiang, Xiaojun Li, HuaFen Lou | Materials Science and Engineering A-Structural Materials Properties Microstructure and Processing | 2024 | 10.1016-j.msea.2024.146990-3-b | Schematic diagram of multi-stage rolling and aging. | 10.1016-j.msea.2024.146990-3-b_colorcut_cluster_2 | #676860 | -360°C | Cu-Cr-Sn-Zn | wt.% | 99.16 | - | - | - | - | - | 0.31 | - | - | - | 0.11 | - | - | - | - | - | 0.12 | - | - | 0.19 | 0.11 | two-step aging | 960 | 2 | 960℃@70% | 920 | 0.03 | 60% | 440 | 4 | 50% | 360 | 3.95 | - | - | - | - | 78.2 | conductivity | %IACS | 0.9182858
10.1016/j.msea.2024.146990 | Effect of combined addition of Zr and Mg on the microstructure and properties of a Cu–Cr–Sn–Zn alloy for etching lead frame | Chaojian Xiang, Xiaojun Li, HuaFen Lou | Materials Science and Engineering A-Structural Materials Properties Microstructure and Processing | 2024 | 10.1016-j.msea.2024.146990-3-b | Schematic diagram of multi-stage rolling and aging. | 10.1016-j.msea.2024.146990-3-b_colorcut_cluster_2 | #676860 | -360°C | Cu-Cr-Sn-Zn | wt.% | 99.16 | - | - | - | - | - | 0.31 | - | - | - | 0.11 | - | - | - | - | - | 0.12 | - | - | 0.19 | 0.11 | two-step aging | 960 | 2 | 960℃@70% | 920 | 0.03 | 60% | 440 | 4 | 50% | 360 | 5.94 | - | - | - | - | 78.42 | conductivity | %IACS | 0.9182858
10.1016/j.msea.2024.146990 | Effect of combined addition of Zr and Mg on the microstructure and properties of a Cu–Cr–Sn–Zn alloy for etching lead frame | Chaojian Xiang, Xiaojun Li, HuaFen Lou | Materials Science and Engineering A-Structural Materials Properties Microstructure and Processing | 2024 | 10.1016-j.msea.2024.146990-3-b | Schematic diagram of multi-stage rolling and aging. | 10.1016-j.msea.2024.146990-3-b_colorcut_cluster_5 | #2371db | 440°C | Cu-Cr-Sn-Zn | wt.% | 99.16 | - | - | - | - | - | 0.31 | - | - | - | 0.11 | - | - | - | - | - | 0.12 | - | - | 0.19 | 0.11 | two-step aging | 960 | 2 | 960℃@70% | 920 | 0.03 | 60% | 440 | 4 | 50% | 440 | 0 | - | - | - | - | 75.88 | conductivity | %IACS | 0.9182858
10.1016/j.msea.2024.146990 | Effect of combined addition of Zr and Mg on the microstructure and properties of a Cu–Cr–Sn–Zn alloy for etching lead frame | Chaojian Xiang, Xiaojun Li, HuaFen Lou | Materials Science and Engineering A-Structural Materials Properties Microstructure and Processing | 2024 | 10.1016-j.msea.2024.146990-3-b | Schematic diagram of multi-stage rolling and aging. | 10.1016-j.msea.2024.146990-3-b_colorcut_cluster_5 | #2371db | 440°C | Cu-Cr-Sn-Zn | wt.% | 99.16 | - | - | - | - | - | 0.31 | - | - | - | 0.11 | - | - | - | - | - | 0.12 | - | - | 0.19 | 0.11 | two-step aging | 960 | 2 | 960℃@70% | 920 | 0.03 | 60% | 440 | 4 | 50% | 440 | 0.5 | - | - | - | - | 77.99 | conductivity | %IACS | 0.9182858
10.1016/j.msea.2024.146990 | Effect of combined addition of Zr and Mg on the microstructure and properties of a Cu–Cr–Sn–Zn alloy for etching lead frame | Chaojian Xiang, Xiaojun Li, HuaFen Lou | Materials Science and Engineering A-Structural Materials Properties Microstructure and Processing | 2024 | 10.1016-j.msea.2024.146990-3-b | Schematic diagram of multi-stage rolling and aging. | 10.1016-j.msea.2024.146990-3-b_colorcut_cluster_5 | #2371db | 440°C | Cu-Cr-Sn-Zn | wt.% | 99.16 | - | - | - | - | - | 0.31 | - | - | - | 0.11 | - | - | - | - | - | 0.12 | - | - | 0.19 | 0.11 | two-step aging | 960 | 2 | 960℃@70% | 920 | 0.03 | 60% | 440 | 4 | 50% | 440 | 0.97 | - | - | - | - | 78.19 | conductivity | %IACS | 0.9182858
10.1016/j.msea.2024.146990 | Effect of combined addition of Zr and Mg on the microstructure and properties of a Cu–Cr–Sn–Zn alloy for etching lead frame | Chaojian Xiang, Xiaojun Li, HuaFen Lou | Materials Science and Engineering A-Structural Materials Properties Microstructure and Processing | 2024 | 10.1016-j.msea.2024.146990-3-b | Schematic diagram of multi-stage rolling and aging. | 10.1016-j.msea.2024.146990-3-b_colorcut_cluster_5 | #2371db | 440°C | Cu-Cr-Sn-Zn | wt.% | 99.16 | - | - | - | - | - | 0.31 | - | - | - | 0.11 | - | - | - | - | - | 0.12 | - | - | 0.19 | 0.11 | two-step aging | 960 | 2 | 960℃@70% | 920 | 0.03 | 60% | 440 | 4 | 50% | 440 | 1.97 | - | - | - | - | 78.31 | conductivity | %IACS | 0.9182858
10.1016/j.msea.2024.146990 | Effect of combined addition of Zr and Mg on the microstructure and properties of a Cu–Cr–Sn–Zn alloy for etching lead frame | Chaojian Xiang, Xiaojun Li, HuaFen Lou | Materials Science and Engineering A-Structural Materials Properties Microstructure and Processing | 2024 | 10.1016-j.msea.2024.146990-3-b | Schematic diagram of multi-stage rolling and aging. | 10.1016-j.msea.2024.146990-3-b_colorcut_cluster_5 | #2371db | 440°C | Cu-Cr-Sn-Zn | wt.% | 99.16 | - | - | - | - | - | 0.31 | - | - | - | 0.11 | - | - | - | - | - | 0.12 | - | - | 0.19 | 0.11 | two-step aging | 960 | 2 | 960℃@70% | 920 | 0.03 | 60% | 440 | 4 | 50% | 440 | 3.96 | - | - | - | - | 78.41 | conductivity | %IACS | 0.9182858
10.1016/j.msea.2024.146990 | Effect of combined addition of Zr and Mg on the microstructure and properties of a Cu–Cr–Sn–Zn alloy for etching lead frame | Chaojian Xiang, Xiaojun Li, HuaFen Lou | Materials Science and Engineering A-Structural Materials Properties Microstructure and Processing | 2024 | 10.1016-j.msea.2024.146990-3-b | Schematic diagram of multi-stage rolling and aging. | 10.1016-j.msea.2024.146990-3-b_colorcut_cluster_5 | #2371db | 440°C | Cu-Cr-Sn-Zn | wt.% | 99.16 | - | - | - | - | - | 0.31 | - | - | - | 0.11 | - | - | - | - | - | 0.12 | - | - | 0.19 | 0.11 | two-step aging | 960 | 2 | 960℃@70% | 920 | 0.03 | 60% | 440 | 4 | 50% | 440 | 5.95 | - | - | - | - | 78.59 | conductivity | %IACS | 0.9182858
10.1016/j.msea.2024.146990 | Effect of combined addition of Zr and Mg on the microstructure and properties of a Cu–Cr–Sn–Zn alloy for etching lead frame | Chaojian Xiang, Xiaojun Li, HuaFen Lou | Materials Science and Engineering A-Structural Materials Properties Microstructure and Processing | 2024 | 10.1016-j.msea.2024.146990-3-b | Schematic diagram of multi-stage rolling and aging. | 10.1016-j.msea.2024.146990-3-b_colorcut_cluster_7 | #ef5752 | 一400°C | Cu-Cr-Sn-Zn | wt.% | 99.16 | - | - | - | - | - | 0.31 | - | - | - | 0.11 | - | - | - | - | - | 0.12 | - | - | 0.19 | 0.11 | two-step aging | 960 | 2 | 960℃@70% | 920 | 0.03 | 60% | 440 | 4 | 50% | 400 | 0 | - | - | - | - | 75.88 | conductivity | %IACS | 0.9182858
10.1016/j.msea.2024.146990 | Effect of combined addition of Zr and Mg on the microstructure and properties of a Cu–Cr–Sn–Zn alloy for etching lead frame | Chaojian Xiang, Xiaojun Li, HuaFen Lou | Materials Science and Engineering A-Structural Materials Properties Microstructure and Processing | 2024 | 10.1016-j.msea.2024.146990-3-b | Schematic diagram of multi-stage rolling and aging. | 10.1016-j.msea.2024.146990-3-b_colorcut_cluster_7 | #ef5752 | 一400°C | Cu-Cr-Sn-Zn | wt.% | 99.16 | - | - | - | - | - | 0.31 | - | - | - | 0.11 | - | - | - | - | - | 0.12 | - | - | 0.19 | 0.11 | two-step aging | 960 | 2 | 960℃@70% | 920 | 0.03 | 60% | 440 | 4 | 50% | 400 | 0.5 | - | - | - | - | 77.89 | conductivity | %IACS | 0.9182858
10.1016/j.msea.2024.146990 | Effect of combined addition of Zr and Mg on the microstructure and properties of a Cu–Cr–Sn–Zn alloy for etching lead frame | Chaojian Xiang, Xiaojun Li, HuaFen Lou | Materials Science and Engineering A-Structural Materials Properties Microstructure and Processing | 2024 | 10.1016-j.msea.2024.146990-3-b | Schematic diagram of multi-stage rolling and aging. | 10.1016-j.msea.2024.146990-3-b_colorcut_cluster_7 | #ef5752 | 一400°C | Cu-Cr-Sn-Zn | wt.% | 99.16 | - | - | - | - | - | 0.31 | - | - | - | 0.11 | - | - | - | - | - | 0.12 | - | - | 0.19 | 0.11 | two-step aging | 960 | 2 | 960℃@70% | 920 | 0.03 | 60% | 440 | 4 | 50% | 400 | 0.97 | - | - | - | - | 78.11 | conductivity | %IACS | 0.9182858
10.1016/j.msea.2024.146990 | Effect of combined addition of Zr and Mg on the microstructure and properties of a Cu–Cr–Sn–Zn alloy for etching lead frame | Chaojian Xiang, Xiaojun Li, HuaFen Lou | Materials Science and Engineering A-Structural Materials Properties Microstructure and Processing | 2024 | 10.1016-j.msea.2024.146990-3-b | Schematic diagram of multi-stage rolling and aging. | 10.1016-j.msea.2024.146990-3-b_colorcut_cluster_7 | #ef5752 | 一400°C | Cu-Cr-Sn-Zn | wt.% | 99.16 | - | - | - | - | - | 0.31 | - | - | - | 0.11 | - | - | - | - | - | 0.12 | - | - | 0.19 | 0.11 | two-step aging | 960 | 2 | 960℃@70% | 920 | 0.03 | 60% | 440 | 4 | 50% | 400 | 1.97 | - | - | - | - | 78.21 | conductivity | %IACS | 0.9182858
10.1016/j.msea.2024.146990 | Effect of combined addition of Zr and Mg on the microstructure and properties of a Cu–Cr–Sn–Zn alloy for etching lead frame | Chaojian Xiang, Xiaojun Li, HuaFen Lou | Materials Science and Engineering A-Structural Materials Properties Microstructure and Processing | 2024 | 10.1016-j.msea.2024.146990-3-b | Schematic diagram of multi-stage rolling and aging. | 10.1016-j.msea.2024.146990-3-b_colorcut_cluster_7 | #ef5752 | 一400°C | Cu-Cr-Sn-Zn | wt.% | 99.16 | - | - | - | - | - | 0.31 | - | - | - | 0.11 | - | - | - | - | - | 0.12 | - | - | 0.19 | 0.11 | two-step aging | 960 | 2 | 960℃@70% | 920 | 0.03 | 60% | 440 | 4 | 50% | 400 | 3.96 | - | - | - | - | 78.31 | conductivity | %IACS | 0.9182858
10.1016/j.msea.2024.146990 | Effect of combined addition of Zr and Mg on the microstructure and properties of a Cu–Cr–Sn–Zn alloy for etching lead frame | Chaojian Xiang, Xiaojun Li, HuaFen Lou | Materials Science and Engineering A-Structural Materials Properties Microstructure and Processing | 2024 | 10.1016-j.msea.2024.146990-3-b | Schematic diagram of multi-stage rolling and aging. | 10.1016-j.msea.2024.146990-3-b_colorcut_cluster_7 | #ef5752 | 一400°C | Cu-Cr-Sn-Zn | wt.% | 99.16 | - | - | - | - | - | 0.31 | - | - | - | 0.11 | - | - | - | - | - | 0.12 | - | - | 0.19 | 0.11 | two-step aging | 960 | 2 | 960℃@70% | 920 | 0.03 | 60% | 440 | 4 | 50% | 400 | 5.96 | - | - | - | - | 78.51 | conductivity | %IACS | 0.9182858
10.1016/j.msea.2024.146990 | Effect of combined addition of Zr and Mg on the microstructure and properties of a Cu–Cr–Sn–Zn alloy for etching lead frame | Chaojian Xiang, Xiaojun Li, HuaFen Lou | Materials Science and Engineering A-Structural Materials Properties Microstructure and Processing | 2024 | 10.1016-j.msea.2024.146990-3-d | Schematic diagram of multi-stage rolling and aging. | 10.1016-j.msea.2024.146990-3-d_colorcut_cluster_2 | #66655e | 360°C | Cu-Cr-Sn-Zn | wt.% | 99.16 | - | - | - | - | - | 0.31 | - | - | - | 0.11 | - | - | - | - | - | 0.12 | - | - | 0.19 | 0.11 | two-step aging | 960 | 2 | 960℃@70% | 920 | 0.03 | 60% | 440 | 4 | 50% | 360 | 0 | - | - | - | - | 77.51 | conductivity | %IACS | 0.9182858
10.1016/j.msea.2024.146990 | Effect of combined addition of Zr and Mg on the microstructure and properties of a Cu–Cr–Sn–Zn alloy for etching lead frame | Chaojian Xiang, Xiaojun Li, HuaFen Lou | Materials Science and Engineering A-Structural Materials Properties Microstructure and Processing | 2024 | 10.1016-j.msea.2024.146990-3-d | Schematic diagram of multi-stage rolling and aging. | 10.1016-j.msea.2024.146990-3-d_colorcut_cluster_2 | #66655e | 360°C | Cu-Cr-Sn-Zn | wt.% | 99.16 | - | - | - | - | - | 0.31 | - | - | - | 0.11 | - | - | - | - | - | 0.12 | - | - | 0.19 | 0.11 | two-step aging | 960 | 2 | 960℃@70% | 920 | 0.03 | 60% | 440 | 4 | 50% | 360 | 0.49 | - | - | - | - | 79.89 | conductivity | %IACS | 0.9182858
10.1016/j.msea.2024.146990 | Effect of combined addition of Zr and Mg on the microstructure and properties of a Cu–Cr–Sn–Zn alloy for etching lead frame | Chaojian Xiang, Xiaojun Li, HuaFen Lou | Materials Science and Engineering A-Structural Materials Properties Microstructure and Processing | 2024 | 10.1016-j.msea.2024.146990-3-d | Schematic diagram of multi-stage rolling and aging. | 10.1016-j.msea.2024.146990-3-d_colorcut_cluster_2 | #66655e | 360°C | Cu-Cr-Sn-Zn | wt.% | 99.16 | - | - | - | - | - | 0.31 | - | - | - | 0.11 | - | - | - | - | - | 0.12 | - | - | 0.19 | 0.11 | two-step aging | 960 | 2 | 960℃@70% | 920 | 0.03 | 60% | 440 | 4 | 50% | 360 | 0.97 | - | - | - | - | 80.12 | conductivity | %IACS | 0.9182858
10.1016/j.msea.2024.146990 | Effect of combined addition of Zr and Mg on the microstructure and properties of a Cu–Cr–Sn–Zn alloy for etching lead frame | Chaojian Xiang, Xiaojun Li, HuaFen Lou | Materials Science and Engineering A-Structural Materials Properties Microstructure and Processing | 2024 | 10.1016-j.msea.2024.146990-3-d | Schematic diagram of multi-stage rolling and aging. | 10.1016-j.msea.2024.146990-3-d_colorcut_cluster_2 | #66655e | 360°C | Cu-Cr-Sn-Zn | wt.% | 99.16 | - | - | - | - | - | 0.31 | - | - | - | 0.11 | - | - | - | - | - | 0.12 | - | - | 0.19 | 0.11 | two-step aging | 960 | 2 | 960℃@70% | 920 | 0.03 | 60% | 440 | 4 | 50% | 360 | 1.97 | - | - | - | - | 80.53 | conductivity | %IACS | 0.9182858
10.1016/j.msea.2024.146990 | Effect of combined addition of Zr and Mg on the microstructure and properties of a Cu–Cr–Sn–Zn alloy for etching lead frame | Chaojian Xiang, Xiaojun Li, HuaFen Lou | Materials Science and Engineering A-Structural Materials Properties Microstructure and Processing | 2024 | 10.1016-j.msea.2024.146990-3-d | Schematic diagram of multi-stage rolling and aging. | 10.1016-j.msea.2024.146990-3-d_colorcut_cluster_2 | #66655e | 360°C | Cu-Cr-Sn-Zn | wt.% | 99.16 | - | - | - | - | - | 0.31 | - | - | - | 0.11 | - | - | - | - | - | 0.12 | - | - | 0.19 | 0.11 | two-step aging | 960 | 2 | 960℃@70% | 920 | 0.03 | 60% | 440 | 4 | 50% | 360 | 3.94 | - | - | - | - | 80.74 | conductivity | %IACS | 0.9182858
10.1016/j.msea.2024.146990 | Effect of combined addition of Zr and Mg on the microstructure and properties of a Cu–Cr–Sn–Zn alloy for etching lead frame | Chaojian Xiang, Xiaojun Li, HuaFen Lou | Materials Science and Engineering A-Structural Materials Properties Microstructure and Processing | 2024 | 10.1016-j.msea.2024.146990-3-d | Schematic diagram of multi-stage rolling and aging. | 10.1016-j.msea.2024.146990-3-d_colorcut_cluster_2 | #66655e | 360°C | Cu-Cr-Sn-Zn | wt.% | 99.16 | - | - | - | - | - | 0.31 | - | - | - | 0.11 | - | - | - | - | - | 0.12 | - | - | 0.19 | 0.11 | two-step aging | 960 | 2 | 960℃@70% | 920 | 0.03 | 60% | 440 | 4 | 50% | 360 | 5.91 | - | - | - | - | 80.92 | conductivity | %IACS | 0.9182858
10.1016/j.msea.2024.146990 | Effect of combined addition of Zr and Mg on the microstructure and properties of a Cu–Cr–Sn–Zn alloy for etching lead frame | Chaojian Xiang, Xiaojun Li, HuaFen Lou | Materials Science and Engineering A-Structural Materials Properties Microstructure and Processing | 2024 | 10.1016-j.msea.2024.146990-3-d | Schematic diagram of multi-stage rolling and aging. | 10.1016-j.msea.2024.146990-3-d_colorcut_cluster_5 | #2573da | -440°C | Cu-Cr-Sn-Zn | wt.% | 99.16 | - | - | - | - | - | 0.31 | - | - | - | 0.11 | - | - | - | - | - | 0.12 | - | - | 0.19 | 0.11 | two-step aging | 960 | 2 | 960℃@70% | 920 | 0.03 | 60% | 440 | 4 | 50% | 440 | 0 | - | - | - | - | 77.51 | conductivity | %IACS | 0.9182858
10.1016/j.msea.2024.146990 | Effect of combined addition of Zr and Mg on the microstructure and properties of a Cu–Cr–Sn–Zn alloy for etching lead frame | Chaojian Xiang, Xiaojun Li, HuaFen Lou | Materials Science and Engineering A-Structural Materials Properties Microstructure and Processing | 2024 | 10.1016-j.msea.2024.146990-3-d | Schematic diagram of multi-stage rolling and aging. | 10.1016-j.msea.2024.146990-3-d_colorcut_cluster_5 | #2573da | -440°C | Cu-Cr-Sn-Zn | wt.% | 99.16 | - | - | - | - | - | 0.31 | - | - | - | 0.11 | - | - | - | - | - | 0.12 | - | - | 0.19 | 0.11 | two-step aging | 960 | 2 | 960℃@70% | 920 | 0.03 | 60% | 440 | 4 | 50% | 440 | 0.53 | - | - | - | - | 80.11 | conductivity | %IACS | 0.9182858
10.1016/j.msea.2024.146990 | Effect of combined addition of Zr and Mg on the microstructure and properties of a Cu–Cr–Sn–Zn alloy for etching lead frame | Chaojian Xiang, Xiaojun Li, HuaFen Lou | Materials Science and Engineering A-Structural Materials Properties Microstructure and Processing | 2024 | 10.1016-j.msea.2024.146990-3-d | Schematic diagram of multi-stage rolling and aging. | 10.1016-j.msea.2024.146990-3-d_colorcut_cluster_5 | #2573da | -440°C | Cu-Cr-Sn-Zn | wt.% | 99.16 | - | - | - | - | - | 0.31 | - | - | - | 0.11 | - | - | - | - | - | 0.12 | - | - | 0.19 | 0.11 | two-step aging | 960 | 2 | 960℃@70% | 920 | 0.03 | 60% | 440 | 4 | 50% | 440 | 0.98 | - | - | - | - | 80.51 | conductivity | %IACS | 0.9182858
10.1016/j.msea.2024.146990 | Effect of combined addition of Zr and Mg on the microstructure and properties of a Cu–Cr–Sn–Zn alloy for etching lead frame | Chaojian Xiang, Xiaojun Li, HuaFen Lou | Materials Science and Engineering A-Structural Materials Properties Microstructure and Processing | 2024 | 10.1016-j.msea.2024.146990-3-d | Schematic diagram of multi-stage rolling and aging. | 10.1016-j.msea.2024.146990-3-d_colorcut_cluster_5 | #2573da | -440°C | Cu-Cr-Sn-Zn | wt.% | 99.16 | - | - | - | - | - | 0.31 | - | - | - | 0.11 | - | - | - | - | - | 0.12 | - | - | 0.19 | 0.11 | two-step aging | 960 | 2 | 960℃@70% | 920 | 0.03 | 60% | 440 | 4 | 50% | 440 | 1.97 | - | - | - | - | 80.9 | conductivity | %IACS | 0.9182858
10.1016/j.msea.2024.146990 | Effect of combined addition of Zr and Mg on the microstructure and properties of a Cu–Cr–Sn–Zn alloy for etching lead frame | Chaojian Xiang, Xiaojun Li, HuaFen Lou | Materials Science and Engineering A-Structural Materials Properties Microstructure and Processing | 2024 | 10.1016-j.msea.2024.146990-3-d | Schematic diagram of multi-stage rolling and aging. | 10.1016-j.msea.2024.146990-3-d_colorcut_cluster_5 | #2573da | -440°C | Cu-Cr-Sn-Zn | wt.% | 99.16 | - | - | - | - | - | 0.31 | - | - | - | 0.11 | - | - | - | - | - | 0.12 | - | - | 0.19 | 0.11 | two-step aging | 960 | 2 | 960℃@70% | 920 | 0.03 | 60% | 440 | 4 | 50% | 440 | 3.95 | - | - | - | - | 81.51 | conductivity | %IACS | 0.9182858
10.1016/j.msea.2024.146990 | Effect of combined addition of Zr and Mg on the microstructure and properties of a Cu–Cr–Sn–Zn alloy for etching lead frame | Chaojian Xiang, Xiaojun Li, HuaFen Lou | Materials Science and Engineering A-Structural Materials Properties Microstructure and Processing | 2024 | 10.1016-j.msea.2024.146990-3-d | Schematic diagram of multi-stage rolling and aging. | 10.1016-j.msea.2024.146990-3-d_colorcut_cluster_5 | #2573da | -440°C | Cu-Cr-Sn-Zn | wt.% | 99.16 | - | - | - | - | - | 0.31 | - | - | - | 0.11 | - | - | - | - | - | 0.12 | - | - | 0.19 | 0.11 | two-step aging | 960 | 2 | 960℃@70% | 920 | 0.03 | 60% | 440 | 4 | 50% | 440 | 5.92 | - | - | - | - | 81.61 | conductivity | %IACS | 0.9182858
10.1016/j.msea.2024.146990 | Effect of combined addition of Zr and Mg on the microstructure and properties of a Cu–Cr–Sn–Zn alloy for etching lead frame | Chaojian Xiang, Xiaojun Li, HuaFen Lou | Materials Science and Engineering A-Structural Materials Properties Microstructure and Processing | 2024 | 10.1016-j.msea.2024.146990-3-d | Schematic diagram of multi-stage rolling and aging. | 10.1016-j.msea.2024.146990-3-d_colorcut_cluster_6 | #ed5551 | 一400°C | Cu-Cr-Sn-Zn | wt.% | 99.16 | - | - | - | - | - | 0.31 | - | - | - | 0.11 | - | - | - | - | - | 0.12 | - | - | 0.19 | 0.11 | two-step aging | 960 | 2 | 960℃@70% | 920 | 0.03 | 60% | 440 | 4 | 50% | 400 | 0 | - | - | - | - | 77.51 | conductivity | %IACS | 0.9182858
10.1016/j.msea.2024.146990 | Effect of combined addition of Zr and Mg on the microstructure and properties of a Cu–Cr–Sn–Zn alloy for etching lead frame | Chaojian Xiang, Xiaojun Li, HuaFen Lou | Materials Science and Engineering A-Structural Materials Properties Microstructure and Processing | 2024 | 10.1016-j.msea.2024.146990-3-d | Schematic diagram of multi-stage rolling and aging. | 10.1016-j.msea.2024.146990-3-d_colorcut_cluster_6 | #ed5551 | 一400°C | Cu-Cr-Sn-Zn | wt.% | 99.16 | - | - | - | - | - | 0.31 | - | - | - | 0.11 | - | - | - | - | - | 0.12 | - | - | 0.19 | 0.11 | two-step aging | 960 | 2 | 960℃@70% | 920 | 0.03 | 60% | 440 | 4 | 50% | 400 | 0.52 | - | - | - | - | 80.01 | conductivity | %IACS | 0.9182858
10.1016/j.msea.2024.146990 | Effect of combined addition of Zr and Mg on the microstructure and properties of a Cu–Cr–Sn–Zn alloy for etching lead frame | Chaojian Xiang, Xiaojun Li, HuaFen Lou | Materials Science and Engineering A-Structural Materials Properties Microstructure and Processing | 2024 | 10.1016-j.msea.2024.146990-3-d | Schematic diagram of multi-stage rolling and aging. | 10.1016-j.msea.2024.146990-3-d_colorcut_cluster_6 | #ed5551 | 一400°C | Cu-Cr-Sn-Zn | wt.% | 99.16 | - | - | - | - | - | 0.31 | - | - | - | 0.11 | - | - | - | - | - | 0.12 | - | - | 0.19 | 0.11 | two-step aging | 960 | 2 | 960℃@70% | 920 | 0.03 | 60% | 440 | 4 | 50% | 400 | 0.98 | - | - | - | - | 80.33 | conductivity | %IACS | 0.9182858
10.1016/j.msea.2024.146990 | Effect of combined addition of Zr and Mg on the microstructure and properties of a Cu–Cr–Sn–Zn alloy for etching lead frame | Chaojian Xiang, Xiaojun Li, HuaFen Lou | Materials Science and Engineering A-Structural Materials Properties Microstructure and Processing | 2024 | 10.1016-j.msea.2024.146990-3-d | Schematic diagram of multi-stage rolling and aging. | 10.1016-j.msea.2024.146990-3-d_colorcut_cluster_6 | #ed5551 | 一400°C | Cu-Cr-Sn-Zn | wt.% | 99.16 | - | - | - | - | - | 0.31 | - | - | - | 0.11 | - | - | - | - | - | 0.12 | - | - | 0.19 | 0.11 | two-step aging | 960 | 2 | 960℃@70% | 920 | 0.03 | 60% | 440 | 4 | 50% | 400 | 1.97 | - | - | - | - | 80.71 | conductivity | %IACS | 0.9182858
10.1016/j.msea.2024.146990 | Effect of combined addition of Zr and Mg on the microstructure and properties of a Cu–Cr–Sn–Zn alloy for etching lead frame | Chaojian Xiang, Xiaojun Li, HuaFen Lou | Materials Science and Engineering A-Structural Materials Properties Microstructure and Processing | 2024 | 10.1016-j.msea.2024.146990-3-d | Schematic diagram of multi-stage rolling and aging. | 10.1016-j.msea.2024.146990-3-d_colorcut_cluster_6 | #ed5551 | 一400°C | Cu-Cr-Sn-Zn | wt.% | 99.16 | - | - | - | - | - | 0.31 | - | - | - | 0.11 | - | - | - | - | - | 0.12 | - | - | 0.19 | 0.11 | two-step aging | 960 | 2 | 960℃@70% | 920 | 0.03 | 60% | 440 | 4 | 50% | 400 | 3.95 | - | - | - | - | 81.14 | conductivity | %IACS | 0.9182858
10.1016/j.msea.2024.146990 | Effect of combined addition of Zr and Mg on the microstructure and properties of a Cu–Cr–Sn–Zn alloy for etching lead frame | Chaojian Xiang, Xiaojun Li, HuaFen Lou | Materials Science and Engineering A-Structural Materials Properties Microstructure and Processing | 2024 | 10.1016-j.msea.2024.146990-3-d | Schematic diagram of multi-stage rolling and aging. | 10.1016-j.msea.2024.146990-3-d_colorcut_cluster_6 | #ed5551 | 一400°C | Cu-Cr-Sn-Zn | wt.% | 99.16 | - | - | - | - | - | 0.31 | - | - | - | 0.11 | - | - | - | - | - | 0.12 | - | - | 0.19 | 0.11 | two-step aging | 960 | 2 | 960℃@70% | 920 | 0.03 | 60% | 440 | 4 | 50% | 400 | 5.92 | - | - | - | - | 81.23 | conductivity | %IACS | 0.9182858
10.1016/j.msea.2025.148310 | Effect of Si addition on the microstructure and mechanical properties of a Cu-Cr-Ag alloy with high strength and electrical conductivity | Shuang Zhou, Qian Lei, Jinyi Wang | Materials Science and Engineering A-Structural Materials Properties Microstructure and Processing | 2025 | 10.1016-j.msea.2025.148310-1-d | Hardness and the tensile curves under the peak aging state of the CCA (a–c) and CCAS (d–f) alloys for process 1. (a) and (d) hardness; (b) and (e) engineering stress-strain; (c) and (f) true stress-strain. | 10.1016-j.msea.2025.148310-1-d_colorcut_cluster_2 | #5e646a | 500°C | Cu-Cr-Ag | wt.% | 97.6 | 0.3 | - | - | - | - | 2 | - | - | - | - | - | - | - | - | 0.1 | - | - | - | - | - | one-step aging | 950 | 4 | 900℃@80% | 950 | 2 | - | 500 | 0 | - | - | - | - | - | - | - | 59.39 | hardness | HV | 0.9242858
10.1016/j.msea.2025.148310 | Effect of Si addition on the microstructure and mechanical properties of a Cu-Cr-Ag alloy with high strength and electrical conductivity | Shuang Zhou, Qian Lei, Jinyi Wang | Materials Science and Engineering A-Structural Materials Properties Microstructure and Processing | 2025 | 10.1016-j.msea.2025.148310-1-d | Hardness and the tensile curves under the peak aging state of the CCA (a–c) and CCAS (d–f) alloys for process 1. (a) and (d) hardness; (b) and (e) engineering stress-strain; (c) and (f) true stress-strain. | 10.1016-j.msea.2025.148310-1-d_colorcut_cluster_2 | #5e646a | 500°C | Cu-Cr-Ag | wt.% | 97.6 | 0.3 | - | - | - | - | 2 | - | - | - | - | - | - | - | - | 0.1 | - | - | - | - | - | one-step aging | 950 | 4 | 900℃@80% | 950 | 2 | - | 500 | 0.0855 | - | - | - | - | - | - | - | 104.57 | hardness | HV | 0.9242858
10.1016/j.msea.2025.148310 | Effect of Si addition on the microstructure and mechanical properties of a Cu-Cr-Ag alloy with high strength and electrical conductivity | Shuang Zhou, Qian Lei, Jinyi Wang | Materials Science and Engineering A-Structural Materials Properties Microstructure and Processing | 2025 | 10.1016-j.msea.2025.148310-1-d | Hardness and the tensile curves under the peak aging state of the CCA (a–c) and CCAS (d–f) alloys for process 1. (a) and (d) hardness; (b) and (e) engineering stress-strain; (c) and (f) true stress-strain. | 10.1016-j.msea.2025.148310-1-d_colorcut_cluster_2 | #5e646a | 500°C | Cu-Cr-Ag | wt.% | 97.6 | 0.3 | - | - | - | - | 2 | - | - | - | - | - | - | - | - | 0.1 | - | - | - | - | - | one-step aging | 950 | 4 | 900℃@80% | 950 | 2 | - | 500 | 0.244166667 | - | - | - | - | - | - | - | 108.4 | hardness | HV | 0.9242858
10.1016/j.msea.2025.148310 | Effect of Si addition on the microstructure and mechanical properties of a Cu-Cr-Ag alloy with high strength and electrical conductivity | Shuang Zhou, Qian Lei, Jinyi Wang | Materials Science and Engineering A-Structural Materials Properties Microstructure and Processing | 2025 | 10.1016-j.msea.2025.148310-1-d | Hardness and the tensile curves under the peak aging state of the CCA (a–c) and CCAS (d–f) alloys for process 1. (a) and (d) hardness; (b) and (e) engineering stress-strain; (c) and (f) true stress-strain. | 10.1016-j.msea.2025.148310-1-d_colorcut_cluster_2 | #5e646a | 500°C | Cu-Cr-Ag | wt.% | 97.6 | 0.3 | - | - | - | - | 2 | - | - | - | - | - | - | - | - | 0.1 | - | - | - | - | - | one-step aging | 950 | 4 | 900℃@80% | 950 | 2 | - | 500 | 0.537166667 | - | - | - | - | - | - | - | 113.22 | hardness | HV | 0.9242858
10.1016/j.msea.2025.148310 | Effect of Si addition on the microstructure and mechanical properties of a Cu-Cr-Ag alloy with high strength and electrical conductivity | Shuang Zhou, Qian Lei, Jinyi Wang | Materials Science and Engineering A-Structural Materials Properties Microstructure and Processing | 2025 | 10.1016-j.msea.2025.148310-1-d | Hardness and the tensile curves under the peak aging state of the CCA (a–c) and CCAS (d–f) alloys for process 1. (a) and (d) hardness; (b) and (e) engineering stress-strain; (c) and (f) true stress-strain. | 10.1016-j.msea.2025.148310-1-d_colorcut_cluster_2 | #5e646a | 500°C | Cu-Cr-Ag | wt.% | 97.6 | 0.3 | - | - | - | - | 2 | - | - | - | - | - | - | - | - | 0.1 | - | - | - | - | - | one-step aging | 950 | 4 | 900℃@80% | 950 | 2 | - | 500 | 0.757 | - | - | - | - | - | - | - | 115.39 | hardness | HV | 0.9242858
10.1016/j.msea.2025.148310 | Effect of Si addition on the microstructure and mechanical properties of a Cu-Cr-Ag alloy with high strength and electrical conductivity | Shuang Zhou, Qian Lei, Jinyi Wang | Materials Science and Engineering A-Structural Materials Properties Microstructure and Processing | 2025 | 10.1016-j.msea.2025.148310-1-d | Hardness and the tensile curves under the peak aging state of the CCA (a–c) and CCAS (d–f) alloys for process 1. (a) and (d) hardness; (b) and (e) engineering stress-strain; (c) and (f) true stress-strain. | 10.1016-j.msea.2025.148310-1-d_colorcut_cluster_2 | #5e646a | 500°C | Cu-Cr-Ag | wt.% | 97.6 | 0.3 | - | - | - | - | 2 | - | - | - | - | - | - | - | - | 0.1 | - | - | - | - | - | one-step aging | 950 | 4 | 900℃@80% | 950 | 2 | - | 500 | 1.001166667 | - | - | - | - | - | - | - | 118.38 | hardness | HV | 0.9242858
10.1016/j.msea.2025.148310 | Effect of Si addition on the microstructure and mechanical properties of a Cu-Cr-Ag alloy with high strength and electrical conductivity | Shuang Zhou, Qian Lei, Jinyi Wang | Materials Science and Engineering A-Structural Materials Properties Microstructure and Processing | 2025 | 10.1016-j.msea.2025.148310-1-d | Hardness and the tensile curves under the peak aging state of the CCA (a–c) and CCAS (d–f) alloys for process 1. (a) and (d) hardness; (b) and (e) engineering stress-strain; (c) and (f) true stress-strain. | 10.1016-j.msea.2025.148310-1-d_colorcut_cluster_2 | #5e646a | 500°C | Cu-Cr-Ag | wt.% | 97.6 | 0.3 | - | - | - | - | 2 | - | - | - | - | - | - | - | - | 0.1 | - | - | - | - | - | one-step aging | 950 | 4 | 900℃@80% | 950 | 2 | - | 500 | 1.465166667 | - | - | - | - | - | - | - | 120.56 | hardness | HV | 0.9242858
10.1016/j.msea.2025.148310 | Effect of Si addition on the microstructure and mechanical properties of a Cu-Cr-Ag alloy with high strength and electrical conductivity | Shuang Zhou, Qian Lei, Jinyi Wang | Materials Science and Engineering A-Structural Materials Properties Microstructure and Processing | 2025 | 10.1016-j.msea.2025.148310-1-d | Hardness and the tensile curves under the peak aging state of the CCA (a–c) and CCAS (d–f) alloys for process 1. (a) and (d) hardness; (b) and (e) engineering stress-strain; (c) and (f) true stress-strain. | 10.1016-j.msea.2025.148310-1-d_colorcut_cluster_2 | #5e646a | 500°C | Cu-Cr-Ag | wt.% | 97.6 | 0.3 | - | - | - | - | 2 | - | - | - | - | - | - | - | - | 0.1 | - | - | - | - | - | one-step aging | 950 | 4 | 900℃@80% | 950 | 2 | - | 500 | 1.8705 | - | - | - | - | - | - | - | 122.86 | hardness | HV | 0.9242858
10.1016/j.msea.2025.148310 | Effect of Si addition on the microstructure and mechanical properties of a Cu-Cr-Ag alloy with high strength and electrical conductivity | Shuang Zhou, Qian Lei, Jinyi Wang | Materials Science and Engineering A-Structural Materials Properties Microstructure and Processing | 2025 | 10.1016-j.msea.2025.148310-1-d | Hardness and the tensile curves under the peak aging state of the CCA (a–c) and CCAS (d–f) alloys for process 1. (a) and (d) hardness; (b) and (e) engineering stress-strain; (c) and (f) true stress-strain. | 10.1016-j.msea.2025.148310-1-d_colorcut_cluster_2 | #5e646a | 500°C | Cu-Cr-Ag | wt.% | 97.6 | 0.3 | - | - | - | - | 2 | - | - | - | - | - | - | - | - | 0.1 | - | - | - | - | - | one-step aging | 950 | 4 | 900℃@80% | 950 | 2 | - | 500 | 3.878833333 | - | - | - | - | - | - | - | 126.83 | hardness | HV | 0.9242858
10.1016/j.msea.2025.148310 | Effect of Si addition on the microstructure and mechanical properties of a Cu-Cr-Ag alloy with high strength and electrical conductivity | Shuang Zhou, Qian Lei, Jinyi Wang | Materials Science and Engineering A-Structural Materials Properties Microstructure and Processing | 2025 | 10.1016-j.msea.2025.148310-1-d | Hardness and the tensile curves under the peak aging state of the CCA (a–c) and CCAS (d–f) alloys for process 1. (a) and (d) hardness; (b) and (e) engineering stress-strain; (c) and (f) true stress-strain. | 10.1016-j.msea.2025.148310-1-d_colorcut_cluster_2 | #5e646a | 500°C | Cu-Cr-Ag | wt.% | 97.6 | 0.3 | - | - | - | - | 2 | - | - | - | - | - | - | - | - | 0.1 | - | - | - | - | - | one-step aging | 950 | 4 | 900℃@80% | 950 | 2 | - | 500 | 5.899333333 | - | - | - | - | - | - | - | 120.32 | hardness | HV | 0.9242858
10.1016/j.msea.2025.148310 | Effect of Si addition on the microstructure and mechanical properties of a Cu-Cr-Ag alloy with high strength and electrical conductivity | Shuang Zhou, Qian Lei, Jinyi Wang | Materials Science and Engineering A-Structural Materials Properties Microstructure and Processing | 2025 | 10.1016-j.msea.2025.148310-1-d | Hardness and the tensile curves under the peak aging state of the CCA (a–c) and CCAS (d–f) alloys for process 1. (a) and (d) hardness; (b) and (e) engineering stress-strain; (c) and (f) true stress-strain. | 10.1016-j.msea.2025.148310-1-d_colorcut_cluster_2 | #5e646a | 500°C | Cu-Cr-Ag | wt.% | 97.6 | 0.3 | - | - | - | - | 2 | - | - | - | - | - | - | - | - | 0.1 | - | - | - | - | - | one-step aging | 950 | 4 | 900℃@80% | 950 | 2 | - | 500 | 7.983333333 | - | - | - | - | - | - | - | 121 | hardness | HV | 0.9242858
10.1016/j.msea.2025.148310 | Effect of Si addition on the microstructure and mechanical properties of a Cu-Cr-Ag alloy with high strength and electrical conductivity | Shuang Zhou, Qian Lei, Jinyi Wang | Materials Science and Engineering A-Structural Materials Properties Microstructure and Processing | 2025 | 10.1016-j.msea.2025.148310-1-d | Hardness and the tensile curves under the peak aging state of the CCA (a–c) and CCAS (d–f) alloys for process 1. (a) and (d) hardness; (b) and (e) engineering stress-strain; (c) and (f) true stress-strain. | 10.1016-j.msea.2025.148310-1-d_colorcut_cluster_4 | #e6535c | 525°C | Cu-Cr-Ag | wt.% | 97.6 | 0.3 | - | - | - | - | 2 | - | - | - | - | - | - | - | - | 0.1 | - | - | - | - | - | one-step aging | 950 | 4 | 900℃@80% | 950 | 2 | - | 525 | 0 | - | - | - | - | - | - | - | 59.39 | hardness | HV | 0.9242858
10.1016/j.msea.2025.148310 | Effect of Si addition on the microstructure and mechanical properties of a Cu-Cr-Ag alloy with high strength and electrical conductivity | Shuang Zhou, Qian Lei, Jinyi Wang | Materials Science and Engineering A-Structural Materials Properties Microstructure and Processing | 2025 | 10.1016-j.msea.2025.148310-1-d | Hardness and the tensile curves under the peak aging state of the CCA (a–c) and CCAS (d–f) alloys for process 1. (a) and (d) hardness; (b) and (e) engineering stress-strain; (c) and (f) true stress-strain. | 10.1016-j.msea.2025.148310-1-d_colorcut_cluster_4 | #e6535c | 525°C | Cu-Cr-Ag | wt.% | 97.6 | 0.3 | - | - | - | - | 2 | - | - | - | - | - | - | - | - | 0.1 | - | - | - | - | - | one-step aging | 950 | 4 | 900℃@80% | 950 | 2 | - | 525 | 0.0855 | - | - | - | - | - | - | - | 113.86 | hardness | HV | 0.9242858
10.1016/j.msea.2025.148310 | Effect of Si addition on the microstructure and mechanical properties of a Cu-Cr-Ag alloy with high strength and electrical conductivity | Shuang Zhou, Qian Lei, Jinyi Wang | Materials Science and Engineering A-Structural Materials Properties Microstructure and Processing | 2025 | 10.1016-j.msea.2025.148310-1-d | Hardness and the tensile curves under the peak aging state of the CCA (a–c) and CCAS (d–f) alloys for process 1. (a) and (d) hardness; (b) and (e) engineering stress-strain; (c) and (f) true stress-strain. | 10.1016-j.msea.2025.148310-1-d_colorcut_cluster_4 | #e6535c | 525°C | Cu-Cr-Ag | wt.% | 97.6 | 0.3 | - | - | - | - | 2 | - | - | - | - | - | - | - | - | 0.1 | - | - | - | - | - | one-step aging | 950 | 4 | 900℃@80% | 950 | 2 | - | 525 | 0.244166667 | - | - | - | - | - | - | - | 116.5 | hardness | HV | 0.9242858
10.1016/j.msea.2025.148310 | Effect of Si addition on the microstructure and mechanical properties of a Cu-Cr-Ag alloy with high strength and electrical conductivity | Shuang Zhou, Qian Lei, Jinyi Wang | Materials Science and Engineering A-Structural Materials Properties Microstructure and Processing | 2025 | 10.1016-j.msea.2025.148310-1-d | Hardness and the tensile curves under the peak aging state of the CCA (a–c) and CCAS (d–f) alloys for process 1. (a) and (d) hardness; (b) and (e) engineering stress-strain; (c) and (f) true stress-strain. | 10.1016-j.msea.2025.148310-1-d_colorcut_cluster_4 | #e6535c | 525°C | Cu-Cr-Ag | wt.% | 97.6 | 0.3 | - | - | - | - | 2 | - | - | - | - | - | - | - | - | 0.1 | - | - | - | - | - | one-step aging | 950 | 4 | 900℃@80% | 950 | 2 | - | 525 | 0.537166667 | - | - | - | - | - | - | - | 119.91 | hardness | HV | 0.9242858
10.1016/j.msea.2025.148310 | Effect of Si addition on the microstructure and mechanical properties of a Cu-Cr-Ag alloy with high strength and electrical conductivity | Shuang Zhou, Qian Lei, Jinyi Wang | Materials Science and Engineering A-Structural Materials Properties Microstructure and Processing | 2025 | 10.1016-j.msea.2025.148310-1-d | Hardness and the tensile curves under the peak aging state of the CCA (a–c) and CCAS (d–f) alloys for process 1. (a) and (d) hardness; (b) and (e) engineering stress-strain; (c) and (f) true stress-strain. | 10.1016-j.msea.2025.148310-1-d_colorcut_cluster_4 | #e6535c | 525°C | Cu-Cr-Ag | wt.% | 97.6 | 0.3 | - | - | - | - | 2 | - | - | - | - | - | - | - | - | 0.1 | - | - | - | - | - | one-step aging | 950 | 4 | 900℃@80% | 950 | 2 | - | 525 | 0.757 | - | - | - | - | - | - | - | 122.72 | hardness | HV | 0.9242858
10.1016/j.msea.2025.148310 | Effect of Si addition on the microstructure and mechanical properties of a Cu-Cr-Ag alloy with high strength and electrical conductivity | Shuang Zhou, Qian Lei, Jinyi Wang | Materials Science and Engineering A-Structural Materials Properties Microstructure and Processing | 2025 | 10.1016-j.msea.2025.148310-1-d | Hardness and the tensile curves under the peak aging state of the CCA (a–c) and CCAS (d–f) alloys for process 1. (a) and (d) hardness; (b) and (e) engineering stress-strain; (c) and (f) true stress-strain. | 10.1016-j.msea.2025.148310-1-d_colorcut_cluster_4 | #e6535c | 525°C | Cu-Cr-Ag | wt.% | 97.6 | 0.3 | - | - | - | - | 2 | - | - | - | - | - | - | - | - | 0.1 | - | - | - | - | - | one-step aging | 950 | 4 | 900℃@80% | 950 | 2 | - | 525 | 1.001166667 | - | - | - | - | - | - | - | 122.12 | hardness | HV | 0.9242858
10.1016/j.msea.2025.148310 | Effect of Si addition on the microstructure and mechanical properties of a Cu-Cr-Ag alloy with high strength and electrical conductivity | Shuang Zhou, Qian Lei, Jinyi Wang | Materials Science and Engineering A-Structural Materials Properties Microstructure and Processing | 2025 | 10.1016-j.msea.2025.148310-1-d | Hardness and the tensile curves under the peak aging state of the CCA (a–c) and CCAS (d–f) alloys for process 1. (a) and (d) hardness; (b) and (e) engineering stress-strain; (c) and (f) true stress-strain. | 10.1016-j.msea.2025.148310-1-d_colorcut_cluster_4 | #e6535c | 525°C | Cu-Cr-Ag | wt.% | 97.6 | 0.3 | - | - | - | - | 2 | - | - | - | - | - | - | - | - | 0.1 | - | - | - | - | - | one-step aging | 950 | 4 | 900℃@80% | 950 | 2 | - | 525 | 1.465166667 | - | - | - | - | - | - | - | 120.4 | hardness | HV | 0.9242858
10.1016/j.msea.2025.148310 | Effect of Si addition on the microstructure and mechanical properties of a Cu-Cr-Ag alloy with high strength and electrical conductivity | Shuang Zhou, Qian Lei, Jinyi Wang | Materials Science and Engineering A-Structural Materials Properties Microstructure and Processing | 2025 | 10.1016-j.msea.2025.148310-1-d | Hardness and the tensile curves under the peak aging state of the CCA (a–c) and CCAS (d–f) alloys for process 1. (a) and (d) hardness; (b) and (e) engineering stress-strain; (c) and (f) true stress-strain. | 10.1016-j.msea.2025.148310-1-d_colorcut_cluster_4 | #e6535c | 525°C | Cu-Cr-Ag | wt.% | 97.6 | 0.3 | - | - | - | - | 2 | - | - | - | - | - | - | - | - | 0.1 | - | - | - | - | - | one-step aging | 950 | 4 | 900℃@80% | 950 | 2 | - | 525 | 1.8645 | - | - | - | - | - | - | - | 119.21 | hardness | HV | 0.9242858
10.1016/j.msea.2025.148310 | Effect of Si addition on the microstructure and mechanical properties of a Cu-Cr-Ag alloy with high strength and electrical conductivity | Shuang Zhou, Qian Lei, Jinyi Wang | Materials Science and Engineering A-Structural Materials Properties Microstructure and Processing | 2025 | 10.1016-j.msea.2025.148310-1-d | Hardness and the tensile curves under the peak aging state of the CCA (a–c) and CCAS (d–f) alloys for process 1. (a) and (d) hardness; (b) and (e) engineering stress-strain; (c) and (f) true stress-strain. | 10.1016-j.msea.2025.148310-1-d_colorcut_cluster_4 | #e6535c | 525°C | Cu-Cr-Ag | wt.% | 97.6 | 0.3 | - | - | - | - | 2 | - | - | - | - | - | - | - | - | 0.1 | - | - | - | - | - | one-step aging | 950 | 4 | 900℃@80% | 950 | 2 | - | 525 | 3.884833333 | - | - | - | - | - | - | - | 117.3 | hardness | HV | 0.9242858
10.1016/j.msea.2025.148310 | Effect of Si addition on the microstructure and mechanical properties of a Cu-Cr-Ag alloy with high strength and electrical conductivity | Shuang Zhou, Qian Lei, Jinyi Wang | Materials Science and Engineering A-Structural Materials Properties Microstructure and Processing | 2025 | 10.1016-j.msea.2025.148310-1-d | Hardness and the tensile curves under the peak aging state of the CCA (a–c) and CCAS (d–f) alloys for process 1. (a) and (d) hardness; (b) and (e) engineering stress-strain; (c) and (f) true stress-strain. | 10.1016-j.msea.2025.148310-1-d_colorcut_cluster_4 | #e6535c | 525°C | Cu-Cr-Ag | wt.% | 97.6 | 0.3 | - | - | - | - | 2 | - | - | - | - | - | - | - | - | 0.1 | - | - | - | - | - | one-step aging | 950 | 4 | 900℃@80% | 950 | 2 | - | 525 | 5.893333333 | - | - | - | - | - | - | - | 113.57 | hardness | HV | 0.9242858
10.1016/j.msea.2025.148310 | Effect of Si addition on the microstructure and mechanical properties of a Cu-Cr-Ag alloy with high strength and electrical conductivity | Shuang Zhou, Qian Lei, Jinyi Wang | Materials Science and Engineering A-Structural Materials Properties Microstructure and Processing | 2025 | 10.1016-j.msea.2025.148310-1-d | Hardness and the tensile curves under the peak aging state of the CCA (a–c) and CCAS (d–f) alloys for process 1. (a) and (d) hardness; (b) and (e) engineering stress-strain; (c) and (f) true stress-strain. | 10.1016-j.msea.2025.148310-1-d_colorcut_cluster_4 | #e6535c | 525°C | Cu-Cr-Ag | wt.% | 97.6 | 0.3 | - | - | - | - | 2 | - | - | - | - | - | - | - | - | 0.1 | - | - | - | - | - | one-step aging | 950 | 4 | 900℃@80% | 950 | 2 | - | 525 | 8.004 | - | - | - | - | - | - | - | 108.89 | hardness | HV | 0.9242858
10.1016/j.msea.2025.148310 | Effect of Si addition on the microstructure and mechanical properties of a Cu-Cr-Ag alloy with high strength and electrical conductivity | Shuang Zhou, Qian Lei, Jinyi Wang | Materials Science and Engineering A-Structural Materials Properties Microstructure and Processing | 2025 | 10.1016-j.msea.2025.148310-1-d | Hardness and the tensile curves under the peak aging state of the CCA (a–c) and CCAS (d–f) alloys for process 1. (a) and (d) hardness; (b) and (e) engineering stress-strain; (c) and (f) true stress-strain. | 10.1016-j.msea.2025.148310-1-d_colorcut_cluster_7 | #4276c6 | 550°C | Cu-Cr-Ag | wt.% | 97.6 | 0.3 | - | - | - | - | 2 | - | - | - | - | - | - | - | - | 0.1 | - | - | - | - | - | one-step aging | 950 | 4 | 900℃@80% | 950 | 2 | - | 550 | 0 | - | - | - | - | - | - | - | 59.39 | hardness | HV | 0.9242858
10.1016/j.msea.2025.148310 | Effect of Si addition on the microstructure and mechanical properties of a Cu-Cr-Ag alloy with high strength and electrical conductivity | Shuang Zhou, Qian Lei, Jinyi Wang | Materials Science and Engineering A-Structural Materials Properties Microstructure and Processing | 2025 | 10.1016-j.msea.2025.148310-1-d | Hardness and the tensile curves under the peak aging state of the CCA (a–c) and CCAS (d–f) alloys for process 1. (a) and (d) hardness; (b) and (e) engineering stress-strain; (c) and (f) true stress-strain. | 10.1016-j.msea.2025.148310-1-d_colorcut_cluster_7 | #4276c6 | 550°C | Cu-Cr-Ag | wt.% | 97.6 | 0.3 | - | - | - | - | 2 | - | - | - | - | - | - | - | - | 0.1 | - | - | - | - | - | one-step aging | 950 | 4 | 900℃@80% | 950 | 2 | - | 550 | 0.131833333 | - | - | - | - | - | - | - | 116.68 | hardness | HV | 0.9242858
10.1016/j.msea.2025.148310 | Effect of Si addition on the microstructure and mechanical properties of a Cu-Cr-Ag alloy with high strength and electrical conductivity | Shuang Zhou, Qian Lei, Jinyi Wang | Materials Science and Engineering A-Structural Materials Properties Microstructure and Processing | 2025 | 10.1016-j.msea.2025.148310-1-d | Hardness and the tensile curves under the peak aging state of the CCA (a–c) and CCAS (d–f) alloys for process 1. (a) and (d) hardness; (b) and (e) engineering stress-strain; (c) and (f) true stress-strain. | 10.1016-j.msea.2025.148310-1-d_colorcut_cluster_7 | #4276c6 | 550°C | Cu-Cr-Ag | wt.% | 97.6 | 0.3 | - | - | - | - | 2 | - | - | - | - | - | - | - | - | 0.1 | - | - | - | - | - | one-step aging | 950 | 4 | 900℃@80% | 950 | 2 | - | 550 | 0.263833333 | - | - | - | - | - | - | - | 117.65 | hardness | HV | 0.9242858
10.1016/j.msea.2025.148310 | Effect of Si addition on the microstructure and mechanical properties of a Cu-Cr-Ag alloy with high strength and electrical conductivity | Shuang Zhou, Qian Lei, Jinyi Wang | Materials Science and Engineering A-Structural Materials Properties Microstructure and Processing | 2025 | 10.1016-j.msea.2025.148310-1-d | Hardness and the tensile curves under the peak aging state of the CCA (a–c) and CCAS (d–f) alloys for process 1. (a) and (d) hardness; (b) and (e) engineering stress-strain; (c) and (f) true stress-strain. | 10.1016-j.msea.2025.148310-1-d_colorcut_cluster_7 | #4276c6 | 550°C | Cu-Cr-Ag | wt.% | 97.6 | 0.3 | - | - | - | - | 2 | - | - | - | - | - | - | - | - | 0.1 | - | - | - | - | - | one-step aging | 950 | 4 | 900℃@80% | 950 | 2 | - | 550 | 0.509666667 | - | - | - | - | - | - | - | 112.83 | hardness | HV | 0.9242858
10.1016/j.msea.2025.148310 | Effect of Si addition on the microstructure and mechanical properties of a Cu-Cr-Ag alloy with high strength and electrical conductivity | Shuang Zhou, Qian Lei, Jinyi Wang | Materials Science and Engineering A-Structural Materials Properties Microstructure and Processing | 2025 | 10.1016-j.msea.2025.148310-1-d | Hardness and the tensile curves under the peak aging state of the CCA (a–c) and CCAS (d–f) alloys for process 1. (a) and (d) hardness; (b) and (e) engineering stress-strain; (c) and (f) true stress-strain. | 10.1016-j.msea.2025.148310-1-d_colorcut_cluster_7 | #4276c6 | 550°C | Cu-Cr-Ag | wt.% | 97.6 | 0.3 | - | - | - | - | 2 | - | - | - | - | - | - | - | - | 0.1 | - | - | - | - | - | one-step aging | 950 | 4 | 900℃@80% | 950 | 2 | - | 550 | 0.761333333 | - | - | - | - | - | - | - | 112.82 | hardness | HV | 0.9242858
10.1016/j.msea.2025.148310 | Effect of Si addition on the microstructure and mechanical properties of a Cu-Cr-Ag alloy with high strength and electrical conductivity | Shuang Zhou, Qian Lei, Jinyi Wang | Materials Science and Engineering A-Structural Materials Properties Microstructure and Processing | 2025 | 10.1016-j.msea.2025.148310-1-d | Hardness and the tensile curves under the peak aging state of the CCA (a–c) and CCAS (d–f) alloys for process 1. (a) and (d) hardness; (b) and (e) engineering stress-strain; (c) and (f) true stress-strain. | 10.1016-j.msea.2025.148310-1-d_colorcut_cluster_7 | #4276c6 | 550°C | Cu-Cr-Ag | wt.% | 97.6 | 0.3 | - | - | - | - | 2 | - | - | - | - | - | - | - | - | 0.1 | - | - | - | - | - | one-step aging | 950 | 4 | 900℃@80% | 950 | 2 | - | 550 | 1.007166667 | - | - | - | - | - | - | - | 110.15 | hardness | HV | 0.9242858
10.1016/j.msea.2025.148310 | Effect of Si addition on the microstructure and mechanical properties of a Cu-Cr-Ag alloy with high strength and electrical conductivity | Shuang Zhou, Qian Lei, Jinyi Wang | Materials Science and Engineering A-Structural Materials Properties Microstructure and Processing | 2025 | 10.1016-j.msea.2025.148310-1-d | Hardness and the tensile curves under the peak aging state of the CCA (a–c) and CCAS (d–f) alloys for process 1. (a) and (d) hardness; (b) and (e) engineering stress-strain; (c) and (f) true stress-strain. | 10.1016-j.msea.2025.148310-1-d_colorcut_cluster_7 | #4276c6 | 550°C | Cu-Cr-Ag | wt.% | 97.6 | 0.3 | - | - | - | - | 2 | - | - | - | - | - | - | - | - | 0.1 | - | - | - | - | - | one-step aging | 950 | 4 | 900℃@80% | 950 | 2 | - | 550 | 1.492833333 | - | - | - | - | - | - | - | 106.51 | hardness | HV | 0.9242858
10.1016/j.msea.2025.148310 | Effect of Si addition on the microstructure and mechanical properties of a Cu-Cr-Ag alloy with high strength and electrical conductivity | Shuang Zhou, Qian Lei, Jinyi Wang | Materials Science and Engineering A-Structural Materials Properties Microstructure and Processing | 2025 | 10.1016-j.msea.2025.148310-1-d | Hardness and the tensile curves under the peak aging state of the CCA (a–c) and CCAS (d–f) alloys for process 1. (a) and (d) hardness; (b) and (e) engineering stress-strain; (c) and (f) true stress-strain. | 10.1016-j.msea.2025.148310-1-d_colorcut_cluster_7 | #4276c6 | 550°C | Cu-Cr-Ag | wt.% | 97.6 | 0.3 | - | - | - | - | 2 | - | - | - | - | - | - | - | - | 0.1 | - | - | - | - | - | one-step aging | 950 | 4 | 900℃@80% | 950 | 2 | - | 550 | 2.002333333 | - | - | - | - | - | - | - | 102.7 | hardness | HV | 0.9242858
10.1016/j.msea.2025.148310 | Effect of Si addition on the microstructure and mechanical properties of a Cu-Cr-Ag alloy with high strength and electrical conductivity | Shuang Zhou, Qian Lei, Jinyi Wang | Materials Science and Engineering A-Structural Materials Properties Microstructure and Processing | 2025 | 10.1016-j.msea.2025.148310-1-d | Hardness and the tensile curves under the peak aging state of the CCA (a–c) and CCAS (d–f) alloys for process 1. (a) and (d) hardness; (b) and (e) engineering stress-strain; (c) and (f) true stress-strain. | 10.1016-j.msea.2025.148310-1-d_colorcut_cluster_7 | #4276c6 | 550°C | Cu-Cr-Ag | wt.% | 97.6 | 0.3 | - | - | - | - | 2 | - | - | - | - | - | - | - | - | 0.1 | - | - | - | - | - | one-step aging | 950 | 4 | 900℃@80% | 950 | 2 | - | 550 | 4.034833333 | - | - | - | - | - | - | - | 91.75 | hardness | HV | 0.9242858
10.1016/j.msea.2025.148310 | Effect of Si addition on the microstructure and mechanical properties of a Cu-Cr-Ag alloy with high strength and electrical conductivity | Shuang Zhou, Qian Lei, Jinyi Wang | Materials Science and Engineering A-Structural Materials Properties Microstructure and Processing | 2025 | 10.1016-j.msea.2025.148310-1-d | Hardness and the tensile curves under the peak aging state of the CCA (a–c) and CCAS (d–f) alloys for process 1. (a) and (d) hardness; (b) and (e) engineering stress-strain; (c) and (f) true stress-strain. | 10.1016-j.msea.2025.148310-1-d_colorcut_cluster_7 | #4276c6 | 550°C | Cu-Cr-Ag | wt.% | 97.6 | 0.3 | - | - | - | - | 2 | - | - | - | - | - | - | - | - | 0.1 | - | - | - | - | - | one-step aging | 950 | 4 | 900℃@80% | 950 | 2 | - | 550 | 6.043166667 | - | - | - | - | - | - | - | 88.25 | hardness | HV | 0.9242858
10.1016/j.msea.2025.148310 | Effect of Si addition on the microstructure and mechanical properties of a Cu-Cr-Ag alloy with high strength and electrical conductivity | Shuang Zhou, Qian Lei, Jinyi Wang | Materials Science and Engineering A-Structural Materials Properties Microstructure and Processing | 2025 | 10.1016-j.msea.2025.148310-1-d | Hardness and the tensile curves under the peak aging state of the CCA (a–c) and CCAS (d–f) alloys for process 1. (a) and (d) hardness; (b) and (e) engineering stress-strain; (c) and (f) true stress-strain. | 10.1016-j.msea.2025.148310-1-d_colorcut_cluster_7 | #4276c6 | 550°C | Cu-Cr-Ag | wt.% | 97.6 | 0.3 | - | - | - | - | 2 | - | - | - | - | - | - | - | - | 0.1 | - | - | - | - | - | one-step aging | 950 | 4 | 900℃@80% | 950 | 2 | - | 550 | 8.0515 | - | - | - | - | - | - | - | 89.68 | hardness | HV | 0.9242858
10.1016/j.msea.2025.148310 | Effect of Si addition on the microstructure and mechanical properties of a Cu-Cr-Ag alloy with high strength and electrical conductivity | Shuang Zhou, Qian Lei, Jinyi Wang | Materials Science and Engineering A-Structural Materials Properties Microstructure and Processing | 2025 | 10.1016-j.msea.2025.148310-2-a | Hardness and the tensile curves under the peak aging state of the CCA (a–c) and CCAS (d–f) alloys for process 1. (a) and (d) hardness; (b) and (e) engineering stress-strain; (c) and (f) true stress-strain. | 10.1016-j.msea.2025.148310-2-a_colorcut_cluster_2 | #555859 | -450°C | Cu-Cr-Ag | wt.% | 97.6 | 0.3 | - | - | - | - | 2 | - | - | - | - | - | - | - | - | 0.1 | - | - | - | - | - | one-step aging | 950 | 4 | 900℃@80% | 950 | 2 | - | 450 | 0.0095 | - | - | - | - | - | - | - | 143.14 | hardness | HV | 0.9242858
10.1016/j.msea.2025.148310 | Effect of Si addition on the microstructure and mechanical properties of a Cu-Cr-Ag alloy with high strength and electrical conductivity | Shuang Zhou, Qian Lei, Jinyi Wang | Materials Science and Engineering A-Structural Materials Properties Microstructure and Processing | 2025 | 10.1016-j.msea.2025.148310-2-a | Hardness and the tensile curves under the peak aging state of the CCA (a–c) and CCAS (d–f) alloys for process 1. (a) and (d) hardness; (b) and (e) engineering stress-strain; (c) and (f) true stress-strain. | 10.1016-j.msea.2025.148310-2-a_colorcut_cluster_2 | #555859 | -450°C | Cu-Cr-Ag | wt.% | 97.6 | 0.3 | - | - | - | - | 2 | - | - | - | - | - | - | - | - | 0.1 | - | - | - | - | - | one-step aging | 950 | 4 | 900℃@80% | 950 | 2 | - | 450 | 0.096666667 | - | - | - | - | - | - | - | 147.44 | hardness | HV | 0.9242858
10.1016/j.msea.2025.148310 | Effect of Si addition on the microstructure and mechanical properties of a Cu-Cr-Ag alloy with high strength and electrical conductivity | Shuang Zhou, Qian Lei, Jinyi Wang | Materials Science and Engineering A-Structural Materials Properties Microstructure and Processing | 2025 | 10.1016-j.msea.2025.148310-2-a | Hardness and the tensile curves under the peak aging state of the CCA (a–c) and CCAS (d–f) alloys for process 1. (a) and (d) hardness; (b) and (e) engineering stress-strain; (c) and (f) true stress-strain. | 10.1016-j.msea.2025.148310-2-a_colorcut_cluster_2 | #555859 | -450°C | Cu-Cr-Ag | wt.% | 97.6 | 0.3 | - | - | - | - | 2 | - | - | - | - | - | - | - | - | 0.1 | - | - | - | - | - | one-step aging | 950 | 4 | 900℃@80% | 950 | 2 | - | 450 | 0.2745 | - | - | - | - | - | - | - | 164.42 | hardness | HV | 0.9242858
10.1016/j.msea.2025.148310 | Effect of Si addition on the microstructure and mechanical properties of a Cu-Cr-Ag alloy with high strength and electrical conductivity | Shuang Zhou, Qian Lei, Jinyi Wang | Materials Science and Engineering A-Structural Materials Properties Microstructure and Processing | 2025 | 10.1016-j.msea.2025.148310-2-a | Hardness and the tensile curves under the peak aging state of the CCA (a–c) and CCAS (d–f) alloys for process 1. (a) and (d) hardness; (b) and (e) engineering stress-strain; (c) and (f) true stress-strain. | 10.1016-j.msea.2025.148310-2-a_colorcut_cluster_2 | #555859 | -450°C | Cu-Cr-Ag | wt.% | 97.6 | 0.3 | - | - | - | - | 2 | - | - | - | - | - | - | - | - | 0.1 | - | - | - | - | - | one-step aging | 950 | 4 | 900℃@80% | 950 | 2 | - | 450 | 0.410666667 | - | - | - | - | - | - | - | 166.93 | hardness | HV | 0.9242858
10.1016/j.msea.2025.148310 | Effect of Si addition on the microstructure and mechanical properties of a Cu-Cr-Ag alloy with high strength and electrical conductivity | Shuang Zhou, Qian Lei, Jinyi Wang | Materials Science and Engineering A-Structural Materials Properties Microstructure and Processing | 2025 | 10.1016-j.msea.2025.148310-2-a | Hardness and the tensile curves under the peak aging state of the CCA (a–c) and CCAS (d–f) alloys for process 1. (a) and (d) hardness; (b) and (e) engineering stress-strain; (c) and (f) true stress-strain. | 10.1016-j.msea.2025.148310-2-a_colorcut_cluster_2 | #555859 | -450°C | Cu-Cr-Ag | wt.% | 97.6 | 0.3 | - | - | - | - | 2 | - | - | - | - | - | - | - | - | 0.1 | - | - | - | - | - | one-step aging | 950 | 4 | 900℃@80% | 950 | 2 | - | 450 | 0.642833333 | - | - | - | - | - | - | - | 170.02 | hardness | HV | 0.9242858
10.1016/j.msea.2025.148310 | Effect of Si addition on the microstructure and mechanical properties of a Cu-Cr-Ag alloy with high strength and electrical conductivity | Shuang Zhou, Qian Lei, Jinyi Wang | Materials Science and Engineering A-Structural Materials Properties Microstructure and Processing | 2025 | 10.1016-j.msea.2025.148310-2-a | Hardness and the tensile curves under the peak aging state of the CCA (a–c) and CCAS (d–f) alloys for process 1. (a) and (d) hardness; (b) and (e) engineering stress-strain; (c) and (f) true stress-strain. | 10.1016-j.msea.2025.148310-2-a_colorcut_cluster_2 | #555859 | -450°C | Cu-Cr-Ag | wt.% | 97.6 | 0.3 | - | - | - | - | 2 | - | - | - | - | - | - | - | - | 0.1 | - | - | - | - | - | one-step aging | 950 | 4 | 900℃@80% | 950 | 2 | - | 450 | 0.881 | - | - | - | - | - | - | - | 171.93 | hardness | HV | 0.9242858
10.1016/j.msea.2025.148310 | Effect of Si addition on the microstructure and mechanical properties of a Cu-Cr-Ag alloy with high strength and electrical conductivity | Shuang Zhou, Qian Lei, Jinyi Wang | Materials Science and Engineering A-Structural Materials Properties Microstructure and Processing | 2025 | 10.1016-j.msea.2025.148310-2-a | Hardness and the tensile curves under the peak aging state of the CCA (a–c) and CCAS (d–f) alloys for process 1. (a) and (d) hardness; (b) and (e) engineering stress-strain; (c) and (f) true stress-strain. | 10.1016-j.msea.2025.148310-2-a_colorcut_cluster_2 | #555859 | -450°C | Cu-Cr-Ag | wt.% | 97.6 | 0.3 | - | - | - | - | 2 | - | - | - | - | - | - | - | - | 0.1 | - | - | - | - | - | one-step aging | 950 | 4 | 900℃@80% | 950 | 2 | - | 450 | 1.381 | - | - | - | - | - | - | - | 172.13 | hardness | HV | 0.9242858
10.1016/j.msea.2025.148310 | Effect of Si addition on the microstructure and mechanical properties of a Cu-Cr-Ag alloy with high strength and electrical conductivity | Shuang Zhou, Qian Lei, Jinyi Wang | Materials Science and Engineering A-Structural Materials Properties Microstructure and Processing | 2025 | 10.1016-j.msea.2025.148310-2-a | Hardness and the tensile curves under the peak aging state of the CCA (a–c) and CCAS (d–f) alloys for process 1. (a) and (d) hardness; (b) and (e) engineering stress-strain; (c) and (f) true stress-strain. | 10.1016-j.msea.2025.148310-2-a_colorcut_cluster_2 | #555859 | -450°C | Cu-Cr-Ag | wt.% | 97.6 | 0.3 | - | - | - | - | 2 | - | - | - | - | - | - | - | - | 0.1 | - | - | - | - | - | one-step aging | 950 | 4 | 900℃@80% | 950 | 2 | - | 450 | 1.892833333 | - | - | - | - | - | - | - | 175.79 | hardness | HV | 0.9242858
10.1016/j.msea.2025.148310 | Effect of Si addition on the microstructure and mechanical properties of a Cu-Cr-Ag alloy with high strength and electrical conductivity | Shuang Zhou, Qian Lei, Jinyi Wang | Materials Science and Engineering A-Structural Materials Properties Microstructure and Processing | 2025 | 10.1016-j.msea.2025.148310-2-a | Hardness and the tensile curves under the peak aging state of the CCA (a–c) and CCAS (d–f) alloys for process 1. (a) and (d) hardness; (b) and (e) engineering stress-strain; (c) and (f) true stress-strain. | 10.1016-j.msea.2025.148310-2-a_colorcut_cluster_2 | #555859 | -450°C | Cu-Cr-Ag | wt.% | 97.6 | 0.3 | - | - | - | - | 2 | - | - | - | - | - | - | - | - | 0.1 | - | - | - | - | - | one-step aging | 950 | 4 | 900℃@80% | 950 | 2 | - | 450 | 3.886833333 | - | - | - | - | - | - | - | 169.44 | hardness | HV | 0.9242858
10.1016/j.msea.2025.148310 | Effect of Si addition on the microstructure and mechanical properties of a Cu-Cr-Ag alloy with high strength and electrical conductivity | Shuang Zhou, Qian Lei, Jinyi Wang | Materials Science and Engineering A-Structural Materials Properties Microstructure and Processing | 2025 | 10.1016-j.msea.2025.148310-2-a | Hardness and the tensile curves under the peak aging state of the CCA (a–c) and CCAS (d–f) alloys for process 1. (a) and (d) hardness; (b) and (e) engineering stress-strain; (c) and (f) true stress-strain. | 10.1016-j.msea.2025.148310-2-a_colorcut_cluster_2 | #555859 | -450°C | Cu-Cr-Ag | wt.% | 97.6 | 0.3 | - | - | - | - | 2 | - | - | - | - | - | - | - | - | 0.1 | - | - | - | - | - | one-step aging | 950 | 4 | 900℃@80% | 950 | 2 | - | 450 | 5.881 | - | - | - | - | - | - | - | 167.19 | hardness | HV | 0.9242858
10.1016/j.msea.2025.148310 | Effect of Si addition on the microstructure and mechanical properties of a Cu-Cr-Ag alloy with high strength and electrical conductivity | Shuang Zhou, Qian Lei, Jinyi Wang | Materials Science and Engineering A-Structural Materials Properties Microstructure and Processing | 2025 | 10.1016-j.msea.2025.148310-2-a | Hardness and the tensile curves under the peak aging state of the CCA (a–c) and CCAS (d–f) alloys for process 1. (a) and (d) hardness; (b) and (e) engineering stress-strain; (c) and (f) true stress-strain. | 10.1016-j.msea.2025.148310-2-a_colorcut_cluster_2 | #555859 | -450°C | Cu-Cr-Ag | wt.% | 97.6 | 0.3 | - | - | - | - | 2 | - | - | - | - | - | - | - | - | 0.1 | - | - | - | - | - | one-step aging | 950 | 4 | 900℃@80% | 950 | 2 | - | 450 | 8.014666667 | - | - | - | - | - | - | - | 161.86 | hardness | HV | 0.9242858
10.1016/j.msea.2025.148310 | Effect of Si addition on the microstructure and mechanical properties of a Cu-Cr-Ag alloy with high strength and electrical conductivity | Shuang Zhou, Qian Lei, Jinyi Wang | Materials Science and Engineering A-Structural Materials Properties Microstructure and Processing | 2025 | 10.1016-j.msea.2025.148310-2-a | Hardness and the tensile curves under the peak aging state of the CCA (a–c) and CCAS (d–f) alloys for process 1. (a) and (d) hardness; (b) and (e) engineering stress-strain; (c) and (f) true stress-strain. | 10.1016-j.msea.2025.148310-2-a_colorcut_cluster_4 | #3a72c3 | 500°C | Cu-Cr-Ag | wt.% | 97.7 | 0.3 | - | - | - | - | 2 | - | - | - | - | - | - | - | - | - | - | - | - | - | - | one-step aging | 950 | 4 | 900℃@80% | 950 | 2 | 50% | 500 | 0 | - | - | - | - | - | - | - | 142.09 | hardness | HV | 0.9242858
10.1016/j.msea.2025.148310 | Effect of Si addition on the microstructure and mechanical properties of a Cu-Cr-Ag alloy with high strength and electrical conductivity | Shuang Zhou, Qian Lei, Jinyi Wang | Materials Science and Engineering A-Structural Materials Properties Microstructure and Processing | 2025 | 10.1016-j.msea.2025.148310-2-a | Hardness and the tensile curves under the peak aging state of the CCA (a–c) and CCAS (d–f) alloys for process 1. (a) and (d) hardness; (b) and (e) engineering stress-strain; (c) and (f) true stress-strain. | 10.1016-j.msea.2025.148310-2-a_colorcut_cluster_4 | #3a72c3 | 500°C | Cu-Cr-Ag | wt.% | 97.7 | 0.3 | - | - | - | - | 2 | - | - | - | - | - | - | - | - | - | - | - | - | - | - | one-step aging | 950 | 4 | 900℃@80% | 950 | 2 | 50% | 500 | 0.118833333 | - | - | - | - | - | - | - | 171.74 | hardness | HV | 0.9242858
10.1016/j.msea.2025.148310 | Effect of Si addition on the microstructure and mechanical properties of a Cu-Cr-Ag alloy with high strength and electrical conductivity | Shuang Zhou, Qian Lei, Jinyi Wang | Materials Science and Engineering A-Structural Materials Properties Microstructure and Processing | 2025 | 10.1016-j.msea.2025.148310-2-a | Hardness and the tensile curves under the peak aging state of the CCA (a–c) and CCAS (d–f) alloys for process 1. (a) and (d) hardness; (b) and (e) engineering stress-strain; (c) and (f) true stress-strain. | 10.1016-j.msea.2025.148310-2-a_colorcut_cluster_4 | #3a72c3 | 500°C | Cu-Cr-Ag | wt.% | 97.7 | 0.3 | - | - | - | - | 2 | - | - | - | - | - | - | - | - | - | - | - | - | - | - | one-step aging | 950 | 4 | 900℃@80% | 950 | 2 | 50% | 500 | 0.264333333 | - | - | - | - | - | - | - | 169.3 | hardness | HV | 0.9242858
10.1016/j.msea.2025.148310 | Effect of Si addition on the microstructure and mechanical properties of a Cu-Cr-Ag alloy with high strength and electrical conductivity | Shuang Zhou, Qian Lei, Jinyi Wang | Materials Science and Engineering A-Structural Materials Properties Microstructure and Processing | 2025 | 10.1016-j.msea.2025.148310-2-a | Hardness and the tensile curves under the peak aging state of the CCA (a–c) and CCAS (d–f) alloys for process 1. (a) and (d) hardness; (b) and (e) engineering stress-strain; (c) and (f) true stress-strain. | 10.1016-j.msea.2025.148310-2-a_colorcut_cluster_4 | #3a72c3 | 500°C | Cu-Cr-Ag | wt.% | 97.7 | 0.3 | - | - | - | - | 2 | - | - | - | - | - | - | - | - | - | - | - | - | - | - | one-step aging | 950 | 4 | 900℃@80% | 950 | 2 | 50% | 500 | 0.494333333 | - | - | - | - | - | - | - | 164.42 | hardness | HV | 0.9242858
10.1016/j.msea.2025.148310 | Effect of Si addition on the microstructure and mechanical properties of a Cu-Cr-Ag alloy with high strength and electrical conductivity | Shuang Zhou, Qian Lei, Jinyi Wang | Materials Science and Engineering A-Structural Materials Properties Microstructure and Processing | 2025 | 10.1016-j.msea.2025.148310-2-a | Hardness and the tensile curves under the peak aging state of the CCA (a–c) and CCAS (d–f) alloys for process 1. (a) and (d) hardness; (b) and (e) engineering stress-strain; (c) and (f) true stress-strain. | 10.1016-j.msea.2025.148310-2-a_colorcut_cluster_4 | #3a72c3 | 500°C | Cu-Cr-Ag | wt.% | 97.7 | 0.3 | - | - | - | - | 2 | - | - | - | - | - | - | - | - | - | - | - | - | - | - | one-step aging | 950 | 4 | 900℃@80% | 950 | 2 | 50% | 500 | 0.785666667 | - | - | - | - | - | - | - | 161.49 | hardness | HV | 0.9242858
10.1016/j.msea.2025.148310 | Effect of Si addition on the microstructure and mechanical properties of a Cu-Cr-Ag alloy with high strength and electrical conductivity | Shuang Zhou, Qian Lei, Jinyi Wang | Materials Science and Engineering A-Structural Materials Properties Microstructure and Processing | 2025 | 10.1016-j.msea.2025.148310-2-a | Hardness and the tensile curves under the peak aging state of the CCA (a–c) and CCAS (d–f) alloys for process 1. (a) and (d) hardness; (b) and (e) engineering stress-strain; (c) and (f) true stress-strain. | 10.1016-j.msea.2025.148310-2-a_colorcut_cluster_4 | #3a72c3 | 500°C | Cu-Cr-Ag | wt.% | 97.7 | 0.3 | - | - | - | - | 2 | - | - | - | - | - | - | - | - | - | - | - | - | - | - | one-step aging | 950 | 4 | 900℃@80% | 950 | 2 | 50% | 500 | 0.982166667 | - | - | - | - | - | - | - | 159.04 | hardness | HV | 0.9242858
10.1016/j.msea.2025.148310 | Effect of Si addition on the microstructure and mechanical properties of a Cu-Cr-Ag alloy with high strength and electrical conductivity | Shuang Zhou, Qian Lei, Jinyi Wang | Materials Science and Engineering A-Structural Materials Properties Microstructure and Processing | 2025 | 10.1016-j.msea.2025.148310-2-a | Hardness and the tensile curves under the peak aging state of the CCA (a–c) and CCAS (d–f) alloys for process 1. (a) and (d) hardness; (b) and (e) engineering stress-strain; (c) and (f) true stress-strain. | 10.1016-j.msea.2025.148310-2-a_colorcut_cluster_4 | #3a72c3 | 500°C | Cu-Cr-Ag | wt.% | 97.7 | 0.3 | - | - | - | - | 2 | - | - | - | - | - | - | - | - | - | - | - | - | - | - | one-step aging | 950 | 4 | 900℃@80% | 950 | 2 | 50% | 500 | 1.494 | - | - | - | - | - | - | - | 155.06 | hardness | HV | 0.9242858
10.1016/j.msea.2025.148310 | Effect of Si addition on the microstructure and mechanical properties of a Cu-Cr-Ag alloy with high strength and electrical conductivity | Shuang Zhou, Qian Lei, Jinyi Wang | Materials Science and Engineering A-Structural Materials Properties Microstructure and Processing | 2025 | 10.1016-j.msea.2025.148310-2-a | Hardness and the tensile curves under the peak aging state of the CCA (a–c) and CCAS (d–f) alloys for process 1. (a) and (d) hardness; (b) and (e) engineering stress-strain; (c) and (f) true stress-strain. | 10.1016-j.msea.2025.148310-2-a_colorcut_cluster_4 | #3a72c3 | 500°C | Cu-Cr-Ag | wt.% | 97.7 | 0.3 | - | - | - | - | 2 | - | - | - | - | - | - | - | - | - | - | - | - | - | - | one-step aging | 950 | 4 | 900℃@80% | 950 | 2 | 50% | 500 | 1.982166667 | - | - | - | - | - | - | - | 151.57 | hardness | HV | 0.9242858
10.1016/j.msea.2025.148310 | Effect of Si addition on the microstructure and mechanical properties of a Cu-Cr-Ag alloy with high strength and electrical conductivity | Shuang Zhou, Qian Lei, Jinyi Wang | Materials Science and Engineering A-Structural Materials Properties Microstructure and Processing | 2025 | 10.1016-j.msea.2025.148310-2-a | Hardness and the tensile curves under the peak aging state of the CCA (a–c) and CCAS (d–f) alloys for process 1. (a) and (d) hardness; (b) and (e) engineering stress-strain; (c) and (f) true stress-strain. | 10.1016-j.msea.2025.148310-2-a_colorcut_cluster_4 | #3a72c3 | 500°C | Cu-Cr-Ag | wt.% | 97.7 | 0.3 | - | - | - | - | 2 | - | - | - | - | - | - | - | - | - | - | - | - | - | - | one-step aging | 950 | 4 | 900℃@80% | 950 | 2 | 50% | 500 | 3.994 | - | - | - | - | - | - | - | 141.57 | hardness | HV | 0.9242858
10.1016/j.msea.2025.148310 | Effect of Si addition on the microstructure and mechanical properties of a Cu-Cr-Ag alloy with high strength and electrical conductivity | Shuang Zhou, Qian Lei, Jinyi Wang | Materials Science and Engineering A-Structural Materials Properties Microstructure and Processing | 2025 | 10.1016-j.msea.2025.148310-2-a | Hardness and the tensile curves under the peak aging state of the CCA (a–c) and CCAS (d–f) alloys for process 1. (a) and (d) hardness; (b) and (e) engineering stress-strain; (c) and (f) true stress-strain. | 10.1016-j.msea.2025.148310-2-a_colorcut_cluster_4 | #3a72c3 | 500°C | Cu-Cr-Ag | wt.% | 97.7 | 0.3 | - | - | - | - | 2 | - | - | - | - | - | - | - | - | - | - | - | - | - | - | one-step aging | 950 | 4 | 900℃@80% | 950 | 2 | 50% | 500 | 6 | - | - | - | - | - | - | - | 130.84 | hardness | HV | 0.9242858
10.1016/j.msea.2025.148310 | Effect of Si addition on the microstructure and mechanical properties of a Cu-Cr-Ag alloy with high strength and electrical conductivity | Shuang Zhou, Qian Lei, Jinyi Wang | Materials Science and Engineering A-Structural Materials Properties Microstructure and Processing | 2025 | 10.1016-j.msea.2025.148310-2-a | Hardness and the tensile curves under the peak aging state of the CCA (a–c) and CCAS (d–f) alloys for process 1. (a) and (d) hardness; (b) and (e) engineering stress-strain; (c) and (f) true stress-strain. | 10.1016-j.msea.2025.148310-2-a_colorcut_cluster_4 | #3a72c3 | 500°C | Cu-Cr-Ag | wt.% | 97.7 | 0.3 | - | - | - | - | 2 | - | - | - | - | - | - | - | - | - | - | - | - | - | - | one-step aging | 950 | 4 | 900℃@80% | 950 | 2 | 50% | 500 | 7.982166667 | - | - | - | - | - | - | - | 129.16 | hardness | HV | 0.9242858
10.1016/j.msea.2025.148310 | Effect of Si addition on the microstructure and mechanical properties of a Cu-Cr-Ag alloy with high strength and electrical conductivity | Shuang Zhou, Qian Lei, Jinyi Wang | Materials Science and Engineering A-Structural Materials Properties Microstructure and Processing | 2025 | 10.1016-j.msea.2025.148310-2-a | Hardness and the tensile curves under the peak aging state of the CCA (a–c) and CCAS (d–f) alloys for process 1. (a) and (d) hardness; (b) and (e) engineering stress-strain; (c) and (f) true stress-strain. | 10.1016-j.msea.2025.148310-2-a_colorcut_cluster_7 | #e25059 | 475°C | Cu-Cr-Ag | wt.% | 97.7 | 0.3 | - | - | - | - | 2 | - | - | - | - | - | - | - | - | - | - | - | - | - | - | one-step aging | 950 | 4 | 900℃@80% | 950 | 2 | 50% | 475 | 0.0095 | - | - | - | - | - | - | - | 138.37 | hardness | HV | 0.9242858
10.1016/j.msea.2025.148310 | Effect of Si addition on the microstructure and mechanical properties of a Cu-Cr-Ag alloy with high strength and electrical conductivity | Shuang Zhou, Qian Lei, Jinyi Wang | Materials Science and Engineering A-Structural Materials Properties Microstructure and Processing | 2025 | 10.1016-j.msea.2025.148310-2-a | Hardness and the tensile curves under the peak aging state of the CCA (a–c) and CCAS (d–f) alloys for process 1. (a) and (d) hardness; (b) and (e) engineering stress-strain; (c) and (f) true stress-strain. | 10.1016-j.msea.2025.148310-2-a_colorcut_cluster_7 | #e25059 | 475°C | Cu-Cr-Ag | wt.% | 97.7 | 0.3 | - | - | - | - | 2 | - | - | - | - | - | - | - | - | - | - | - | - | - | - | one-step aging | 950 | 4 | 900℃@80% | 950 | 2 | 50% | 475 | 0.113833333 | - | - | - | - | - | - | - | 159.42 | hardness | HV | 0.9242858
10.1016/j.msea.2025.148310 | Effect of Si addition on the microstructure and mechanical properties of a Cu-Cr-Ag alloy with high strength and electrical conductivity | Shuang Zhou, Qian Lei, Jinyi Wang | Materials Science and Engineering A-Structural Materials Properties Microstructure and Processing | 2025 | 10.1016-j.msea.2025.148310-2-a | Hardness and the tensile curves under the peak aging state of the CCA (a–c) and CCAS (d–f) alloys for process 1. (a) and (d) hardness; (b) and (e) engineering stress-strain; (c) and (f) true stress-strain. | 10.1016-j.msea.2025.148310-2-a_colorcut_cluster_7 | #e25059 | 475°C | Cu-Cr-Ag | wt.% | 97.7 | 0.3 | - | - | - | - | 2 | - | - | - | - | - | - | - | - | - | - | - | - | - | - | one-step aging | 950 | 4 | 900℃@80% | 950 | 2 | 50% | 475 | 0.264333333 | - | - | - | - | - | - | - | 169.42 | hardness | HV | 0.9242858
10.1016/j.msea.2025.148310 | Effect of Si addition on the microstructure and mechanical properties of a Cu-Cr-Ag alloy with high strength and electrical conductivity | Shuang Zhou, Qian Lei, Jinyi Wang | Materials Science and Engineering A-Structural Materials Properties Microstructure and Processing | 2025 | 10.1016-j.msea.2025.148310-2-a | Hardness and the tensile curves under the peak aging state of the CCA (a–c) and CCAS (d–f) alloys for process 1. (a) and (d) hardness; (b) and (e) engineering stress-strain; (c) and (f) true stress-strain. | 10.1016-j.msea.2025.148310-2-a_colorcut_cluster_7 | #e25059 | 475°C | Cu-Cr-Ag | wt.% | 97.7 | 0.3 | - | - | - | - | 2 | - | - | - | - | - | - | - | - | - | - | - | - | - | - | one-step aging | 950 | 4 | 900℃@80% | 950 | 2 | 50% | 475 | 0.392833333 | - | - | - | - | - | - | - | 168.98 | hardness | HV | 0.9242858
10.1016/j.msea.2025.148310 | Effect of Si addition on the microstructure and mechanical properties of a Cu-Cr-Ag alloy with high strength and electrical conductivity | Shuang Zhou, Qian Lei, Jinyi Wang | Materials Science and Engineering A-Structural Materials Properties Microstructure and Processing | 2025 | 10.1016-j.msea.2025.148310-2-a | Hardness and the tensile curves under the peak aging state of the CCA (a–c) and CCAS (d–f) alloys for process 1. (a) and (d) hardness; (b) and (e) engineering stress-strain; (c) and (f) true stress-strain. | 10.1016-j.msea.2025.148310-2-a_colorcut_cluster_7 | #e25059 | 475°C | Cu-Cr-Ag | wt.% | 97.7 | 0.3 | - | - | - | - | 2 | - | - | - | - | - | - | - | - | - | - | - | - | - | - | one-step aging | 950 | 4 | 900℃@80% | 950 | 2 | 50% | 475 | 0.631 | - | - | - | - | - | - | - | 167.8 | hardness | HV | 0.9242858
10.1016/j.msea.2025.148310 | Effect of Si addition on the microstructure and mechanical properties of a Cu-Cr-Ag alloy with high strength and electrical conductivity | Shuang Zhou, Qian Lei, Jinyi Wang | Materials Science and Engineering A-Structural Materials Properties Microstructure and Processing | 2025 | 10.1016-j.msea.2025.148310-2-a | Hardness and the tensile curves under the peak aging state of the CCA (a–c) and CCAS (d–f) alloys for process 1. (a) and (d) hardness; (b) and (e) engineering stress-strain; (c) and (f) true stress-strain. | 10.1016-j.msea.2025.148310-2-a_colorcut_cluster_7 | #e25059 | 475°C | Cu-Cr-Ag | wt.% | 97.7 | 0.3 | - | - | - | - | 2 | - | - | - | - | - | - | - | - | - | - | - | - | - | - | one-step aging | 950 | 4 | 900℃@80% | 950 | 2 | 50% | 475 | 0.881 | - | - | - | - | - | - | - | 166.73 | hardness | HV | 0.9242858
10.1016/j.msea.2025.148310 | Effect of Si addition on the microstructure and mechanical properties of a Cu-Cr-Ag alloy with high strength and electrical conductivity | Shuang Zhou, Qian Lei, Jinyi Wang | Materials Science and Engineering A-Structural Materials Properties Microstructure and Processing | 2025 | 10.1016-j.msea.2025.148310-2-a | Hardness and the tensile curves under the peak aging state of the CCA (a–c) and CCAS (d–f) alloys for process 1. (a) and (d) hardness; (b) and (e) engineering stress-strain; (c) and (f) true stress-strain. | 10.1016-j.msea.2025.148310-2-a_colorcut_cluster_7 | #e25059 | 475°C | Cu-Cr-Ag | wt.% | 97.7 | 0.3 | - | - | - | - | 2 | - | - | - | - | - | - | - | - | - | - | - | - | - | - | one-step aging | 950 | 4 | 900℃@80% | 950 | 2 | 50% | 475 | 1.386833333 | - | - | - | - | - | - | - | 164.49 | hardness | HV | 0.9242858
10.1016/j.msea.2025.148310 | Effect of Si addition on the microstructure and mechanical properties of a Cu-Cr-Ag alloy with high strength and electrical conductivity | Shuang Zhou, Qian Lei, Jinyi Wang | Materials Science and Engineering A-Structural Materials Properties Microstructure and Processing | 2025 | 10.1016-j.msea.2025.148310-2-a | Hardness and the tensile curves under the peak aging state of the CCA (a–c) and CCAS (d–f) alloys for process 1. (a) and (d) hardness; (b) and (e) engineering stress-strain; (c) and (f) true stress-strain. | 10.1016-j.msea.2025.148310-2-a_colorcut_cluster_7 | #e25059 | 475°C | Cu-Cr-Ag | wt.% | 97.7 | 0.3 | - | - | - | - | 2 | - | - | - | - | - | - | - | - | - | - | - | - | - | - | one-step aging | 950 | 4 | 900℃@80% | 950 | 2 | 50% | 475 | 1.886833333 | - | - | - | - | - | - | - | 165.06 | hardness | HV | 0.9242858
10.1016/j.msea.2025.148310 | Effect of Si addition on the microstructure and mechanical properties of a Cu-Cr-Ag alloy with high strength and electrical conductivity | Shuang Zhou, Qian Lei, Jinyi Wang | Materials Science and Engineering A-Structural Materials Properties Microstructure and Processing | 2025 | 10.1016-j.msea.2025.148310-2-a | Hardness and the tensile curves under the peak aging state of the CCA (a–c) and CCAS (d–f) alloys for process 1. (a) and (d) hardness; (b) and (e) engineering stress-strain; (c) and (f) true stress-strain. | 10.1016-j.msea.2025.148310-2-a_colorcut_cluster_7 | #e25059 | 475°C | Cu-Cr-Ag | wt.% | 97.7 | 0.3 | - | - | - | - | 2 | - | - | - | - | - | - | - | - | - | - | - | - | - | - | one-step aging | 950 | 4 | 900℃@80% | 950 | 2 | 50% | 475 | 3.886833333 | - | - | - | - | - | - | - | 161.35 | hardness | HV | 0.9242858
10.1016/j.msea.2025.148310 | Effect of Si addition on the microstructure and mechanical properties of a Cu-Cr-Ag alloy with high strength and electrical conductivity | Shuang Zhou, Qian Lei, Jinyi Wang | Materials Science and Engineering A-Structural Materials Properties Microstructure and Processing | 2025 | 10.1016-j.msea.2025.148310-2-a | Hardness and the tensile curves under the peak aging state of the CCA (a–c) and CCAS (d–f) alloys for process 1. (a) and (d) hardness; (b) and (e) engineering stress-strain; (c) and (f) true stress-strain. | 10.1016-j.msea.2025.148310-2-a_colorcut_cluster_7 | #e25059 | 475°C | Cu-Cr-Ag | wt.% | 97.7 | 0.3 | - | - | - | - | 2 | - | - | - | - | - | - | - | - | - | - | - | - | - | - | one-step aging | 950 | 4 | 900℃@80% | 950 | 2 | 50% | 475 | 5.892833333 | - | - | - | - | - | - | - | 156.91 | hardness | HV | 0.9242858
10.1016/j.msea.2025.148310 | Effect of Si addition on the microstructure and mechanical properties of a Cu-Cr-Ag alloy with high strength and electrical conductivity | Shuang Zhou, Qian Lei, Jinyi Wang | Materials Science and Engineering A-Structural Materials Properties Microstructure and Processing | 2025 | 10.1016-j.msea.2025.148310-2-a | Hardness and the tensile curves under the peak aging state of the CCA (a–c) and CCAS (d–f) alloys for process 1. (a) and (d) hardness; (b) and (e) engineering stress-strain; (c) and (f) true stress-strain. | 10.1016-j.msea.2025.148310-2-a_colorcut_cluster_7 | #e25059 | 475°C | Cu-Cr-Ag | wt.% | 97.7 | 0.3 | - | - | - | - | 2 | - | - | - | - | - | - | - | - | - | - | - | - | - | - | one-step aging | 950 | 4 | 900℃@80% | 950 | 2 | 50% | 475 | 7.881 | - | - | - | - | - | - | - | 154.49 | hardness | HV | 0.9242858
10.1016/j.msea.2025.148310 | Effect of Si addition on the microstructure and mechanical properties of a Cu-Cr-Ag alloy with high strength and electrical conductivity | Shuang Zhou, Qian Lei, Jinyi Wang | Materials Science and Engineering A-Structural Materials Properties Microstructure and Processing | 2025 | 10.1016-j.msea.2025.148310-2-d | Hardness and the tensile curves under the peak aging state of the CCA (a–c) and CCAS (d–f) alloys for process 1. (a) and (d) hardness; (b) and (e) engineering stress-strain; (c) and (f) true stress-strain. | 10.1016-j.msea.2025.148310-2-d_colorcut_cluster_2 | #5a5c60 | -450°C | Cu-Cr-Ag | wt.% | 97.6 | 0.3 | - | - | - | - | 2 | - | - | - | - | - | - | - | - | 0.1 | - | - | - | - | - | one-step aging | 950 | 4 | 900℃@80% | 950 | 2 | 50% | 450 | 0.002333333 | - | - | - | - | - | - | - | 140.36 | hardness | HV | 0.9242858
10.1016/j.msea.2025.148310 | Effect of Si addition on the microstructure and mechanical properties of a Cu-Cr-Ag alloy with high strength and electrical conductivity | Shuang Zhou, Qian Lei, Jinyi Wang | Materials Science and Engineering A-Structural Materials Properties Microstructure and Processing | 2025 | 10.1016-j.msea.2025.148310-2-d | Hardness and the tensile curves under the peak aging state of the CCA (a–c) and CCAS (d–f) alloys for process 1. (a) and (d) hardness; (b) and (e) engineering stress-strain; (c) and (f) true stress-strain. | 10.1016-j.msea.2025.148310-2-d_colorcut_cluster_2 | #5a5c60 | -450°C | Cu-Cr-Ag | wt.% | 97.6 | 0.3 | - | - | - | - | 2 | - | - | - | - | - | - | - | - | 0.1 | - | - | - | - | - | one-step aging | 950 | 4 | 900℃@80% | 950 | 2 | 50% | 450 | 0.0735 | - | - | - | - | - | - | - | 149.88 | hardness | HV | 0.9242858
10.1016/j.msea.2025.148310 | Effect of Si addition on the microstructure and mechanical properties of a Cu-Cr-Ag alloy with high strength and electrical conductivity | Shuang Zhou, Qian Lei, Jinyi Wang | Materials Science and Engineering A-Structural Materials Properties Microstructure and Processing | 2025 | 10.1016-j.msea.2025.148310-2-d | Hardness and the tensile curves under the peak aging state of the CCA (a–c) and CCAS (d–f) alloys for process 1. (a) and (d) hardness; (b) and (e) engineering stress-strain; (c) and (f) true stress-strain. | 10.1016-j.msea.2025.148310-2-d_colorcut_cluster_2 | #5a5c60 | -450°C | Cu-Cr-Ag | wt.% | 97.6 | 0.3 | - | - | - | - | 2 | - | - | - | - | - | - | - | - | 0.1 | - | - | - | - | - | one-step aging | 950 | 4 | 900℃@80% | 950 | 2 | 50% | 450 | 0.244333333 | - | - | - | - | - | - | - | 151.52 | hardness | HV | 0.9242858
10.1016/j.msea.2025.148310 | Effect of Si addition on the microstructure and mechanical properties of a Cu-Cr-Ag alloy with high strength and electrical conductivity | Shuang Zhou, Qian Lei, Jinyi Wang | Materials Science and Engineering A-Structural Materials Properties Microstructure and Processing | 2025 | 10.1016-j.msea.2025.148310-2-d | Hardness and the tensile curves under the peak aging state of the CCA (a–c) and CCAS (d–f) alloys for process 1. (a) and (d) hardness; (b) and (e) engineering stress-strain; (c) and (f) true stress-strain. | 10.1016-j.msea.2025.148310-2-d_colorcut_cluster_2 | #5a5c60 | -450°C | Cu-Cr-Ag | wt.% | 97.6 | 0.3 | - | - | - | - | 2 | - | - | - | - | - | - | - | - | 0.1 | - | - | - | - | - | one-step aging | 950 | 4 | 900℃@80% | 950 | 2 | 50% | 450 | 0.335666667 | - | - | - | - | - | - | - | 156.67 | hardness | HV | 0.9242858
10.1016/j.msea.2025.148310 | Effect of Si addition on the microstructure and mechanical properties of a Cu-Cr-Ag alloy with high strength and electrical conductivity | Shuang Zhou, Qian Lei, Jinyi Wang | Materials Science and Engineering A-Structural Materials Properties Microstructure and Processing | 2025 | 10.1016-j.msea.2025.148310-2-d | Hardness and the tensile curves under the peak aging state of the CCA (a–c) and CCAS (d–f) alloys for process 1. (a) and (d) hardness; (b) and (e) engineering stress-strain; (c) and (f) true stress-strain. | 10.1016-j.msea.2025.148310-2-d_colorcut_cluster_2 | #5a5c60 | -450°C | Cu-Cr-Ag | wt.% | 97.6 | 0.3 | - | - | - | - | 2 | - | - | - | - | - | - | - | - | 0.1 | - | - | - | - | - | one-step aging | 950 | 4 | 900℃@80% | 950 | 2 | 50% | 450 | 0.719333333 | - | - | - | - | - | - | - | 159.85 | hardness | HV | 0.9242858
10.1016/j.msea.2025.148310 | Effect of Si addition on the microstructure and mechanical properties of a Cu-Cr-Ag alloy with high strength and electrical conductivity | Shuang Zhou, Qian Lei, Jinyi Wang | Materials Science and Engineering A-Structural Materials Properties Microstructure and Processing | 2025 | 10.1016-j.msea.2025.148310-2-d | Hardness and the tensile curves under the peak aging state of the CCA (a–c) and CCAS (d–f) alloys for process 1. (a) and (d) hardness; (b) and (e) engineering stress-strain; (c) and (f) true stress-strain. | 10.1016-j.msea.2025.148310-2-d_colorcut_cluster_2 | #5a5c60 | -450°C | Cu-Cr-Ag | wt.% | 97.6 | 0.3 | - | - | - | - | 2 | - | - | - | - | - | - | - | - | 0.1 | - | - | - | - | - | one-step aging | 950 | 4 | 900℃@80% | 950 | 2 | 50% | 450 | 0.851333333 | - | - | - | - | - | - | - | 162.97 | hardness | HV | 0.9242858
10.1016/j.msea.2025.148310 | Effect of Si addition on the microstructure and mechanical properties of a Cu-Cr-Ag alloy with high strength and electrical conductivity | Shuang Zhou, Qian Lei, Jinyi Wang | Materials Science and Engineering A-Structural Materials Properties Microstructure and Processing | 2025 | 10.1016-j.msea.2025.148310-2-d | Hardness and the tensile curves under the peak aging state of the CCA (a–c) and CCAS (d–f) alloys for process 1. (a) and (d) hardness; (b) and (e) engineering stress-strain; (c) and (f) true stress-strain. | 10.1016-j.msea.2025.148310-2-d_colorcut_cluster_2 | #5a5c60 | -450°C | Cu-Cr-Ag | wt.% | 97.6 | 0.3 | - | - | - | - | 2 | - | - | - | - | - | - | - | - | 0.1 | - | - | - | - | - | one-step aging | 950 | 4 | 900℃@80% | 950 | 2 | 50% | 450 | 1.354833333 | - | - | - | - | - | - | - | 164.78 | hardness | HV | 0.9242858
10.1016/j.msea.2025.148310 | Effect of Si addition on the microstructure and mechanical properties of a Cu-Cr-Ag alloy with high strength and electrical conductivity | Shuang Zhou, Qian Lei, Jinyi Wang | Materials Science and Engineering A-Structural Materials Properties Microstructure and Processing | 2025 | 10.1016-j.msea.2025.148310-2-d | Hardness and the tensile curves under the peak aging state of the CCA (a–c) and CCAS (d–f) alloys for process 1. (a) and (d) hardness; (b) and (e) engineering stress-strain; (c) and (f) true stress-strain. | 10.1016-j.msea.2025.148310-2-d_colorcut_cluster_2 | #5a5c60 | -450°C | Cu-Cr-Ag | wt.% | 97.6 | 0.3 | - | - | - | - | 2 | - | - | - | - | - | - | - | - | 0.1 | - | - | - | - | - | one-step aging | 950 | 4 | 900℃@80% | 950 | 2 | 50% | 450 | 1.979833333 | - | - | - | - | - | - | - | 157.32 | hardness | HV | 0.9242858
10.1016/j.msea.2025.148310 | Effect of Si addition on the microstructure and mechanical properties of a Cu-Cr-Ag alloy with high strength and electrical conductivity | Shuang Zhou, Qian Lei, Jinyi Wang | Materials Science and Engineering A-Structural Materials Properties Microstructure and Processing | 2025 | 10.1016-j.msea.2025.148310-2-d | Hardness and the tensile curves under the peak aging state of the CCA (a–c) and CCAS (d–f) alloys for process 1. (a) and (d) hardness; (b) and (e) engineering stress-strain; (c) and (f) true stress-strain. | 10.1016-j.msea.2025.148310-2-d_colorcut_cluster_2 | #5a5c60 | -450°C | Cu-Cr-Ag | wt.% | 97.6 | 0.3 | - | - | - | - | 2 | - | - | - | - | - | - | - | - | 0.1 | - | - | - | - | - | one-step aging | 950 | 4 | 900℃@80% | 950 | 2 | 50% | 450 | 3.923666667 | - | - | - | - | - | - | - | 162.38 | hardness | HV | 0.9242858
10.1016/j.msea.2025.148310 | Effect of Si addition on the microstructure and mechanical properties of a Cu-Cr-Ag alloy with high strength and electrical conductivity | Shuang Zhou, Qian Lei, Jinyi Wang | Materials Science and Engineering A-Structural Materials Properties Microstructure and Processing | 2025 | 10.1016-j.msea.2025.148310-2-d | Hardness and the tensile curves under the peak aging state of the CCA (a–c) and CCAS (d–f) alloys for process 1. (a) and (d) hardness; (b) and (e) engineering stress-strain; (c) and (f) true stress-strain. | 10.1016-j.msea.2025.148310-2-d_colorcut_cluster_2 | #5a5c60 | -450°C | Cu-Cr-Ag | wt.% | 97.6 | 0.3 | - | - | - | - | 2 | - | - | - | - | - | - | - | - | 0.1 | - | - | - | - | - | one-step aging | 950 | 4 | 900℃@80% | 950 | 2 | 50% | 450 | 5.887333333 | - | - | - | - | - | - | - | 160.22 | hardness | HV | 0.9242858
10.1016/j.msea.2025.148310 | Effect of Si addition on the microstructure and mechanical properties of a Cu-Cr-Ag alloy with high strength and electrical conductivity | Shuang Zhou, Qian Lei, Jinyi Wang | Materials Science and Engineering A-Structural Materials Properties Microstructure and Processing | 2025 | 10.1016-j.msea.2025.148310-2-d | Hardness and the tensile curves under the peak aging state of the CCA (a–c) and CCAS (d–f) alloys for process 1. (a) and (d) hardness; (b) and (e) engineering stress-strain; (c) and (f) true stress-strain. | 10.1016-j.msea.2025.148310-2-d_colorcut_cluster_2 | #5a5c60 | -450°C | Cu-Cr-Ag | wt.% | 97.6 | 0.3 | - | - | - | - | 2 | - | - | - | - | - | - | - | - | 0.1 | - | - | - | - | - | one-step aging | 950 | 4 | 900℃@80% | 950 | 2 | 50% | 450 | 7.999 | - | - | - | - | - | - | - | 154.05 | hardness | HV | 0.9242858
10.1016/j.msea.2025.148310 | Effect of Si addition on the microstructure and mechanical properties of a Cu-Cr-Ag alloy with high strength and electrical conductivity | Shuang Zhou, Qian Lei, Jinyi Wang | Materials Science and Engineering A-Structural Materials Properties Microstructure and Processing | 2025 | 10.1016-j.msea.2025.148310-2-d | Hardness and the tensile curves under the peak aging state of the CCA (a–c) and CCAS (d–f) alloys for process 1. (a) and (d) hardness; (b) and (e) engineering stress-strain; (c) and (f) true stress-strain. | 10.1016-j.msea.2025.148310-2-d_colorcut_cluster_4 | #3e73c3 | -500°C | Cu-Cr-Ag | wt.% | 97.6 | 0.3 | - | - | - | - | 2 | - | - | - | - | - | - | - | - | 0.1 | - | - | - | - | - | one-step aging | 950 | 4 | 900℃@80% | 950 | 2 | 50% | 500 | 0.002333333 | - | - | - | - | - | - | - | 139.46 | hardness | HV | 0.9242858
10.1016/j.msea.2025.148310 | Effect of Si addition on the microstructure and mechanical properties of a Cu-Cr-Ag alloy with high strength and electrical conductivity | Shuang Zhou, Qian Lei, Jinyi Wang | Materials Science and Engineering A-Structural Materials Properties Microstructure and Processing | 2025 | 10.1016-j.msea.2025.148310-2-d | Hardness and the tensile curves under the peak aging state of the CCA (a–c) and CCAS (d–f) alloys for process 1. (a) and (d) hardness; (b) and (e) engineering stress-strain; (c) and (f) true stress-strain. | 10.1016-j.msea.2025.148310-2-d_colorcut_cluster_4 | #3e73c3 | -500°C | Cu-Cr-Ag | wt.% | 97.6 | 0.3 | - | - | - | - | 2 | - | - | - | - | - | - | - | - | 0.1 | - | - | - | - | - | one-step aging | 950 | 4 | 900℃@80% | 950 | 2 | 50% | 500 | 0.0735 | - | - | - | - | - | - | - | 164.32 | hardness | HV | 0.9242858
10.1016/j.msea.2025.148310 | Effect of Si addition on the microstructure and mechanical properties of a Cu-Cr-Ag alloy with high strength and electrical conductivity | Shuang Zhou, Qian Lei, Jinyi Wang | Materials Science and Engineering A-Structural Materials Properties Microstructure and Processing | 2025 | 10.1016-j.msea.2025.148310-2-d | Hardness and the tensile curves under the peak aging state of the CCA (a–c) and CCAS (d–f) alloys for process 1. (a) and (d) hardness; (b) and (e) engineering stress-strain; (c) and (f) true stress-strain. | 10.1016-j.msea.2025.148310-2-d_colorcut_cluster_4 | #3e73c3 | -500°C | Cu-Cr-Ag | wt.% | 97.6 | 0.3 | - | - | - | - | 2 | - | - | - | - | - | - | - | - | 0.1 | - | - | - | - | - | one-step aging | 950 | 4 | 900℃@80% | 950 | 2 | 50% | 500 | 0.240666667 | - | - | - | - | - | - | - | 166.25 | hardness | HV | 0.9242858
10.1016/j.msea.2025.148310 | Effect of Si addition on the microstructure and mechanical properties of a Cu-Cr-Ag alloy with high strength and electrical conductivity | Shuang Zhou, Qian Lei, Jinyi Wang | Materials Science and Engineering A-Structural Materials Properties Microstructure and Processing | 2025 | 10.1016-j.msea.2025.148310-2-d | Hardness and the tensile curves under the peak aging state of the CCA (a–c) and CCAS (d–f) alloys for process 1. (a) and (d) hardness; (b) and (e) engineering stress-strain; (c) and (f) true stress-strain. | 10.1016-j.msea.2025.148310-2-d_colorcut_cluster_4 | #3e73c3 | -500°C | Cu-Cr-Ag | wt.% | 97.6 | 0.3 | - | - | - | - | 2 | - | - | - | - | - | - | - | - | 0.1 | - | - | - | - | - | one-step aging | 950 | 4 | 900℃@80% | 950 | 2 | 50% | 500 | 0.503666667 | - | - | - | - | - | - | - | 163.49 | hardness | HV | 0.9242858
10.1016/j.msea.2025.148310 | Effect of Si addition on the microstructure and mechanical properties of a Cu-Cr-Ag alloy with high strength and electrical conductivity | Shuang Zhou, Qian Lei, Jinyi Wang | Materials Science and Engineering A-Structural Materials Properties Microstructure and Processing | 2025 | 10.1016-j.msea.2025.148310-2-d | Hardness and the tensile curves under the peak aging state of the CCA (a–c) and CCAS (d–f) alloys for process 1. (a) and (d) hardness; (b) and (e) engineering stress-strain; (c) and (f) true stress-strain. | 10.1016-j.msea.2025.148310-2-d_colorcut_cluster_4 | #3e73c3 | -500°C | Cu-Cr-Ag | wt.% | 97.6 | 0.3 | - | - | - | - | 2 | - | - | - | - | - | - | - | - | 0.1 | - | - | - | - | - | one-step aging | 950 | 4 | 900℃@80% | 950 | 2 | 50% | 500 | 0.749333333 | - | - | - | - | - | - | - | 159.84 | hardness | HV | 0.9242858
10.1016/j.msea.2025.148310 | Effect of Si addition on the microstructure and mechanical properties of a Cu-Cr-Ag alloy with high strength and electrical conductivity | Shuang Zhou, Qian Lei, Jinyi Wang | Materials Science and Engineering A-Structural Materials Properties Microstructure and Processing | 2025 | 10.1016-j.msea.2025.148310-2-d | Hardness and the tensile curves under the peak aging state of the CCA (a–c) and CCAS (d–f) alloys for process 1. (a) and (d) hardness; (b) and (e) engineering stress-strain; (c) and (f) true stress-strain. | 10.1016-j.msea.2025.148310-2-d_colorcut_cluster_4 | #3e73c3 | -500°C | Cu-Cr-Ag | wt.% | 97.6 | 0.3 | - | - | - | - | 2 | - | - | - | - | - | - | - | - | 0.1 | - | - | - | - | - | one-step aging | 950 | 4 | 900℃@80% | 950 | 2 | 50% | 500 | 1.024833333 | - | - | - | - | - | - | - | 156.46 | hardness | HV | 0.9242858
10.1016/j.msea.2025.148310 | Effect of Si addition on the microstructure and mechanical properties of a Cu-Cr-Ag alloy with high strength and electrical conductivity | Shuang Zhou, Qian Lei, Jinyi Wang | Materials Science and Engineering A-Structural Materials Properties Microstructure and Processing | 2025 | 10.1016-j.msea.2025.148310-2-d | Hardness and the tensile curves under the peak aging state of the CCA (a–c) and CCAS (d–f) alloys for process 1. (a) and (d) hardness; (b) and (e) engineering stress-strain; (c) and (f) true stress-strain. | 10.1016-j.msea.2025.148310-2-d_colorcut_cluster_4 | #3e73c3 | -500°C | Cu-Cr-Ag | wt.% | 97.6 | 0.3 | - | - | - | - | 2 | - | - | - | - | - | - | - | - | 0.1 | - | - | - | - | - | one-step aging | 950 | 4 | 900℃@80% | 950 | 2 | 50% | 500 | 1.558833333 | - | - | - | - | - | - | - | 149.78 | hardness | HV | 0.9242858
10.1016/j.msea.2025.148310 | Effect of Si addition on the microstructure and mechanical properties of a Cu-Cr-Ag alloy with high strength and electrical conductivity | Shuang Zhou, Qian Lei, Jinyi Wang | Materials Science and Engineering A-Structural Materials Properties Microstructure and Processing | 2025 | 10.1016-j.msea.2025.148310-2-d | Hardness and the tensile curves under the peak aging state of the CCA (a–c) and CCAS (d–f) alloys for process 1. (a) and (d) hardness; (b) and (e) engineering stress-strain; (c) and (f) true stress-strain. | 10.1016-j.msea.2025.148310-2-d_colorcut_cluster_4 | #3e73c3 | -500°C | Cu-Cr-Ag | wt.% | 97.6 | 0.3 | - | - | - | - | 2 | - | - | - | - | - | - | - | - | 0.1 | - | - | - | - | - | one-step aging | 950 | 4 | 900℃@80% | 950 | 2 | 50% | 500 | 1.995833333 | - | - | - | - | - | - | - | 142.44 | hardness | HV | 0.9242858
10.1016/j.msea.2025.148310 | Effect of Si addition on the microstructure and mechanical properties of a Cu-Cr-Ag alloy with high strength and electrical conductivity | Shuang Zhou, Qian Lei, Jinyi Wang | Materials Science and Engineering A-Structural Materials Properties Microstructure and Processing | 2025 | 10.1016-j.msea.2025.148310-2-d | Hardness and the tensile curves under the peak aging state of the CCA (a–c) and CCAS (d–f) alloys for process 1. (a) and (d) hardness; (b) and (e) engineering stress-strain; (c) and (f) true stress-strain. | 10.1016-j.msea.2025.148310-2-d_colorcut_cluster_4 | #3e73c3 | -500°C | Cu-Cr-Ag | wt.% | 97.6 | 0.3 | - | - | - | - | 2 | - | - | - | - | - | - | - | - | 0.1 | - | - | - | - | - | one-step aging | 950 | 4 | 900℃@80% | 950 | 2 | 50% | 500 | 4.016833333 | - | - | - | - | - | - | - | 134.86 | hardness | HV | 0.9242858
10.1016/j.msea.2025.148310 | Effect of Si addition on the microstructure and mechanical properties of a Cu-Cr-Ag alloy with high strength and electrical conductivity | Shuang Zhou, Qian Lei, Jinyi Wang | Materials Science and Engineering A-Structural Materials Properties Microstructure and Processing | 2025 | 10.1016-j.msea.2025.148310-2-d | Hardness and the tensile curves under the peak aging state of the CCA (a–c) and CCAS (d–f) alloys for process 1. (a) and (d) hardness; (b) and (e) engineering stress-strain; (c) and (f) true stress-strain. | 10.1016-j.msea.2025.148310-2-d_colorcut_cluster_4 | #3e73c3 | -500°C | Cu-Cr-Ag | wt.% | 97.6 | 0.3 | - | - | - | - | 2 | - | - | - | - | - | - | - | - | 0.1 | - | - | - | - | - | one-step aging | 950 | 4 | 900℃@80% | 950 | 2 | 50% | 500 | 6.037166667 | - | - | - | - | - | - | - | 119.35 | hardness | HV | 0.9242858
10.1016/j.msea.2025.148310 | Effect of Si addition on the microstructure and mechanical properties of a Cu-Cr-Ag alloy with high strength and electrical conductivity | Shuang Zhou, Qian Lei, Jinyi Wang | Materials Science and Engineering A-Structural Materials Properties Microstructure and Processing | 2025 | 10.1016-j.msea.2025.148310-2-d | Hardness and the tensile curves under the peak aging state of the CCA (a–c) and CCAS (d–f) alloys for process 1. (a) and (d) hardness; (b) and (e) engineering stress-strain; (c) and (f) true stress-strain. | 10.1016-j.msea.2025.148310-2-d_colorcut_cluster_4 | #3e73c3 | -500°C | Cu-Cr-Ag | wt.% | 97.6 | 0.3 | - | - | - | - | 2 | - | - | - | - | - | - | - | - | 0.1 | - | - | - | - | - | one-step aging | 950 | 4 | 900℃@80% | 950 | 2 | 50% | 500 | 8.0395 | - | - | - | - | - | - | - | 110.72 | hardness | HV | 0.9242858
10.1016/j.msea.2025.148310 | Effect of Si addition on the microstructure and mechanical properties of a Cu-Cr-Ag alloy with high strength and electrical conductivity | Shuang Zhou, Qian Lei, Jinyi Wang | Materials Science and Engineering A-Structural Materials Properties Microstructure and Processing | 2025 | 10.1016-j.msea.2025.148310-2-d | Hardness and the tensile curves under the peak aging state of the CCA (a–c) and CCAS (d–f) alloys for process 1. (a) and (d) hardness; (b) and (e) engineering stress-strain; (c) and (f) true stress-strain. | 10.1016-j.msea.2025.148310-2-d_colorcut_cluster_7 | #de4d57 | -475°C | Cu-Cr-Ag | wt.% | 97.6 | 0.3 | - | - | - | - | 2 | - | - | - | - | - | - | - | - | 0.1 | - | - | - | - | - | one-step aging | 950 | 4 | 900℃@80% | 950 | 2 | 50% | 475 | 0.002333333 | - | - | - | - | - | - | - | 137.98 | hardness | HV | 0.9242858
10.1016/j.msea.2025.148310 | Effect of Si addition on the microstructure and mechanical properties of a Cu-Cr-Ag alloy with high strength and electrical conductivity | Shuang Zhou, Qian Lei, Jinyi Wang | Materials Science and Engineering A-Structural Materials Properties Microstructure and Processing | 2025 | 10.1016-j.msea.2025.148310-2-d | Hardness and the tensile curves under the peak aging state of the CCA (a–c) and CCAS (d–f) alloys for process 1. (a) and (d) hardness; (b) and (e) engineering stress-strain; (c) and (f) true stress-strain. | 10.1016-j.msea.2025.148310-2-d_colorcut_cluster_7 | #de4d57 | -475°C | Cu-Cr-Ag | wt.% | 97.6 | 0.3 | - | - | - | - | 2 | - | - | - | - | - | - | - | - | 0.1 | - | - | - | - | - | one-step aging | 950 | 4 | 900℃@80% | 950 | 2 | 50% | 475 | 0.0735 | - | - | - | - | - | - | - | 154.05 | hardness | HV | 0.9242858
10.1016/j.msea.2025.148310 | Effect of Si addition on the microstructure and mechanical properties of a Cu-Cr-Ag alloy with high strength and electrical conductivity | Shuang Zhou, Qian Lei, Jinyi Wang | Materials Science and Engineering A-Structural Materials Properties Microstructure and Processing | 2025 | 10.1016-j.msea.2025.148310-2-d | Hardness and the tensile curves under the peak aging state of the CCA (a–c) and CCAS (d–f) alloys for process 1. (a) and (d) hardness; (b) and (e) engineering stress-strain; (c) and (f) true stress-strain. | 10.1016-j.msea.2025.148310-2-d_colorcut_cluster_7 | #de4d57 | -475°C | Cu-Cr-Ag | wt.% | 97.6 | 0.3 | - | - | - | - | 2 | - | - | - | - | - | - | - | - | 0.1 | - | - | - | - | - | one-step aging | 950 | 4 | 900℃@80% | 950 | 2 | 50% | 475 | 0.240666667 | - | - | - | - | - | - | - | 156.28 | hardness | HV | 0.9242858
10.1016/j.msea.2025.148310 | Effect of Si addition on the microstructure and mechanical properties of a Cu-Cr-Ag alloy with high strength and electrical conductivity | Shuang Zhou, Qian Lei, Jinyi Wang | Materials Science and Engineering A-Structural Materials Properties Microstructure and Processing | 2025 | 10.1016-j.msea.2025.148310-2-d | Hardness and the tensile curves under the peak aging state of the CCA (a–c) and CCAS (d–f) alloys for process 1. (a) and (d) hardness; (b) and (e) engineering stress-strain; (c) and (f) true stress-strain. | 10.1016-j.msea.2025.148310-2-d_colorcut_cluster_7 | #de4d57 | -475°C | Cu-Cr-Ag | wt.% | 97.6 | 0.3 | - | - | - | - | 2 | - | - | - | - | - | - | - | - | 0.1 | - | - | - | - | - | one-step aging | 950 | 4 | 900℃@80% | 950 | 2 | 50% | 475 | 0.359666667 | - | - | - | - | - | - | - | 161.28 | hardness | HV | 0.9242858
10.1016/j.msea.2025.148310 | Effect of Si addition on the microstructure and mechanical properties of a Cu-Cr-Ag alloy with high strength and electrical conductivity | Shuang Zhou, Qian Lei, Jinyi Wang | Materials Science and Engineering A-Structural Materials Properties Microstructure and Processing | 2025 | 10.1016-j.msea.2025.148310-2-d | Hardness and the tensile curves under the peak aging state of the CCA (a–c) and CCAS (d–f) alloys for process 1. (a) and (d) hardness; (b) and (e) engineering stress-strain; (c) and (f) true stress-strain. | 10.1016-j.msea.2025.148310-2-d_colorcut_cluster_7 | #de4d57 | -475°C | Cu-Cr-Ag | wt.% | 97.6 | 0.3 | - | - | - | - | 2 | - | - | - | - | - | - | - | - | 0.1 | - | - | - | - | - | one-step aging | 950 | 4 | 900℃@80% | 950 | 2 | 50% | 475 | 0.6415 | - | - | - | - | - | - | - | 161.96 | hardness | HV | 0.9242858
10.1016/j.msea.2025.148310 | Effect of Si addition on the microstructure and mechanical properties of a Cu-Cr-Ag alloy with high strength and electrical conductivity | Shuang Zhou, Qian Lei, Jinyi Wang | Materials Science and Engineering A-Structural Materials Properties Microstructure and Processing | 2025 | 10.1016-j.msea.2025.148310-2-d | Hardness and the tensile curves under the peak aging state of the CCA (a–c) and CCAS (d–f) alloys for process 1. (a) and (d) hardness; (b) and (e) engineering stress-strain; (c) and (f) true stress-strain. | 10.1016-j.msea.2025.148310-2-d_colorcut_cluster_7 | #de4d57 | -475°C | Cu-Cr-Ag | wt.% | 97.6 | 0.3 | - | - | - | - | 2 | - | - | - | - | - | - | - | - | 0.1 | - | - | - | - | - | one-step aging | 950 | 4 | 900℃@80% | 950 | 2 | 50% | 475 | 0.857333333 | - | - | - | - | - | - | - | 161.05 | hardness | HV | 0.9242858
10.1016/j.msea.2025.148310 | Effect of Si addition on the microstructure and mechanical properties of a Cu-Cr-Ag alloy with high strength and electrical conductivity | Shuang Zhou, Qian Lei, Jinyi Wang | Materials Science and Engineering A-Structural Materials Properties Microstructure and Processing | 2025 | 10.1016-j.msea.2025.148310-2-d | Hardness and the tensile curves under the peak aging state of the CCA (a–c) and CCAS (d–f) alloys for process 1. (a) and (d) hardness; (b) and (e) engineering stress-strain; (c) and (f) true stress-strain. | 10.1016-j.msea.2025.148310-2-d_colorcut_cluster_7 | #de4d57 | -475°C | Cu-Cr-Ag | wt.% | 97.6 | 0.3 | - | - | - | - | 2 | - | - | - | - | - | - | - | - | 0.1 | - | - | - | - | - | one-step aging | 950 | 4 | 900℃@80% | 950 | 2 | 50% | 475 | 1.360833333 | - | - | - | - | - | - | - | 160.07 | hardness | HV | 0.9242858
10.1016/j.msea.2025.148310 | Effect of Si addition on the microstructure and mechanical properties of a Cu-Cr-Ag alloy with high strength and electrical conductivity | Shuang Zhou, Qian Lei, Jinyi Wang | Materials Science and Engineering A-Structural Materials Properties Microstructure and Processing | 2025 | 10.1016-j.msea.2025.148310-2-d | Hardness and the tensile curves under the peak aging state of the CCA (a–c) and CCAS (d–f) alloys for process 1. (a) and (d) hardness; (b) and (e) engineering stress-strain; (c) and (f) true stress-strain. | 10.1016-j.msea.2025.148310-2-d_colorcut_cluster_7 | #de4d57 | -475°C | Cu-Cr-Ag | wt.% | 97.6 | 0.3 | - | - | - | - | 2 | - | - | - | - | - | - | - | - | 0.1 | - | - | - | - | - | one-step aging | 950 | 4 | 900℃@80% | 950 | 2 | 50% | 475 | 1.8645 | - | - | - | - | - | - | - | 159.42 | hardness | HV | 0.9242858
10.1016/j.msea.2025.148310 | Effect of Si addition on the microstructure and mechanical properties of a Cu-Cr-Ag alloy with high strength and electrical conductivity | Shuang Zhou, Qian Lei, Jinyi Wang | Materials Science and Engineering A-Structural Materials Properties Microstructure and Processing | 2025 | 10.1016-j.msea.2025.148310-2-d | Hardness and the tensile curves under the peak aging state of the CCA (a–c) and CCAS (d–f) alloys for process 1. (a) and (d) hardness; (b) and (e) engineering stress-strain; (c) and (f) true stress-strain. | 10.1016-j.msea.2025.148310-2-d_colorcut_cluster_7 | #de4d57 | -475°C | Cu-Cr-Ag | wt.% | 97.6 | 0.3 | - | - | - | - | 2 | - | - | - | - | - | - | - | - | 0.1 | - | - | - | - | - | one-step aging | 950 | 4 | 900℃@80% | 950 | 2 | 50% | 475 | 3.878833333 | - | - | - | - | - | - | - | 155.94 | hardness | HV | 0.9242858
10.1016/j.msea.2025.148310 | Effect of Si addition on the microstructure and mechanical properties of a Cu-Cr-Ag alloy with high strength and electrical conductivity | Shuang Zhou, Qian Lei, Jinyi Wang | Materials Science and Engineering A-Structural Materials Properties Microstructure and Processing | 2025 | 10.1016-j.msea.2025.148310-2-d | Hardness and the tensile curves under the peak aging state of the CCA (a–c) and CCAS (d–f) alloys for process 1. (a) and (d) hardness; (b) and (e) engineering stress-strain; (c) and (f) true stress-strain. | 10.1016-j.msea.2025.148310-2-d_colorcut_cluster_7 | #de4d57 | -475°C | Cu-Cr-Ag | wt.% | 97.6 | 0.3 | - | - | - | - | 2 | - | - | - | - | - | - | - | - | 0.1 | - | - | - | - | - | one-step aging | 950 | 4 | 900℃@80% | 950 | 2 | 50% | 475 | 5.893333333 | - | - | - | - | - | - | - | 151.16 | hardness | HV | 0.9242858
10.1016/j.msea.2025.148310 | Effect of Si addition on the microstructure and mechanical properties of a Cu-Cr-Ag alloy with high strength and electrical conductivity | Shuang Zhou, Qian Lei, Jinyi Wang | Materials Science and Engineering A-Structural Materials Properties Microstructure and Processing | 2025 | 10.1016-j.msea.2025.148310-2-d | Hardness and the tensile curves under the peak aging state of the CCA (a–c) and CCAS (d–f) alloys for process 1. (a) and (d) hardness; (b) and (e) engineering stress-strain; (c) and (f) true stress-strain. | 10.1016-j.msea.2025.148310-2-d_colorcut_cluster_7 | #de4d57 | -475°C | Cu-Cr-Ag | wt.% | 97.6 | 0.3 | - | - | - | - | 2 | - | - | - | - | - | - | - | - | 0.1 | - | - | - | - | - | one-step aging | 950 | 4 | 900℃@80% | 950 | 2 | 50% | 475 | 7.901666667 | - | - | - | - | - | - | - | 147.32 | hardness | HV | 0.9242858
10.1016/j.msea.2025.148310 | Effect of Si addition on the microstructure and mechanical properties of a Cu-Cr-Ag alloy with high strength and electrical conductivity | Shuang Zhou, Qian Lei, Jinyi Wang | Materials Science and Engineering A-Structural Materials Properties Microstructure and Processing | 2025 | 10.1016-j.msea.2025.148310-3-a | Hardness and the tensile curves under the peak aging state of the CCA (a–c) and CCAS (d–f) alloys for process 1. (a) and (d) hardness; (b) and (e) engineering stress-strain; (c) and (f) true stress-strain. | 10.1016-j.msea.2025.148310-3-a_colorcut_cluster_3 | #5e5a5e | 400°C | Cu-Cr-Ag | wt.% | 97.7 | 0.3 | - | - | - | - | 2 | - | - | - | - | - | - | - | - | - | - | - | - | - | - | two-step aging | 950 | 4 | 900℃@80% | 950 | 2 | 50% | 500 | 0.08 | 50% | 400 | 0 | - | - | - | - | 168.52 | hardness | HV | 0.9242858
10.1016/j.msea.2025.148310 | Effect of Si addition on the microstructure and mechanical properties of a Cu-Cr-Ag alloy with high strength and electrical conductivity | Shuang Zhou, Qian Lei, Jinyi Wang | Materials Science and Engineering A-Structural Materials Properties Microstructure and Processing | 2025 | 10.1016-j.msea.2025.148310-3-a | Hardness and the tensile curves under the peak aging state of the CCA (a–c) and CCAS (d–f) alloys for process 1. (a) and (d) hardness; (b) and (e) engineering stress-strain; (c) and (f) true stress-strain. | 10.1016-j.msea.2025.148310-3-a_colorcut_cluster_3 | #5e5a5e | 400°C | Cu-Cr-Ag | wt.% | 97.7 | 0.3 | - | - | - | - | 2 | - | - | - | - | - | - | - | - | - | - | - | - | - | - | two-step aging | 950 | 4 | 900℃@80% | 950 | 2 | 50% | 500 | 0.08 | 50% | 400 | 0.106666667 | - | - | - | - | 170.91 | hardness | HV | 0.9242858
10.1016/j.msea.2025.148310 | Effect of Si addition on the microstructure and mechanical properties of a Cu-Cr-Ag alloy with high strength and electrical conductivity | Shuang Zhou, Qian Lei, Jinyi Wang | Materials Science and Engineering A-Structural Materials Properties Microstructure and Processing | 2025 | 10.1016-j.msea.2025.148310-3-a | Hardness and the tensile curves under the peak aging state of the CCA (a–c) and CCAS (d–f) alloys for process 1. (a) and (d) hardness; (b) and (e) engineering stress-strain; (c) and (f) true stress-strain. | 10.1016-j.msea.2025.148310-3-a_colorcut_cluster_3 | #5e5a5e | 400°C | Cu-Cr-Ag | wt.% | 97.7 | 0.3 | - | - | - | - | 2 | - | - | - | - | - | - | - | - | - | - | - | - | - | - | two-step aging | 950 | 4 | 900℃@80% | 950 | 2 | 50% | 500 | 0.08 | 50% | 400 | 0.281833333 | - | - | - | - | 173.85 | hardness | HV | 0.9242858
10.1016/j.msea.2025.148310 | Effect of Si addition on the microstructure and mechanical properties of a Cu-Cr-Ag alloy with high strength and electrical conductivity | Shuang Zhou, Qian Lei, Jinyi Wang | Materials Science and Engineering A-Structural Materials Properties Microstructure and Processing | 2025 | 10.1016-j.msea.2025.148310-3-a | Hardness and the tensile curves under the peak aging state of the CCA (a–c) and CCAS (d–f) alloys for process 1. (a) and (d) hardness; (b) and (e) engineering stress-strain; (c) and (f) true stress-strain. | 10.1016-j.msea.2025.148310-3-a_colorcut_cluster_3 | #5e5a5e | 400°C | Cu-Cr-Ag | wt.% | 97.7 | 0.3 | - | - | - | - | 2 | - | - | - | - | - | - | - | - | - | - | - | - | - | - | two-step aging | 950 | 4 | 900℃@80% | 950 | 2 | 50% | 500 | 0.08 | 50% | 400 | 0.5215 | - | - | - | - | 173.16 | hardness | HV | 0.9242858
10.1016/j.msea.2025.148310 | Effect of Si addition on the microstructure and mechanical properties of a Cu-Cr-Ag alloy with high strength and electrical conductivity | Shuang Zhou, Qian Lei, Jinyi Wang | Materials Science and Engineering A-Structural Materials Properties Microstructure and Processing | 2025 | 10.1016-j.msea.2025.148310-3-a | Hardness and the tensile curves under the peak aging state of the CCA (a–c) and CCAS (d–f) alloys for process 1. (a) and (d) hardness; (b) and (e) engineering stress-strain; (c) and (f) true stress-strain. | 10.1016-j.msea.2025.148310-3-a_colorcut_cluster_3 | #5e5a5e | 400°C | Cu-Cr-Ag | wt.% | 97.7 | 0.3 | - | - | - | - | 2 | - | - | - | - | - | - | - | - | - | - | - | - | - | - | two-step aging | 950 | 4 | 900℃@80% | 950 | 2 | 50% | 500 | 0.08 | 50% | 400 | 0.770666667 | - | - | - | - | 172.84 | hardness | HV | 0.9242858
10.1016/j.msea.2025.148310 | Effect of Si addition on the microstructure and mechanical properties of a Cu-Cr-Ag alloy with high strength and electrical conductivity | Shuang Zhou, Qian Lei, Jinyi Wang | Materials Science and Engineering A-Structural Materials Properties Microstructure and Processing | 2025 | 10.1016-j.msea.2025.148310-3-a | Hardness and the tensile curves under the peak aging state of the CCA (a–c) and CCAS (d–f) alloys for process 1. (a) and (d) hardness; (b) and (e) engineering stress-strain; (c) and (f) true stress-strain. | 10.1016-j.msea.2025.148310-3-a_colorcut_cluster_3 | #5e5a5e | 400°C | Cu-Cr-Ag | wt.% | 97.7 | 0.3 | - | - | - | - | 2 | - | - | - | - | - | - | - | - | - | - | - | - | - | - | two-step aging | 950 | 4 | 900℃@80% | 950 | 2 | 50% | 500 | 0.08 | 50% | 400 | 1.043166667 | - | - | - | - | 175.55 | hardness | HV | 0.9242858
10.1016/j.msea.2025.148310 | Effect of Si addition on the microstructure and mechanical properties of a Cu-Cr-Ag alloy with high strength and electrical conductivity | Shuang Zhou, Qian Lei, Jinyi Wang | Materials Science and Engineering A-Structural Materials Properties Microstructure and Processing | 2025 | 10.1016-j.msea.2025.148310-3-a | Hardness and the tensile curves under the peak aging state of the CCA (a–c) and CCAS (d–f) alloys for process 1. (a) and (d) hardness; (b) and (e) engineering stress-strain; (c) and (f) true stress-strain. | 10.1016-j.msea.2025.148310-3-a_colorcut_cluster_3 | #5e5a5e | 400°C | Cu-Cr-Ag | wt.% | 97.7 | 0.3 | - | - | - | - | 2 | - | - | - | - | - | - | - | - | - | - | - | - | - | - | two-step aging | 950 | 4 | 900℃@80% | 950 | 2 | 50% | 500 | 0.08 | 50% | 400 | 1.546833333 | - | - | - | - | 172.96 | hardness | HV | 0.9242858
10.1016/j.msea.2025.148310 | Effect of Si addition on the microstructure and mechanical properties of a Cu-Cr-Ag alloy with high strength and electrical conductivity | Shuang Zhou, Qian Lei, Jinyi Wang | Materials Science and Engineering A-Structural Materials Properties Microstructure and Processing | 2025 | 10.1016-j.msea.2025.148310-3-a | Hardness and the tensile curves under the peak aging state of the CCA (a–c) and CCAS (d–f) alloys for process 1. (a) and (d) hardness; (b) and (e) engineering stress-strain; (c) and (f) true stress-strain. | 10.1016-j.msea.2025.148310-3-a_colorcut_cluster_3 | #5e5a5e | 400°C | Cu-Cr-Ag | wt.% | 97.7 | 0.3 | - | - | - | - | 2 | - | - | - | - | - | - | - | - | - | - | - | - | - | - | two-step aging | 950 | 4 | 900℃@80% | 950 | 2 | 50% | 500 | 0.08 | 50% | 400 | 2.044333333 | - | - | - | - | 175.19 | hardness | HV | 0.9242858
10.1016/j.msea.2025.148310 | Effect of Si addition on the microstructure and mechanical properties of a Cu-Cr-Ag alloy with high strength and electrical conductivity | Shuang Zhou, Qian Lei, Jinyi Wang | Materials Science and Engineering A-Structural Materials Properties Microstructure and Processing | 2025 | 10.1016-j.msea.2025.148310-3-a | Hardness and the tensile curves under the peak aging state of the CCA (a–c) and CCAS (d–f) alloys for process 1. (a) and (d) hardness; (b) and (e) engineering stress-strain; (c) and (f) true stress-strain. | 10.1016-j.msea.2025.148310-3-a_colorcut_cluster_3 | #5e5a5e | 400°C | Cu-Cr-Ag | wt.% | 97.7 | 0.3 | - | - | - | - | 2 | - | - | - | - | - | - | - | - | - | - | - | - | - | - | two-step aging | 950 | 4 | 900℃@80% | 950 | 2 | 50% | 500 | 0.08 | 50% | 400 | 4.0515 | - | - | - | - | 172.17 | hardness | HV | 0.9242858
10.1016/j.msea.2025.148310 | Effect of Si addition on the microstructure and mechanical properties of a Cu-Cr-Ag alloy with high strength and electrical conductivity | Shuang Zhou, Qian Lei, Jinyi Wang | Materials Science and Engineering A-Structural Materials Properties Microstructure and Processing | 2025 | 10.1016-j.msea.2025.148310-3-a | Hardness and the tensile curves under the peak aging state of the CCA (a–c) and CCAS (d–f) alloys for process 1. (a) and (d) hardness; (b) and (e) engineering stress-strain; (c) and (f) true stress-strain. | 10.1016-j.msea.2025.148310-3-a_colorcut_cluster_3 | #5e5a5e | 400°C | Cu-Cr-Ag | wt.% | 97.7 | 0.3 | - | - | - | - | 2 | - | - | - | - | - | - | - | - | - | - | - | - | - | - | two-step aging | 950 | 4 | 900℃@80% | 950 | 2 | 50% | 500 | 0.08 | 50% | 400 | 6.016666667 | - | - | - | - | 171.4 | hardness | HV | 0.9242858
10.1016/j.msea.2025.148310 | Effect of Si addition on the microstructure and mechanical properties of a Cu-Cr-Ag alloy with high strength and electrical conductivity | Shuang Zhou, Qian Lei, Jinyi Wang | Materials Science and Engineering A-Structural Materials Properties Microstructure and Processing | 2025 | 10.1016-j.msea.2025.148310-3-a | Hardness and the tensile curves under the peak aging state of the CCA (a–c) and CCAS (d–f) alloys for process 1. (a) and (d) hardness; (b) and (e) engineering stress-strain; (c) and (f) true stress-strain. | 10.1016-j.msea.2025.148310-3-a_colorcut_cluster_3 | #5e5a5e | 400°C | Cu-Cr-Ag | wt.% | 97.7 | 0.3 | - | - | - | - | 2 | - | - | - | - | - | - | - | - | - | - | - | - | - | - | two-step aging | 950 | 4 | 900℃@80% | 950 | 2 | 50% | 500 | 0.08 | 50% | 400 | 8.067166667 | - | - | - | - | 170.53 | hardness | HV | 0.9242858
10.1016/j.msea.2025.148310 | Effect of Si addition on the microstructure and mechanical properties of a Cu-Cr-Ag alloy with high strength and electrical conductivity | Shuang Zhou, Qian Lei, Jinyi Wang | Materials Science and Engineering A-Structural Materials Properties Microstructure and Processing | 2025 | 10.1016-j.msea.2025.148310-3-a | Hardness and the tensile curves under the peak aging state of the CCA (a–c) and CCAS (d–f) alloys for process 1. (a) and (d) hardness; (b) and (e) engineering stress-strain; (c) and (f) true stress-strain. | 10.1016-j.msea.2025.148310-3-a_colorcut_cluster_5 | #e15154 | 425°C | Cu-Cr-Ag | wt.% | 97.7 | 0.3 | - | - | - | - | 2 | - | - | - | - | - | - | - | - | - | - | - | - | - | - | two-step aging | 950 | 4 | 900℃@80% | 950 | 2 | 50% | 500 | 0.08 | 50% | 425 | 0 | - | - | - | - | 165.93 | hardness | HV | 0.9242858
10.1016/j.msea.2025.148310 | Effect of Si addition on the microstructure and mechanical properties of a Cu-Cr-Ag alloy with high strength and electrical conductivity | Shuang Zhou, Qian Lei, Jinyi Wang | Materials Science and Engineering A-Structural Materials Properties Microstructure and Processing | 2025 | 10.1016-j.msea.2025.148310-3-a | Hardness and the tensile curves under the peak aging state of the CCA (a–c) and CCAS (d–f) alloys for process 1. (a) and (d) hardness; (b) and (e) engineering stress-strain; (c) and (f) true stress-strain. | 10.1016-j.msea.2025.148310-3-a_colorcut_cluster_5 | #e15154 | 425°C | Cu-Cr-Ag | wt.% | 97.7 | 0.3 | - | - | - | - | 2 | - | - | - | - | - | - | - | - | - | - | - | - | - | - | two-step aging | 950 | 4 | 900℃@80% | 950 | 2 | 50% | 500 | 0.08 | 50% | 425 | 0.1215 | - | - | - | - | 174.2 | hardness | HV | 0.9242858
10.1016/j.msea.2025.148310 | Effect of Si addition on the microstructure and mechanical properties of a Cu-Cr-Ag alloy with high strength and electrical conductivity | Shuang Zhou, Qian Lei, Jinyi Wang | Materials Science and Engineering A-Structural Materials Properties Microstructure and Processing | 2025 | 10.1016-j.msea.2025.148310-3-a | Hardness and the tensile curves under the peak aging state of the CCA (a–c) and CCAS (d–f) alloys for process 1. (a) and (d) hardness; (b) and (e) engineering stress-strain; (c) and (f) true stress-strain. | 10.1016-j.msea.2025.148310-3-a_colorcut_cluster_5 | #e15154 | 425°C | Cu-Cr-Ag | wt.% | 97.7 | 0.3 | - | - | - | - | 2 | - | - | - | - | - | - | - | - | - | - | - | - | - | - | two-step aging | 950 | 4 | 900℃@80% | 950 | 2 | 50% | 500 | 0.08 | 50% | 425 | 0.278166667 | - | - | - | - | 171.71 | hardness | HV | 0.9242858
10.1016/j.msea.2025.148310 | Effect of Si addition on the microstructure and mechanical properties of a Cu-Cr-Ag alloy with high strength and electrical conductivity | Shuang Zhou, Qian Lei, Jinyi Wang | Materials Science and Engineering A-Structural Materials Properties Microstructure and Processing | 2025 | 10.1016-j.msea.2025.148310-3-a | Hardness and the tensile curves under the peak aging state of the CCA (a–c) and CCAS (d–f) alloys for process 1. (a) and (d) hardness; (b) and (e) engineering stress-strain; (c) and (f) true stress-strain. | 10.1016-j.msea.2025.148310-3-a_colorcut_cluster_5 | #e15154 | 425°C | Cu-Cr-Ag | wt.% | 97.7 | 0.3 | - | - | - | - | 2 | - | - | - | - | - | - | - | - | - | - | - | - | - | - | two-step aging | 950 | 4 | 900℃@80% | 950 | 2 | 50% | 500 | 0.08 | 50% | 425 | 0.437166667 | - | - | - | - | 173.06 | hardness | HV | 0.9242858
10.1016/j.msea.2025.148310 | Effect of Si addition on the microstructure and mechanical properties of a Cu-Cr-Ag alloy with high strength and electrical conductivity | Shuang Zhou, Qian Lei, Jinyi Wang | Materials Science and Engineering A-Structural Materials Properties Microstructure and Processing | 2025 | 10.1016-j.msea.2025.148310-3-a | Hardness and the tensile curves under the peak aging state of the CCA (a–c) and CCAS (d–f) alloys for process 1. (a) and (d) hardness; (b) and (e) engineering stress-strain; (c) and (f) true stress-strain. | 10.1016-j.msea.2025.148310-3-a_colorcut_cluster_5 | #e15154 | 425°C | Cu-Cr-Ag | wt.% | 97.7 | 0.3 | - | - | - | - | 2 | - | - | - | - | - | - | - | - | - | - | - | - | - | - | two-step aging | 950 | 4 | 900℃@80% | 950 | 2 | 50% | 500 | 0.08 | 50% | 425 | 0.764166667 | - | - | - | - | 168.63 | hardness | HV | 0.9242858
10.1016/j.msea.2025.148310 | Effect of Si addition on the microstructure and mechanical properties of a Cu-Cr-Ag alloy with high strength and electrical conductivity | Shuang Zhou, Qian Lei, Jinyi Wang | Materials Science and Engineering A-Structural Materials Properties Microstructure and Processing | 2025 | 10.1016-j.msea.2025.148310-3-a | Hardness and the tensile curves under the peak aging state of the CCA (a–c) and CCAS (d–f) alloys for process 1. (a) and (d) hardness; (b) and (e) engineering stress-strain; (c) and (f) true stress-strain. | 10.1016-j.msea.2025.148310-3-a_colorcut_cluster_5 | #e15154 | 425°C | Cu-Cr-Ag | wt.% | 97.7 | 0.3 | - | - | - | - | 2 | - | - | - | - | - | - | - | - | - | - | - | - | - | - | two-step aging | 950 | 4 | 900℃@80% | 950 | 2 | 50% | 500 | 0.08 | 50% | 425 | 0.949166667 | - | - | - | - | 171.58 | hardness | HV | 0.9242858
10.1016/j.msea.2025.148310 | Effect of Si addition on the microstructure and mechanical properties of a Cu-Cr-Ag alloy with high strength and electrical conductivity | Shuang Zhou, Qian Lei, Jinyi Wang | Materials Science and Engineering A-Structural Materials Properties Microstructure and Processing | 2025 | 10.1016-j.msea.2025.148310-3-a | Hardness and the tensile curves under the peak aging state of the CCA (a–c) and CCAS (d–f) alloys for process 1. (a) and (d) hardness; (b) and (e) engineering stress-strain; (c) and (f) true stress-strain. | 10.1016-j.msea.2025.148310-3-a_colorcut_cluster_5 | #e15154 | 425°C | Cu-Cr-Ag | wt.% | 97.7 | 0.3 | - | - | - | - | 2 | - | - | - | - | - | - | - | - | - | - | - | - | - | - | two-step aging | 950 | 4 | 900℃@80% | 950 | 2 | 50% | 500 | 0.08 | 50% | 425 | 1.420833333 | - | - | - | - | 168.16 | hardness | HV | 0.9242858
10.1016/j.msea.2025.148310 | Effect of Si addition on the microstructure and mechanical properties of a Cu-Cr-Ag alloy with high strength and electrical conductivity | Shuang Zhou, Qian Lei, Jinyi Wang | Materials Science and Engineering A-Structural Materials Properties Microstructure and Processing | 2025 | 10.1016-j.msea.2025.148310-3-a | Hardness and the tensile curves under the peak aging state of the CCA (a–c) and CCAS (d–f) alloys for process 1. (a) and (d) hardness; (b) and (e) engineering stress-strain; (c) and (f) true stress-strain. | 10.1016-j.msea.2025.148310-3-a_colorcut_cluster_5 | #e15154 | 425°C | Cu-Cr-Ag | wt.% | 97.7 | 0.3 | - | - | - | - | 2 | - | - | - | - | - | - | - | - | - | - | - | - | - | - | two-step aging | 950 | 4 | 900℃@80% | 950 | 2 | 50% | 500 | 0.08 | 50% | 425 | 1.9245 | - | - | - | - | 171.75 | hardness | HV | 0.9242858
10.1016/j.msea.2025.148310 | Effect of Si addition on the microstructure and mechanical properties of a Cu-Cr-Ag alloy with high strength and electrical conductivity | Shuang Zhou, Qian Lei, Jinyi Wang | Materials Science and Engineering A-Structural Materials Properties Microstructure and Processing | 2025 | 10.1016-j.msea.2025.148310-3-a | Hardness and the tensile curves under the peak aging state of the CCA (a–c) and CCAS (d–f) alloys for process 1. (a) and (d) hardness; (b) and (e) engineering stress-strain; (c) and (f) true stress-strain. | 10.1016-j.msea.2025.148310-3-a_colorcut_cluster_5 | #e15154 | 425°C | Cu-Cr-Ag | wt.% | 97.7 | 0.3 | - | - | - | - | 2 | - | - | - | - | - | - | - | - | - | - | - | - | - | - | two-step aging | 950 | 4 | 900℃@80% | 950 | 2 | 50% | 500 | 0.08 | 50% | 425 | 4.047166667 | - | - | - | - | 166.98 | hardness | HV | 0.9242858
10.1016/j.msea.2025.148310 | Effect of Si addition on the microstructure and mechanical properties of a Cu-Cr-Ag alloy with high strength and electrical conductivity | Shuang Zhou, Qian Lei, Jinyi Wang | Materials Science and Engineering A-Structural Materials Properties Microstructure and Processing | 2025 | 10.1016-j.msea.2025.148310-3-a | Hardness and the tensile curves under the peak aging state of the CCA (a–c) and CCAS (d–f) alloys for process 1. (a) and (d) hardness; (b) and (e) engineering stress-strain; (c) and (f) true stress-strain. | 10.1016-j.msea.2025.148310-3-a_colorcut_cluster_5 | #e15154 | 425°C | Cu-Cr-Ag | wt.% | 97.7 | 0.3 | - | - | - | - | 2 | - | - | - | - | - | - | - | - | - | - | - | - | - | - | two-step aging | 950 | 4 | 900℃@80% | 950 | 2 | 50% | 500 | 0.08 | 50% | 425 | 6.036666667 | - | - | - | - | 165.92 | hardness | HV | 0.9242858
10.1016/j.msea.2025.148310 | Effect of Si addition on the microstructure and mechanical properties of a Cu-Cr-Ag alloy with high strength and electrical conductivity | Shuang Zhou, Qian Lei, Jinyi Wang | Materials Science and Engineering A-Structural Materials Properties Microstructure and Processing | 2025 | 10.1016-j.msea.2025.148310-3-a | Hardness and the tensile curves under the peak aging state of the CCA (a–c) and CCAS (d–f) alloys for process 1. (a) and (d) hardness; (b) and (e) engineering stress-strain; (c) and (f) true stress-strain. | 10.1016-j.msea.2025.148310-3-a_colorcut_cluster_5 | #e15154 | 425°C | Cu-Cr-Ag | wt.% | 97.7 | 0.3 | - | - | - | - | 2 | - | - | - | - | - | - | - | - | - | - | - | - | - | - | two-step aging | 950 | 4 | 900℃@80% | 950 | 2 | 50% | 500 | 0.08 | 50% | 425 | 8.002166667 | - | - | - | - | 165.65 | hardness | HV | 0.9242858
10.1016/j.msea.2025.148310 | Effect of Si addition on the microstructure and mechanical properties of a Cu-Cr-Ag alloy with high strength and electrical conductivity | Shuang Zhou, Qian Lei, Jinyi Wang | Materials Science and Engineering A-Structural Materials Properties Microstructure and Processing | 2025 | 10.1016-j.msea.2025.148310-3-a | Hardness and the tensile curves under the peak aging state of the CCA (a–c) and CCAS (d–f) alloys for process 1. (a) and (d) hardness; (b) and (e) engineering stress-strain; (c) and (f) true stress-strain. | 10.1016-j.msea.2025.148310-3-a_colorcut_cluster_7 | #457aca | 450°C | Cu-Cr-Ag | wt.% | 97.7 | 0.3 | - | - | - | - | 2 | - | - | - | - | - | - | - | - | - | - | - | - | - | - | two-step aging | 950 | 4 | 900℃@80% | 950 | 2 | 50% | 500 | 0.08 | 50% | 450 | 0 | - | - | - | - | 166.03 | hardness | HV | 0.9242858
10.1016/j.msea.2025.148310 | Effect of Si addition on the microstructure and mechanical properties of a Cu-Cr-Ag alloy with high strength and electrical conductivity | Shuang Zhou, Qian Lei, Jinyi Wang | Materials Science and Engineering A-Structural Materials Properties Microstructure and Processing | 2025 | 10.1016-j.msea.2025.148310-3-a | Hardness and the tensile curves under the peak aging state of the CCA (a–c) and CCAS (d–f) alloys for process 1. (a) and (d) hardness; (b) and (e) engineering stress-strain; (c) and (f) true stress-strain. | 10.1016-j.msea.2025.148310-3-a_colorcut_cluster_7 | #457aca | 450°C | Cu-Cr-Ag | wt.% | 97.7 | 0.3 | - | - | - | - | 2 | - | - | - | - | - | - | - | - | - | - | - | - | - | - | two-step aging | 950 | 4 | 900℃@80% | 950 | 2 | 50% | 500 | 0.08 | 50% | 450 | 0.118666667 | - | - | - | - | 170.81 | hardness | HV | 0.9242858
10.1016/j.msea.2025.148310 | Effect of Si addition on the microstructure and mechanical properties of a Cu-Cr-Ag alloy with high strength and electrical conductivity | Shuang Zhou, Qian Lei, Jinyi Wang | Materials Science and Engineering A-Structural Materials Properties Microstructure and Processing | 2025 | 10.1016-j.msea.2025.148310-3-a | Hardness and the tensile curves under the peak aging state of the CCA (a–c) and CCAS (d–f) alloys for process 1. (a) and (d) hardness; (b) and (e) engineering stress-strain; (c) and (f) true stress-strain. | 10.1016-j.msea.2025.148310-3-a_colorcut_cluster_7 | #457aca | 450°C | Cu-Cr-Ag | wt.% | 97.7 | 0.3 | - | - | - | - | 2 | - | - | - | - | - | - | - | - | - | - | - | - | - | - | two-step aging | 950 | 4 | 900℃@80% | 950 | 2 | 50% | 500 | 0.08 | 50% | 450 | 0.233833333 | - | - | - | - | 171.76 | hardness | HV | 0.9242858
10.1016/j.msea.2025.148310 | Effect of Si addition on the microstructure and mechanical properties of a Cu-Cr-Ag alloy with high strength and electrical conductivity | Shuang Zhou, Qian Lei, Jinyi Wang | Materials Science and Engineering A-Structural Materials Properties Microstructure and Processing | 2025 | 10.1016-j.msea.2025.148310-3-a | Hardness and the tensile curves under the peak aging state of the CCA (a–c) and CCAS (d–f) alloys for process 1. (a) and (d) hardness; (b) and (e) engineering stress-strain; (c) and (f) true stress-strain. | 10.1016-j.msea.2025.148310-3-a_colorcut_cluster_7 | #457aca | 450°C | Cu-Cr-Ag | wt.% | 97.7 | 0.3 | - | - | - | - | 2 | - | - | - | - | - | - | - | - | - | - | - | - | - | - | two-step aging | 950 | 4 | 900℃@80% | 950 | 2 | 50% | 500 | 0.08 | 50% | 450 | 0.461666667 | - | - | - | - | 169 | hardness | HV | 0.9242858
10.1016/j.msea.2025.148310 | Effect of Si addition on the microstructure and mechanical properties of a Cu-Cr-Ag alloy with high strength and electrical conductivity | Shuang Zhou, Qian Lei, Jinyi Wang | Materials Science and Engineering A-Structural Materials Properties Microstructure and Processing | 2025 | 10.1016-j.msea.2025.148310-3-a | Hardness and the tensile curves under the peak aging state of the CCA (a–c) and CCAS (d–f) alloys for process 1. (a) and (d) hardness; (b) and (e) engineering stress-strain; (c) and (f) true stress-strain. | 10.1016-j.msea.2025.148310-3-a_colorcut_cluster_7 | #457aca | 450°C | Cu-Cr-Ag | wt.% | 97.7 | 0.3 | - | - | - | - | 2 | - | - | - | - | - | - | - | - | - | - | - | - | - | - | two-step aging | 950 | 4 | 900℃@80% | 950 | 2 | 50% | 500 | 0.08 | 50% | 450 | 0.7135 | - | - | - | - | 169.1 | hardness | HV | 0.9242858
10.1016/j.msea.2025.148310 | Effect of Si addition on the microstructure and mechanical properties of a Cu-Cr-Ag alloy with high strength and electrical conductivity | Shuang Zhou, Qian Lei, Jinyi Wang | Materials Science and Engineering A-Structural Materials Properties Microstructure and Processing | 2025 | 10.1016-j.msea.2025.148310-3-a | Hardness and the tensile curves under the peak aging state of the CCA (a–c) and CCAS (d–f) alloys for process 1. (a) and (d) hardness; (b) and (e) engineering stress-strain; (c) and (f) true stress-strain. | 10.1016-j.msea.2025.148310-3-a_colorcut_cluster_7 | #457aca | 450°C | Cu-Cr-Ag | wt.% | 97.7 | 0.3 | - | - | - | - | 2 | - | - | - | - | - | - | - | - | - | - | - | - | - | - | two-step aging | 950 | 4 | 900℃@80% | 950 | 2 | 50% | 500 | 0.08 | 50% | 450 | 0.971166667 | - | - | - | - | 168.26 | hardness | HV | 0.9242858
10.1016/j.msea.2025.148310 | Effect of Si addition on the microstructure and mechanical properties of a Cu-Cr-Ag alloy with high strength and electrical conductivity | Shuang Zhou, Qian Lei, Jinyi Wang | Materials Science and Engineering A-Structural Materials Properties Microstructure and Processing | 2025 | 10.1016-j.msea.2025.148310-3-a | Hardness and the tensile curves under the peak aging state of the CCA (a–c) and CCAS (d–f) alloys for process 1. (a) and (d) hardness; (b) and (e) engineering stress-strain; (c) and (f) true stress-strain. | 10.1016-j.msea.2025.148310-3-a_colorcut_cluster_7 | #457aca | 450°C | Cu-Cr-Ag | wt.% | 97.7 | 0.3 | - | - | - | - | 2 | - | - | - | - | - | - | - | - | - | - | - | - | - | - | two-step aging | 950 | 4 | 900℃@80% | 950 | 2 | 50% | 500 | 0.08 | 50% | 450 | 1.468833333 | - | - | - | - | 164.42 | hardness | HV | 0.9242858
10.1016/j.msea.2025.148310 | Effect of Si addition on the microstructure and mechanical properties of a Cu-Cr-Ag alloy with high strength and electrical conductivity | Shuang Zhou, Qian Lei, Jinyi Wang | Materials Science and Engineering A-Structural Materials Properties Microstructure and Processing | 2025 | 10.1016-j.msea.2025.148310-3-a | Hardness and the tensile curves under the peak aging state of the CCA (a–c) and CCAS (d–f) alloys for process 1. (a) and (d) hardness; (b) and (e) engineering stress-strain; (c) and (f) true stress-strain. | 10.1016-j.msea.2025.148310-3-a_colorcut_cluster_7 | #457aca | 450°C | Cu-Cr-Ag | wt.% | 97.7 | 0.3 | - | - | - | - | 2 | - | - | - | - | - | - | - | - | - | - | - | - | - | - | two-step aging | 950 | 4 | 900℃@80% | 950 | 2 | 50% | 500 | 0.08 | 50% | 450 | 1.9665 | - | - | - | - | 162.62 | hardness | HV | 0.9242858
10.1016/j.msea.2025.148310 | Effect of Si addition on the microstructure and mechanical properties of a Cu-Cr-Ag alloy with high strength and electrical conductivity | Shuang Zhou, Qian Lei, Jinyi Wang | Materials Science and Engineering A-Structural Materials Properties Microstructure and Processing | 2025 | 10.1016-j.msea.2025.148310-3-a | Hardness and the tensile curves under the peak aging state of the CCA (a–c) and CCAS (d–f) alloys for process 1. (a) and (d) hardness; (b) and (e) engineering stress-strain; (c) and (f) true stress-strain. | 10.1016-j.msea.2025.148310-3-a_colorcut_cluster_7 | #457aca | 450°C | Cu-Cr-Ag | wt.% | 97.7 | 0.3 | - | - | - | - | 2 | - | - | - | - | - | - | - | - | - | - | - | - | - | - | two-step aging | 950 | 4 | 900℃@80% | 950 | 2 | 50% | 500 | 0.08 | 50% | 450 | 3.986833333 | - | - | - | - | 154.17 | hardness | HV | 0.9242858
10.1016/j.msea.2025.148310 | Effect of Si addition on the microstructure and mechanical properties of a Cu-Cr-Ag alloy with high strength and electrical conductivity | Shuang Zhou, Qian Lei, Jinyi Wang | Materials Science and Engineering A-Structural Materials Properties Microstructure and Processing | 2025 | 10.1016-j.msea.2025.148310-3-a | Hardness and the tensile curves under the peak aging state of the CCA (a–c) and CCAS (d–f) alloys for process 1. (a) and (d) hardness; (b) and (e) engineering stress-strain; (c) and (f) true stress-strain. | 10.1016-j.msea.2025.148310-3-a_colorcut_cluster_7 | #457aca | 450°C | Cu-Cr-Ag | wt.% | 97.7 | 0.3 | - | - | - | - | 2 | - | - | - | - | - | - | - | - | - | - | - | - | - | - | two-step aging | 950 | 4 | 900℃@80% | 950 | 2 | 50% | 500 | 0.08 | 50% | 450 | 6.007166667 | - | - | - | - | 147.33 | hardness | HV | 0.9242858
10.1016/j.msea.2025.148310 | Effect of Si addition on the microstructure and mechanical properties of a Cu-Cr-Ag alloy with high strength and electrical conductivity | Shuang Zhou, Qian Lei, Jinyi Wang | Materials Science and Engineering A-Structural Materials Properties Microstructure and Processing | 2025 | 10.1016-j.msea.2025.148310-3-a | Hardness and the tensile curves under the peak aging state of the CCA (a–c) and CCAS (d–f) alloys for process 1. (a) and (d) hardness; (b) and (e) engineering stress-strain; (c) and (f) true stress-strain. | 10.1016-j.msea.2025.148310-3-a_colorcut_cluster_7 | #457aca | 450°C | Cu-Cr-Ag | wt.% | 97.7 | 0.3 | - | - | - | - | 2 | - | - | - | - | - | - | - | - | - | - | - | - | - | - | two-step aging | 950 | 4 | 900℃@80% | 950 | 2 | 50% | 500 | 0.08 | 50% | 450 | 8.0215 | - | - | - | - | 144.32 | hardness | HV | 0.9242858
10.1016/j.msea.2025.148310 | Effect of Si addition on the microstructure and mechanical properties of a Cu-Cr-Ag alloy with high strength and electrical conductivity | Shuang Zhou, Qian Lei, Jinyi Wang | Materials Science and Engineering A-Structural Materials Properties Microstructure and Processing | 2025 | 10.1016-j.msea.2025.148310-3-d | Hardness and the tensile curves under the peak aging state of the CCA (a–c) and CCAS (d–f) alloys for process 1. (a) and (d) hardness; (b) and (e) engineering stress-strain; (c) and (f) true stress-strain. | 10.1016-j.msea.2025.148310-3-d_colorcut_cluster_2 | #626366 | 400°C | Cu-Cr-Ag | wt.% | 97.6 | 0.3 | - | - | - | - | 2 | - | - | - | - | - | - | - | - | 0.1 | - | - | - | - | - | two-step aging | 950 | 4 | 900℃@80% | 950 | 2 | 50% | 500 | 0.25 | 50% | 400 | 0 | - | - | - | - | 165.71 | hardness | HV | 0.9242858
10.1016/j.msea.2025.148310 | Effect of Si addition on the microstructure and mechanical properties of a Cu-Cr-Ag alloy with high strength and electrical conductivity | Shuang Zhou, Qian Lei, Jinyi Wang | Materials Science and Engineering A-Structural Materials Properties Microstructure and Processing | 2025 | 10.1016-j.msea.2025.148310-3-d | Hardness and the tensile curves under the peak aging state of the CCA (a–c) and CCAS (d–f) alloys for process 1. (a) and (d) hardness; (b) and (e) engineering stress-strain; (c) and (f) true stress-strain. | 10.1016-j.msea.2025.148310-3-d_colorcut_cluster_2 | #626366 | 400°C | Cu-Cr-Ag | wt.% | 97.6 | 0.3 | - | - | - | - | 2 | - | - | - | - | - | - | - | - | 0.1 | - | - | - | - | - | two-step aging | 950 | 4 | 900℃@80% | 950 | 2 | 50% | 500 | 0.25 | 50% | 400 | 0.233333333 | - | - | - | - | 163.62 | hardness | HV | 0.9242858
10.1016/j.msea.2025.148310 | Effect of Si addition on the microstructure and mechanical properties of a Cu-Cr-Ag alloy with high strength and electrical conductivity | Shuang Zhou, Qian Lei, Jinyi Wang | Materials Science and Engineering A-Structural Materials Properties Microstructure and Processing | 2025 | 10.1016-j.msea.2025.148310-3-d | Hardness and the tensile curves under the peak aging state of the CCA (a–c) and CCAS (d–f) alloys for process 1. (a) and (d) hardness; (b) and (e) engineering stress-strain; (c) and (f) true stress-strain. | 10.1016-j.msea.2025.148310-3-d_colorcut_cluster_2 | #626366 | 400°C | Cu-Cr-Ag | wt.% | 97.6 | 0.3 | - | - | - | - | 2 | - | - | - | - | - | - | - | - | 0.1 | - | - | - | - | - | two-step aging | 950 | 4 | 900℃@80% | 950 | 2 | 50% | 500 | 0.25 | 50% | 400 | 0.528 | - | - | - | - | 167.42 | hardness | HV | 0.9242858
10.1016/j.msea.2025.148310 | Effect of Si addition on the microstructure and mechanical properties of a Cu-Cr-Ag alloy with high strength and electrical conductivity | Shuang Zhou, Qian Lei, Jinyi Wang | Materials Science and Engineering A-Structural Materials Properties Microstructure and Processing | 2025 | 10.1016-j.msea.2025.148310-3-d | Hardness and the tensile curves under the peak aging state of the CCA (a–c) and CCAS (d–f) alloys for process 1. (a) and (d) hardness; (b) and (e) engineering stress-strain; (c) and (f) true stress-strain. | 10.1016-j.msea.2025.148310-3-d_colorcut_cluster_2 | #626366 | 400°C | Cu-Cr-Ag | wt.% | 97.6 | 0.3 | - | - | - | - | 2 | - | - | - | - | - | - | - | - | 0.1 | - | - | - | - | - | two-step aging | 950 | 4 | 900℃@80% | 950 | 2 | 50% | 500 | 0.25 | 50% | 400 | 0.749 | - | - | - | - | 169.02 | hardness | HV | 0.9242858
10.1016/j.msea.2025.148310 | Effect of Si addition on the microstructure and mechanical properties of a Cu-Cr-Ag alloy with high strength and electrical conductivity | Shuang Zhou, Qian Lei, Jinyi Wang | Materials Science and Engineering A-Structural Materials Properties Microstructure and Processing | 2025 | 10.1016-j.msea.2025.148310-3-d | Hardness and the tensile curves under the peak aging state of the CCA (a–c) and CCAS (d–f) alloys for process 1. (a) and (d) hardness; (b) and (e) engineering stress-strain; (c) and (f) true stress-strain. | 10.1016-j.msea.2025.148310-3-d_colorcut_cluster_2 | #626366 | 400°C | Cu-Cr-Ag | wt.% | 97.6 | 0.3 | - | - | - | - | 2 | - | - | - | - | - | - | - | - | 0.1 | - | - | - | - | - | two-step aging | 950 | 4 | 900℃@80% | 950 | 2 | 50% | 500 | 0.25 | 50% | 400 | 1.006833333 | - | - | - | - | 165.93 | hardness | HV | 0.9242858
10.1016/j.msea.2025.148310 | Effect of Si addition on the microstructure and mechanical properties of a Cu-Cr-Ag alloy with high strength and electrical conductivity | Shuang Zhou, Qian Lei, Jinyi Wang | Materials Science and Engineering A-Structural Materials Properties Microstructure and Processing | 2025 | 10.1016-j.msea.2025.148310-3-d | Hardness and the tensile curves under the peak aging state of the CCA (a–c) and CCAS (d–f) alloys for process 1. (a) and (d) hardness; (b) and (e) engineering stress-strain; (c) and (f) true stress-strain. | 10.1016-j.msea.2025.148310-3-d_colorcut_cluster_2 | #626366 | 400°C | Cu-Cr-Ag | wt.% | 97.6 | 0.3 | - | - | - | - | 2 | - | - | - | - | - | - | - | - | 0.1 | - | - | - | - | - | two-step aging | 950 | 4 | 900℃@80% | 950 | 2 | 50% | 500 | 0.25 | 50% | 400 | 1.473333333 | - | - | - | - | 164.53 | hardness | HV | 0.9242858
10.1016/j.msea.2025.148310 | Effect of Si addition on the microstructure and mechanical properties of a Cu-Cr-Ag alloy with high strength and electrical conductivity | Shuang Zhou, Qian Lei, Jinyi Wang | Materials Science and Engineering A-Structural Materials Properties Microstructure and Processing | 2025 | 10.1016-j.msea.2025.148310-3-d | Hardness and the tensile curves under the peak aging state of the CCA (a–c) and CCAS (d–f) alloys for process 1. (a) and (d) hardness; (b) and (e) engineering stress-strain; (c) and (f) true stress-strain. | 10.1016-j.msea.2025.148310-3-d_colorcut_cluster_2 | #626366 | 400°C | Cu-Cr-Ag | wt.% | 97.6 | 0.3 | - | - | - | - | 2 | - | - | - | - | - | - | - | - | 0.1 | - | - | - | - | - | two-step aging | 950 | 4 | 900℃@80% | 950 | 2 | 50% | 500 | 0.25 | 50% | 400 | 1.952166667 | - | - | - | - | 166.64 | hardness | HV | 0.9242858
10.1016/j.msea.2025.148310 | Effect of Si addition on the microstructure and mechanical properties of a Cu-Cr-Ag alloy with high strength and electrical conductivity | Shuang Zhou, Qian Lei, Jinyi Wang | Materials Science and Engineering A-Structural Materials Properties Microstructure and Processing | 2025 | 10.1016-j.msea.2025.148310-3-d | Hardness and the tensile curves under the peak aging state of the CCA (a–c) and CCAS (d–f) alloys for process 1. (a) and (d) hardness; (b) and (e) engineering stress-strain; (c) and (f) true stress-strain. | 10.1016-j.msea.2025.148310-3-d_colorcut_cluster_2 | #626366 | 400°C | Cu-Cr-Ag | wt.% | 97.6 | 0.3 | - | - | - | - | 2 | - | - | - | - | - | - | - | - | 0.1 | - | - | - | - | - | two-step aging | 950 | 4 | 900℃@80% | 950 | 2 | 50% | 500 | 0.25 | 50% | 400 | 3.914833333 | - | - | - | - | 164.81 | hardness | HV | 0.9242858
10.1016/j.msea.2025.148310 | Effect of Si addition on the microstructure and mechanical properties of a Cu-Cr-Ag alloy with high strength and electrical conductivity | Shuang Zhou, Qian Lei, Jinyi Wang | Materials Science and Engineering A-Structural Materials Properties Microstructure and Processing | 2025 | 10.1016-j.msea.2025.148310-3-d | Hardness and the tensile curves under the peak aging state of the CCA (a–c) and CCAS (d–f) alloys for process 1. (a) and (d) hardness; (b) and (e) engineering stress-strain; (c) and (f) true stress-strain. | 10.1016-j.msea.2025.148310-3-d_colorcut_cluster_2 | #626366 | 400°C | Cu-Cr-Ag | wt.% | 97.6 | 0.3 | - | - | - | - | 2 | - | - | - | - | - | - | - | - | 0.1 | - | - | - | - | - | two-step aging | 950 | 4 | 900℃@80% | 950 | 2 | 50% | 500 | 0.25 | 50% | 400 | 5.917333333 | - | - | - | - | 162.82 | hardness | HV | 0.9242858
10.1016/j.msea.2025.148310 | Effect of Si addition on the microstructure and mechanical properties of a Cu-Cr-Ag alloy with high strength and electrical conductivity | Shuang Zhou, Qian Lei, Jinyi Wang | Materials Science and Engineering A-Structural Materials Properties Microstructure and Processing | 2025 | 10.1016-j.msea.2025.148310-3-d | Hardness and the tensile curves under the peak aging state of the CCA (a–c) and CCAS (d–f) alloys for process 1. (a) and (d) hardness; (b) and (e) engineering stress-strain; (c) and (f) true stress-strain. | 10.1016-j.msea.2025.148310-3-d_colorcut_cluster_2 | #626366 | 400°C | Cu-Cr-Ag | wt.% | 97.6 | 0.3 | - | - | - | - | 2 | - | - | - | - | - | - | - | - | 0.1 | - | - | - | - | - | two-step aging | 950 | 4 | 900℃@80% | 950 | 2 | 50% | 500 | 0.25 | 50% | 400 | 8.004833333 | - | - | - | - | 164.43 | hardness | HV | 0.9242858
10.1016/j.msea.2025.148310 | Effect of Si addition on the microstructure and mechanical properties of a Cu-Cr-Ag alloy with high strength and electrical conductivity | Shuang Zhou, Qian Lei, Jinyi Wang | Materials Science and Engineering A-Structural Materials Properties Microstructure and Processing | 2025 | 10.1016-j.msea.2025.148310-3-d | Hardness and the tensile curves under the peak aging state of the CCA (a–c) and CCAS (d–f) alloys for process 1. (a) and (d) hardness; (b) and (e) engineering stress-strain; (c) and (f) true stress-strain. | 10.1016-j.msea.2025.148310-3-d_colorcut_cluster_5 | #dd4f5a | 425°C | Cu-Cr-Ag | wt.% | 97.6 | 0.3 | - | - | - | - | 2 | - | - | - | - | - | - | - | - | 0.1 | - | - | - | - | - | two-step aging | 950 | 4 | 900℃@80% | 950 | 2 | 50% | 500 | 0.25 | 50% | 425 | 0 | - | - | - | - | 164.41 | hardness | HV | 0.9242858
10.1016/j.msea.2025.148310 | Effect of Si addition on the microstructure and mechanical properties of a Cu-Cr-Ag alloy with high strength and electrical conductivity | Shuang Zhou, Qian Lei, Jinyi Wang | Materials Science and Engineering A-Structural Materials Properties Microstructure and Processing | 2025 | 10.1016-j.msea.2025.148310-3-d | Hardness and the tensile curves under the peak aging state of the CCA (a–c) and CCAS (d–f) alloys for process 1. (a) and (d) hardness; (b) and (e) engineering stress-strain; (c) and (f) true stress-strain. | 10.1016-j.msea.2025.148310-3-d_colorcut_cluster_5 | #dd4f5a | 425°C | Cu-Cr-Ag | wt.% | 97.6 | 0.3 | - | - | - | - | 2 | - | - | - | - | - | - | - | - | 0.1 | - | - | - | - | - | two-step aging | 950 | 4 | 900℃@80% | 950 | 2 | 50% | 500 | 0.25 | 50% | 425 | 0.098166667 | - | - | - | - | 170.61 | hardness | HV | 0.9242858
10.1016/j.msea.2025.148310 | Effect of Si addition on the microstructure and mechanical properties of a Cu-Cr-Ag alloy with high strength and electrical conductivity | Shuang Zhou, Qian Lei, Jinyi Wang | Materials Science and Engineering A-Structural Materials Properties Microstructure and Processing | 2025 | 10.1016-j.msea.2025.148310-3-d | Hardness and the tensile curves under the peak aging state of the CCA (a–c) and CCAS (d–f) alloys for process 1. (a) and (d) hardness; (b) and (e) engineering stress-strain; (c) and (f) true stress-strain. | 10.1016-j.msea.2025.148310-3-d_colorcut_cluster_5 | #dd4f5a | 425°C | Cu-Cr-Ag | wt.% | 97.6 | 0.3 | - | - | - | - | 2 | - | - | - | - | - | - | - | - | 0.1 | - | - | - | - | - | two-step aging | 950 | 4 | 900℃@80% | 950 | 2 | 50% | 500 | 0.25 | 50% | 425 | 0.203833333 | - | - | - | - | 167.57 | hardness | HV | 0.9242858
10.1016/j.msea.2025.148310 | Effect of Si addition on the microstructure and mechanical properties of a Cu-Cr-Ag alloy with high strength and electrical conductivity | Shuang Zhou, Qian Lei, Jinyi Wang | Materials Science and Engineering A-Structural Materials Properties Microstructure and Processing | 2025 | 10.1016-j.msea.2025.148310-3-d | Hardness and the tensile curves under the peak aging state of the CCA (a–c) and CCAS (d–f) alloys for process 1. (a) and (d) hardness; (b) and (e) engineering stress-strain; (c) and (f) true stress-strain. | 10.1016-j.msea.2025.148310-3-d_colorcut_cluster_5 | #dd4f5a | 425°C | Cu-Cr-Ag | wt.% | 97.6 | 0.3 | - | - | - | - | 2 | - | - | - | - | - | - | - | - | 0.1 | - | - | - | - | - | two-step aging | 950 | 4 | 900℃@80% | 950 | 2 | 50% | 500 | 0.25 | 50% | 425 | 0.449666667 | - | - | - | - | 166.6 | hardness | HV | 0.9242858
10.1016/j.msea.2025.148310 | Effect of Si addition on the microstructure and mechanical properties of a Cu-Cr-Ag alloy with high strength and electrical conductivity | Shuang Zhou, Qian Lei, Jinyi Wang | Materials Science and Engineering A-Structural Materials Properties Microstructure and Processing | 2025 | 10.1016-j.msea.2025.148310-3-d | Hardness and the tensile curves under the peak aging state of the CCA (a–c) and CCAS (d–f) alloys for process 1. (a) and (d) hardness; (b) and (e) engineering stress-strain; (c) and (f) true stress-strain. | 10.1016-j.msea.2025.148310-3-d_colorcut_cluster_5 | #dd4f5a | 425°C | Cu-Cr-Ag | wt.% | 97.6 | 0.3 | - | - | - | - | 2 | - | - | - | - | - | - | - | - | 0.1 | - | - | - | - | - | two-step aging | 950 | 4 | 900℃@80% | 950 | 2 | 50% | 500 | 0.25 | 50% | 425 | 0.7015 | - | - | - | - | 165.29 | hardness | HV | 0.9242858
10.1016/j.msea.2025.148310 | Effect of Si addition on the microstructure and mechanical properties of a Cu-Cr-Ag alloy with high strength and electrical conductivity | Shuang Zhou, Qian Lei, Jinyi Wang | Materials Science and Engineering A-Structural Materials Properties Microstructure and Processing | 2025 | 10.1016-j.msea.2025.148310-3-d | Hardness and the tensile curves under the peak aging state of the CCA (a–c) and CCAS (d–f) alloys for process 1. (a) and (d) hardness; (b) and (e) engineering stress-strain; (c) and (f) true stress-strain. | 10.1016-j.msea.2025.148310-3-d_colorcut_cluster_5 | #dd4f5a | 425°C | Cu-Cr-Ag | wt.% | 97.6 | 0.3 | - | - | - | - | 2 | - | - | - | - | - | - | - | - | 0.1 | - | - | - | - | - | two-step aging | 950 | 4 | 900℃@80% | 950 | 2 | 50% | 500 | 0.25 | 50% | 425 | 0.959166667 | - | - | - | - | 166.29 | hardness | HV | 0.9242858
10.1016/j.msea.2025.148310 | Effect of Si addition on the microstructure and mechanical properties of a Cu-Cr-Ag alloy with high strength and electrical conductivity | Shuang Zhou, Qian Lei, Jinyi Wang | Materials Science and Engineering A-Structural Materials Properties Microstructure and Processing | 2025 | 10.1016-j.msea.2025.148310-3-d | Hardness and the tensile curves under the peak aging state of the CCA (a–c) and CCAS (d–f) alloys for process 1. (a) and (d) hardness; (b) and (e) engineering stress-strain; (c) and (f) true stress-strain. | 10.1016-j.msea.2025.148310-3-d_colorcut_cluster_5 | #dd4f5a | 425°C | Cu-Cr-Ag | wt.% | 97.6 | 0.3 | - | - | - | - | 2 | - | - | - | - | - | - | - | - | 0.1 | - | - | - | - | - | two-step aging | 950 | 4 | 900℃@80% | 950 | 2 | 50% | 500 | 0.25 | 50% | 425 | 1.438833333 | - | - | - | - | 165.05 | hardness | HV | 0.9242858
10.1016/j.msea.2025.148310 | Effect of Si addition on the microstructure and mechanical properties of a Cu-Cr-Ag alloy with high strength and electrical conductivity | Shuang Zhou, Qian Lei, Jinyi Wang | Materials Science and Engineering A-Structural Materials Properties Microstructure and Processing | 2025 | 10.1016-j.msea.2025.148310-3-d | Hardness and the tensile curves under the peak aging state of the CCA (a–c) and CCAS (d–f) alloys for process 1. (a) and (d) hardness; (b) and (e) engineering stress-strain; (c) and (f) true stress-strain. | 10.1016-j.msea.2025.148310-3-d_colorcut_cluster_5 | #dd4f5a | 425°C | Cu-Cr-Ag | wt.% | 97.6 | 0.3 | - | - | - | - | 2 | - | - | - | - | - | - | - | - | 0.1 | - | - | - | - | - | two-step aging | 950 | 4 | 900℃@80% | 950 | 2 | 50% | 500 | 0.25 | 50% | 425 | 1.9665 | - | - | - | - | 163.06 | hardness | HV | 0.9242858
10.1016/j.msea.2025.148310 | Effect of Si addition on the microstructure and mechanical properties of a Cu-Cr-Ag alloy with high strength and electrical conductivity | Shuang Zhou, Qian Lei, Jinyi Wang | Materials Science and Engineering A-Structural Materials Properties Microstructure and Processing | 2025 | 10.1016-j.msea.2025.148310-3-d | Hardness and the tensile curves under the peak aging state of the CCA (a–c) and CCAS (d–f) alloys for process 1. (a) and (d) hardness; (b) and (e) engineering stress-strain; (c) and (f) true stress-strain. | 10.1016-j.msea.2025.148310-3-d_colorcut_cluster_5 | #dd4f5a | 425°C | Cu-Cr-Ag | wt.% | 97.6 | 0.3 | - | - | - | - | 2 | - | - | - | - | - | - | - | - | 0.1 | - | - | - | - | - | two-step aging | 950 | 4 | 900℃@80% | 950 | 2 | 50% | 500 | 0.25 | 50% | 425 | 3.980833333 | - | - | - | - | 161.21 | hardness | HV | 0.9242858
10.1016/j.msea.2025.148310 | Effect of Si addition on the microstructure and mechanical properties of a Cu-Cr-Ag alloy with high strength and electrical conductivity | Shuang Zhou, Qian Lei, Jinyi Wang | Materials Science and Engineering A-Structural Materials Properties Microstructure and Processing | 2025 | 10.1016-j.msea.2025.148310-3-d | Hardness and the tensile curves under the peak aging state of the CCA (a–c) and CCAS (d–f) alloys for process 1. (a) and (d) hardness; (b) and (e) engineering stress-strain; (c) and (f) true stress-strain. | 10.1016-j.msea.2025.148310-3-d_colorcut_cluster_5 | #dd4f5a | 425°C | Cu-Cr-Ag | wt.% | 97.6 | 0.3 | - | - | - | - | 2 | - | - | - | - | - | - | - | - | 0.1 | - | - | - | - | - | two-step aging | 950 | 4 | 900℃@80% | 950 | 2 | 50% | 500 | 0.25 | 50% | 425 | 5.942333333 | - | - | - | - | 160.8 | hardness | HV | 0.9242858
10.1016/j.msea.2025.148310 | Effect of Si addition on the microstructure and mechanical properties of a Cu-Cr-Ag alloy with high strength and electrical conductivity | Shuang Zhou, Qian Lei, Jinyi Wang | Materials Science and Engineering A-Structural Materials Properties Microstructure and Processing | 2025 | 10.1016-j.msea.2025.148310-3-d | Hardness and the tensile curves under the peak aging state of the CCA (a–c) and CCAS (d–f) alloys for process 1. (a) and (d) hardness; (b) and (e) engineering stress-strain; (c) and (f) true stress-strain. | 10.1016-j.msea.2025.148310-3-d_colorcut_cluster_5 | #dd4f5a | 425°C | Cu-Cr-Ag | wt.% | 97.6 | 0.3 | - | - | - | - | 2 | - | - | - | - | - | - | - | - | 0.1 | - | - | - | - | - | two-step aging | 950 | 4 | 900℃@80% | 950 | 2 | 50% | 500 | 0.25 | 50% | 425 | 8.066333333 | - | - | - | - | 157.43 | hardness | HV | 0.9242858
10.1016/j.msea.2025.148310 | Effect of Si addition on the microstructure and mechanical properties of a Cu-Cr-Ag alloy with high strength and electrical conductivity | Shuang Zhou, Qian Lei, Jinyi Wang | Materials Science and Engineering A-Structural Materials Properties Microstructure and Processing | 2025 | 10.1016-j.msea.2025.148310-3-d | Hardness and the tensile curves under the peak aging state of the CCA (a–c) and CCAS (d–f) alloys for process 1. (a) and (d) hardness; (b) and (e) engineering stress-strain; (c) and (f) true stress-strain. | 10.1016-j.msea.2025.148310-3-d_colorcut_cluster_7 | #417ac7 | 450°C | Cu-Cr-Ag | wt.% | 97.6 | 0.3 | - | - | - | - | 2 | - | - | - | - | - | - | - | - | 0.1 | - | - | - | - | - | two-step aging | 950 | 4 | 900℃@80% | 950 | 2 | 50% | 500 | 0.25 | 50% | 450 | 0 | - | - | - | - | 165.85 | hardness | HV | 0.9242858
10.1016/j.msea.2025.148310 | Effect of Si addition on the microstructure and mechanical properties of a Cu-Cr-Ag alloy with high strength and electrical conductivity | Shuang Zhou, Qian Lei, Jinyi Wang | Materials Science and Engineering A-Structural Materials Properties Microstructure and Processing | 2025 | 10.1016-j.msea.2025.148310-3-d | Hardness and the tensile curves under the peak aging state of the CCA (a–c) and CCAS (d–f) alloys for process 1. (a) and (d) hardness; (b) and (e) engineering stress-strain; (c) and (f) true stress-strain. | 10.1016-j.msea.2025.148310-3-d_colorcut_cluster_7 | #417ac7 | 450°C | Cu-Cr-Ag | wt.% | 97.6 | 0.3 | - | - | - | - | 2 | - | - | - | - | - | - | - | - | 0.1 | - | - | - | - | - | two-step aging | 950 | 4 | 900℃@80% | 950 | 2 | 50% | 500 | 0.25 | 50% | 450 | 0.061333333 | - | - | - | - | 165.11 | hardness | HV | 0.9242858
10.1016/j.msea.2025.148310 | Effect of Si addition on the microstructure and mechanical properties of a Cu-Cr-Ag alloy with high strength and electrical conductivity | Shuang Zhou, Qian Lei, Jinyi Wang | Materials Science and Engineering A-Structural Materials Properties Microstructure and Processing | 2025 | 10.1016-j.msea.2025.148310-3-d | Hardness and the tensile curves under the peak aging state of the CCA (a–c) and CCAS (d–f) alloys for process 1. (a) and (d) hardness; (b) and (e) engineering stress-strain; (c) and (f) true stress-strain. | 10.1016-j.msea.2025.148310-3-d_colorcut_cluster_7 | #417ac7 | 450°C | Cu-Cr-Ag | wt.% | 97.6 | 0.3 | - | - | - | - | 2 | - | - | - | - | - | - | - | - | 0.1 | - | - | - | - | - | two-step aging | 950 | 4 | 900℃@80% | 950 | 2 | 50% | 500 | 0.25 | 50% | 450 | 0.203833333 | - | - | - | - | 164.22 | hardness | HV | 0.9242858
10.1016/j.msea.2025.148310 | Effect of Si addition on the microstructure and mechanical properties of a Cu-Cr-Ag alloy with high strength and electrical conductivity | Shuang Zhou, Qian Lei, Jinyi Wang | Materials Science and Engineering A-Structural Materials Properties Microstructure and Processing | 2025 | 10.1016-j.msea.2025.148310-3-d | Hardness and the tensile curves under the peak aging state of the CCA (a–c) and CCAS (d–f) alloys for process 1. (a) and (d) hardness; (b) and (e) engineering stress-strain; (c) and (f) true stress-strain. | 10.1016-j.msea.2025.148310-3-d_colorcut_cluster_7 | #417ac7 | 450°C | Cu-Cr-Ag | wt.% | 97.6 | 0.3 | - | - | - | - | 2 | - | - | - | - | - | - | - | - | 0.1 | - | - | - | - | - | two-step aging | 950 | 4 | 900℃@80% | 950 | 2 | 50% | 500 | 0.25 | 50% | 450 | 0.449666667 | - | - | - | - | 164.27 | hardness | HV | 0.9242858
10.1016/j.msea.2025.148310 | Effect of Si addition on the microstructure and mechanical properties of a Cu-Cr-Ag alloy with high strength and electrical conductivity | Shuang Zhou, Qian Lei, Jinyi Wang | Materials Science and Engineering A-Structural Materials Properties Microstructure and Processing | 2025 | 10.1016-j.msea.2025.148310-3-d | Hardness and the tensile curves under the peak aging state of the CCA (a–c) and CCAS (d–f) alloys for process 1. (a) and (d) hardness; (b) and (e) engineering stress-strain; (c) and (f) true stress-strain. | 10.1016-j.msea.2025.148310-3-d_colorcut_cluster_7 | #417ac7 | 450°C | Cu-Cr-Ag | wt.% | 97.6 | 0.3 | - | - | - | - | 2 | - | - | - | - | - | - | - | - | 0.1 | - | - | - | - | - | two-step aging | 950 | 4 | 900℃@80% | 950 | 2 | 50% | 500 | 0.25 | 50% | 450 | 0.7015 | - | - | - | - | 162.08 | hardness | HV | 0.9242858
10.1016/j.msea.2025.148310 | Effect of Si addition on the microstructure and mechanical properties of a Cu-Cr-Ag alloy with high strength and electrical conductivity | Shuang Zhou, Qian Lei, Jinyi Wang | Materials Science and Engineering A-Structural Materials Properties Microstructure and Processing | 2025 | 10.1016-j.msea.2025.148310-3-d | Hardness and the tensile curves under the peak aging state of the CCA (a–c) and CCAS (d–f) alloys for process 1. (a) and (d) hardness; (b) and (e) engineering stress-strain; (c) and (f) true stress-strain. | 10.1016-j.msea.2025.148310-3-d_colorcut_cluster_7 | #417ac7 | 450°C | Cu-Cr-Ag | wt.% | 97.6 | 0.3 | - | - | - | - | 2 | - | - | - | - | - | - | - | - | 0.1 | - | - | - | - | - | two-step aging | 950 | 4 | 900℃@80% | 950 | 2 | 50% | 500 | 0.25 | 50% | 450 | 0.959166667 | - | - | - | - | 161.4 | hardness | HV | 0.9242858
10.1016/j.msea.2025.148310 | Effect of Si addition on the microstructure and mechanical properties of a Cu-Cr-Ag alloy with high strength and electrical conductivity | Shuang Zhou, Qian Lei, Jinyi Wang | Materials Science and Engineering A-Structural Materials Properties Microstructure and Processing | 2025 | 10.1016-j.msea.2025.148310-3-d | Hardness and the tensile curves under the peak aging state of the CCA (a–c) and CCAS (d–f) alloys for process 1. (a) and (d) hardness; (b) and (e) engineering stress-strain; (c) and (f) true stress-strain. | 10.1016-j.msea.2025.148310-3-d_colorcut_cluster_7 | #417ac7 | 450°C | Cu-Cr-Ag | wt.% | 97.6 | 0.3 | - | - | - | - | 2 | - | - | - | - | - | - | - | - | 0.1 | - | - | - | - | - | two-step aging | 950 | 4 | 900℃@80% | 950 | 2 | 50% | 500 | 0.25 | 50% | 450 | 1.468833333 | - | - | - | - | 159.32 | hardness | HV | 0.9242858
10.1016/j.msea.2025.148310 | Effect of Si addition on the microstructure and mechanical properties of a Cu-Cr-Ag alloy with high strength and electrical conductivity | Shuang Zhou, Qian Lei, Jinyi Wang | Materials Science and Engineering A-Structural Materials Properties Microstructure and Processing | 2025 | 10.1016-j.msea.2025.148310-3-d | Hardness and the tensile curves under the peak aging state of the CCA (a–c) and CCAS (d–f) alloys for process 1. (a) and (d) hardness; (b) and (e) engineering stress-strain; (c) and (f) true stress-strain. | 10.1016-j.msea.2025.148310-3-d_colorcut_cluster_7 | #417ac7 | 450°C | Cu-Cr-Ag | wt.% | 97.6 | 0.3 | - | - | - | - | 2 | - | - | - | - | - | - | - | - | 0.1 | - | - | - | - | - | two-step aging | 950 | 4 | 900℃@80% | 950 | 2 | 50% | 500 | 0.25 | 50% | 450 | 1.9665 | - | - | - | - | 159.61 | hardness | HV | 0.9242858
10.1016/j.msea.2025.148310 | Effect of Si addition on the microstructure and mechanical properties of a Cu-Cr-Ag alloy with high strength and electrical conductivity | Shuang Zhou, Qian Lei, Jinyi Wang | Materials Science and Engineering A-Structural Materials Properties Microstructure and Processing | 2025 | 10.1016-j.msea.2025.148310-3-d | Hardness and the tensile curves under the peak aging state of the CCA (a–c) and CCAS (d–f) alloys for process 1. (a) and (d) hardness; (b) and (e) engineering stress-strain; (c) and (f) true stress-strain. | 10.1016-j.msea.2025.148310-3-d_colorcut_cluster_7 | #417ac7 | 450°C | Cu-Cr-Ag | wt.% | 97.6 | 0.3 | - | - | - | - | 2 | - | - | - | - | - | - | - | - | 0.1 | - | - | - | - | - | two-step aging | 950 | 4 | 900℃@80% | 950 | 2 | 50% | 500 | 0.25 | 50% | 450 | 3.968833333 | - | - | - | - | 147.72 | hardness | HV | 0.9242858
10.1016/j.msea.2025.148310 | Effect of Si addition on the microstructure and mechanical properties of a Cu-Cr-Ag alloy with high strength and electrical conductivity | Shuang Zhou, Qian Lei, Jinyi Wang | Materials Science and Engineering A-Structural Materials Properties Microstructure and Processing | 2025 | 10.1016-j.msea.2025.148310-3-d | Hardness and the tensile curves under the peak aging state of the CCA (a–c) and CCAS (d–f) alloys for process 1. (a) and (d) hardness; (b) and (e) engineering stress-strain; (c) and (f) true stress-strain. | 10.1016-j.msea.2025.148310-3-d_colorcut_cluster_7 | #417ac7 | 450°C | Cu-Cr-Ag | wt.% | 97.6 | 0.3 | - | - | - | - | 2 | - | - | - | - | - | - | - | - | 0.1 | - | - | - | - | - | two-step aging | 950 | 4 | 900℃@80% | 950 | 2 | 50% | 500 | 0.25 | 50% | 450 | 5.965166667 | - | - | - | - | 141.02 | hardness | HV | 0.9242858
10.1016/j.msea.2025.148310 | Effect of Si addition on the microstructure and mechanical properties of a Cu-Cr-Ag alloy with high strength and electrical conductivity | Shuang Zhou, Qian Lei, Jinyi Wang | Materials Science and Engineering A-Structural Materials Properties Microstructure and Processing | 2025 | 10.1016-j.msea.2025.148310-3-d | Hardness and the tensile curves under the peak aging state of the CCA (a–c) and CCAS (d–f) alloys for process 1. (a) and (d) hardness; (b) and (e) engineering stress-strain; (c) and (f) true stress-strain. | 10.1016-j.msea.2025.148310-3-d_colorcut_cluster_7 | #417ac7 | 450°C | Cu-Cr-Ag | wt.% | 97.6 | 0.3 | - | - | - | - | 2 | - | - | - | - | - | - | - | - | 0.1 | - | - | - | - | - | two-step aging | 950 | 4 | 900℃@80% | 950 | 2 | 50% | 500 | 0.25 | 50% | 450 | 7.991666667 | - | - | - | - | 132.57 | hardness | HV | 0.9242858
10.1016/j.mtcomm.2025.111874 | Effect of Cr addition on the microstructure and properties of Cu-15Ni-8Sn alloy | Mingquan Yuan, Kun Tang, Bin yang | Materials Today Communications | 2025 | 10.1016-j.mtcomm.2025.111874-9-a | OM image of as-cast Cu-15Ni-8Sn-xCr alloy sample: (a1-a2) 0.2 wt% Cr；(b1-b2) 0.5 wt%Cr；(c1-c2) 0.7 wt%Cr. | 10.1016-j.mtcomm.2025.111874-9-a_colorcut_cluster_1 | #5f5a5b | -Cu-15Ni-8Sn-0.2Cr | Cu-Cr-Ni-Sn | wt.% | 76.8 | - | - | - | - | - | 0.2 | - | - | - | - | - | - | 15 | - | - | 8 | - | - | - | - | one-step aging | 850 | 15 | - | - | - | - | 450 | 0.01 | - | - | - | - | - | - | - | 198.6 | hardness | HV | 0.8208529
10.1016/j.mtcomm.2025.111874 | Effect of Cr addition on the microstructure and properties of Cu-15Ni-8Sn alloy | Mingquan Yuan, Kun Tang, Bin yang | Materials Today Communications | 2025 | 10.1016-j.mtcomm.2025.111874-9-a | OM image of as-cast Cu-15Ni-8Sn-xCr alloy sample: (a1-a2) 0.2 wt% Cr；(b1-b2) 0.5 wt%Cr；(c1-c2) 0.7 wt%Cr. | 10.1016-j.mtcomm.2025.111874-9-a_colorcut_cluster_1 | #5f5a5b | -Cu-15Ni-8Sn-0.2Cr | Cu-Cr-Ni-Sn | wt.% | 76.8 | - | - | - | - | - | 0.2 | - | - | - | - | - | - | 15 | - | - | 8 | - | - | - | - | one-step aging | 850 | 15 | - | - | - | - | 450 | 1.03 | - | - | - | - | - | - | - | 300 | hardness | HV | 0.8208529
10.1016/j.mtcomm.2025.111874 | Effect of Cr addition on the microstructure and properties of Cu-15Ni-8Sn alloy | Mingquan Yuan, Kun Tang, Bin yang | Materials Today Communications | 2025 | 10.1016-j.mtcomm.2025.111874-9-a | OM image of as-cast Cu-15Ni-8Sn-xCr alloy sample: (a1-a2) 0.2 wt% Cr；(b1-b2) 0.5 wt%Cr；(c1-c2) 0.7 wt%Cr. | 10.1016-j.mtcomm.2025.111874-9-a_colorcut_cluster_1 | #5f5a5b | -Cu-15Ni-8Sn-0.2Cr | Cu-Cr-Ni-Sn | wt.% | 76.8 | - | - | - | - | - | 0.2 | - | - | - | - | - | - | 15 | - | - | 8 | - | - | - | - | one-step aging | 850 | 15 | - | - | - | - | 450 | 2.98 | - | - | - | - | - | - | - | 325.61 | hardness | HV | 0.8208529
10.1016/j.mtcomm.2025.111874 | Effect of Cr addition on the microstructure and properties of Cu-15Ni-8Sn alloy | Mingquan Yuan, Kun Tang, Bin yang | Materials Today Communications | 2025 | 10.1016-j.mtcomm.2025.111874-9-a | OM image of as-cast Cu-15Ni-8Sn-xCr alloy sample: (a1-a2) 0.2 wt% Cr；(b1-b2) 0.5 wt%Cr；(c1-c2) 0.7 wt%Cr. | 10.1016-j.mtcomm.2025.111874-9-a_colorcut_cluster_1 | #5f5a5b | -Cu-15Ni-8Sn-0.2Cr | Cu-Cr-Ni-Sn | wt.% | 76.8 | - | - | - | - | - | 0.2 | - | - | - | - | - | - | 15 | - | - | 8 | - | - | - | - | one-step aging | 850 | 15 | - | - | - | - | 450 | 5.05 | - | - | - | - | - | - | - | 352.98 | hardness | HV | 0.8208529
10.1016/j.mtcomm.2025.111874 | Effect of Cr addition on the microstructure and properties of Cu-15Ni-8Sn alloy | Mingquan Yuan, Kun Tang, Bin yang | Materials Today Communications | 2025 | 10.1016-j.mtcomm.2025.111874-9-a | OM image of as-cast Cu-15Ni-8Sn-xCr alloy sample: (a1-a2) 0.2 wt% Cr；(b1-b2) 0.5 wt%Cr；(c1-c2) 0.7 wt%Cr. | 10.1016-j.mtcomm.2025.111874-9-a_colorcut_cluster_1 | #5f5a5b | -Cu-15Ni-8Sn-0.2Cr | Cu-Cr-Ni-Sn | wt.% | 76.8 | - | - | - | - | - | 0.2 | - | - | - | - | - | - | 15 | - | - | 8 | - | - | - | - | one-step aging | 850 | 15 | - | - | - | - | 450 | 7 | - | - | - | - | - | - | - | 253.68 | hardness | HV | 0.8208529
10.1016/j.mtcomm.2025.111874 | Effect of Cr addition on the microstructure and properties of Cu-15Ni-8Sn alloy | Mingquan Yuan, Kun Tang, Bin yang | Materials Today Communications | 2025 | 10.1016-j.mtcomm.2025.111874-9-a | OM image of as-cast Cu-15Ni-8Sn-xCr alloy sample: (a1-a2) 0.2 wt% Cr；(b1-b2) 0.5 wt%Cr；(c1-c2) 0.7 wt%Cr. | 10.1016-j.mtcomm.2025.111874-9-a_colorcut_cluster_1 | #5f5a5b | -Cu-15Ni-8Sn-0.2Cr | Cu-Cr-Ni-Sn | wt.% | 76.8 | - | - | - | - | - | 0.2 | - | - | - | - | - | - | 15 | - | - | 8 | - | - | - | - | one-step aging | 850 | 15 | - | - | - | - | 450 | 8.71 | - | - | - | - | - | - | - | 234.44 | hardness | HV | 0.8208529
10.1016/j.mtcomm.2025.111874 | Effect of Cr addition on the microstructure and properties of Cu-15Ni-8Sn alloy | Mingquan Yuan, Kun Tang, Bin yang | Materials Today Communications | 2025 | 10.1016-j.mtcomm.2025.111874-9-a | OM image of as-cast Cu-15Ni-8Sn-xCr alloy sample: (a1-a2) 0.2 wt% Cr；(b1-b2) 0.5 wt%Cr；(c1-c2) 0.7 wt%Cr. | 10.1016-j.mtcomm.2025.111874-9-a_colorcut_cluster_1 | #5f5a5b | -Cu-15Ni-8Sn-0.2Cr | Cu-Cr-Ni-Sn | wt.% | 76.8 | - | - | - | - | - | 0.2 | - | - | - | - | - | - | 15 | - | - | 8 | - | - | - | - | one-step aging | 850 | 15 | - | - | - | - | 450 | 10.91 | - | - | - | - | - | - | - | 232.47 | hardness | HV | 0.8208529
10.1016/j.mtcomm.2025.111874 | Effect of Cr addition on the microstructure and properties of Cu-15Ni-8Sn alloy | Mingquan Yuan, Kun Tang, Bin yang | Materials Today Communications | 2025 | 10.1016-j.mtcomm.2025.111874-9-a | OM image of as-cast Cu-15Ni-8Sn-xCr alloy sample: (a1-a2) 0.2 wt% Cr；(b1-b2) 0.5 wt%Cr；(c1-c2) 0.7 wt%Cr. | 10.1016-j.mtcomm.2025.111874-9-a_colorcut_cluster_1 | #5f5a5b | -Cu-15Ni-8Sn-0.2Cr | Cu-Cr-Ni-Sn | wt.% | 76.8 | - | - | - | - | - | 0.2 | - | - | - | - | - | - | 15 | - | - | 8 | - | - | - | - | one-step aging | 850 | 15 | - | - | - | - | 450 | 13.12 | - | - | - | - | - | - | - | 238.4 | hardness | HV | 0.8208529
10.1016/j.mtcomm.2025.111874 | Effect of Cr addition on the microstructure and properties of Cu-15Ni-8Sn alloy | Mingquan Yuan, Kun Tang, Bin yang | Materials Today Communications | 2025 | 10.1016-j.mtcomm.2025.111874-9-a | OM image of as-cast Cu-15Ni-8Sn-xCr alloy sample: (a1-a2) 0.2 wt% Cr；(b1-b2) 0.5 wt%Cr；(c1-c2) 0.7 wt%Cr. | 10.1016-j.mtcomm.2025.111874-9-a_colorcut_cluster_1 | #5f5a5b | -Cu-15Ni-8Sn-0.2Cr | Cu-Cr-Ni-Sn | wt.% | 76.8 | - | - | - | - | - | 0.2 | - | - | - | - | - | - | 15 | - | - | 8 | - | - | - | - | one-step aging | 850 | 15 | - | - | - | - | 450 | 15.01 | - | - | - | - | - | - | - | 231.58 | hardness | HV | 0.8208529
10.1016/j.mtcomm.2025.111874 | Effect of Cr addition on the microstructure and properties of Cu-15Ni-8Sn alloy | Mingquan Yuan, Kun Tang, Bin yang | Materials Today Communications | 2025 | 10.1016-j.mtcomm.2025.111874-9-a | OM image of as-cast Cu-15Ni-8Sn-xCr alloy sample: (a1-a2) 0.2 wt% Cr；(b1-b2) 0.5 wt%Cr；(c1-c2) 0.7 wt%Cr. | 10.1016-j.mtcomm.2025.111874-9-a_colorcut_cluster_5 | #2563c5 | Cu-15Ni-8Sn-0.7Cr | Cu-Cr-Ni-Sn | wt.% | 76.3 | - | - | - | - | - | 0.7 | - | - | - | - | - | - | 15 | - | - | 8 | - | - | - | - | one-step aging | 850 | 15 | - | - | - | - | 450 | 0 | - | - | - | - | - | - | - | 199.3 | hardness | HV | 0.8208529
10.1016/j.mtcomm.2025.111874 | Effect of Cr addition on the microstructure and properties of Cu-15Ni-8Sn alloy | Mingquan Yuan, Kun Tang, Bin yang | Materials Today Communications | 2025 | 10.1016-j.mtcomm.2025.111874-9-a | OM image of as-cast Cu-15Ni-8Sn-xCr alloy sample: (a1-a2) 0.2 wt% Cr；(b1-b2) 0.5 wt%Cr；(c1-c2) 0.7 wt%Cr. | 10.1016-j.mtcomm.2025.111874-9-a_colorcut_cluster_5 | #2563c5 | Cu-15Ni-8Sn-0.7Cr | Cu-Cr-Ni-Sn | wt.% | 76.3 | - | - | - | - | - | 0.7 | - | - | - | - | - | - | 15 | - | - | 8 | - | - | - | - | one-step aging | 850 | 15 | - | - | - | - | 450 | 1.05 | - | - | - | - | - | - | - | 328.07 | hardness | HV | 0.8208529
10.1016/j.mtcomm.2025.111874 | Effect of Cr addition on the microstructure and properties of Cu-15Ni-8Sn alloy | Mingquan Yuan, Kun Tang, Bin yang | Materials Today Communications | 2025 | 10.1016-j.mtcomm.2025.111874-9-a | OM image of as-cast Cu-15Ni-8Sn-xCr alloy sample: (a1-a2) 0.2 wt% Cr；(b1-b2) 0.5 wt%Cr；(c1-c2) 0.7 wt%Cr. | 10.1016-j.mtcomm.2025.111874-9-a_colorcut_cluster_5 | #2563c5 | Cu-15Ni-8Sn-0.7Cr | Cu-Cr-Ni-Sn | wt.% | 76.3 | - | - | - | - | - | 0.7 | - | - | - | - | - | - | 15 | - | - | 8 | - | - | - | - | one-step aging | 850 | 15 | - | - | - | - | 450 | 2.75 | - | - | - | - | - | - | - | 332.47 | hardness | HV | 0.8208529
10.1016/j.mtcomm.2025.111874 | Effect of Cr addition on the microstructure and properties of Cu-15Ni-8Sn alloy | Mingquan Yuan, Kun Tang, Bin yang | Materials Today Communications | 2025 | 10.1016-j.mtcomm.2025.111874-9-a | OM image of as-cast Cu-15Ni-8Sn-xCr alloy sample: (a1-a2) 0.2 wt% Cr；(b1-b2) 0.5 wt%Cr；(c1-c2) 0.7 wt%Cr. | 10.1016-j.mtcomm.2025.111874-9-a_colorcut_cluster_5 | #2563c5 | Cu-15Ni-8Sn-0.7Cr | Cu-Cr-Ni-Sn | wt.% | 76.3 | - | - | - | - | - | 0.7 | - | - | - | - | - | - | 15 | - | - | 8 | - | - | - | - | one-step aging | 850 | 15 | - | - | - | - | 450 | 4.96 | - | - | - | - | - | - | - | 345.43 | hardness | HV | 0.8208529
10.1016/j.mtcomm.2025.111874 | Effect of Cr addition on the microstructure and properties of Cu-15Ni-8Sn alloy | Mingquan Yuan, Kun Tang, Bin yang | Materials Today Communications | 2025 | 10.1016-j.mtcomm.2025.111874-9-a | OM image of as-cast Cu-15Ni-8Sn-xCr alloy sample: (a1-a2) 0.2 wt% Cr；(b1-b2) 0.5 wt%Cr；(c1-c2) 0.7 wt%Cr. | 10.1016-j.mtcomm.2025.111874-9-a_colorcut_cluster_5 | #2563c5 | Cu-15Ni-8Sn-0.7Cr | Cu-Cr-Ni-Sn | wt.% | 76.3 | - | - | - | - | - | 0.7 | - | - | - | - | - | - | 15 | - | - | 8 | - | - | - | - | one-step aging | 850 | 15 | - | - | - | - | 450 | 7.16 | - | - | - | - | - | - | - | 360.49 | hardness | HV | 0.8208529
10.1016/j.mtcomm.2025.111874 | Effect of Cr addition on the microstructure and properties of Cu-15Ni-8Sn alloy | Mingquan Yuan, Kun Tang, Bin yang | Materials Today Communications | 2025 | 10.1016-j.mtcomm.2025.111874-9-a | OM image of as-cast Cu-15Ni-8Sn-xCr alloy sample: (a1-a2) 0.2 wt% Cr；(b1-b2) 0.5 wt%Cr；(c1-c2) 0.7 wt%Cr. | 10.1016-j.mtcomm.2025.111874-9-a_colorcut_cluster_5 | #2563c5 | Cu-15Ni-8Sn-0.7Cr | Cu-Cr-Ni-Sn | wt.% | 76.3 | - | - | - | - | - | 0.7 | - | - | - | - | - | - | 15 | - | - | 8 | - | - | - | - | one-step aging | 850 | 15 | - | - | - | - | 450 | 9.42 | - | - | - | - | - | - | - | 334.94 | hardness | HV | 0.8208529
10.1016/j.mtcomm.2025.111874 | Effect of Cr addition on the microstructure and properties of Cu-15Ni-8Sn alloy | Mingquan Yuan, Kun Tang, Bin yang | Materials Today Communications | 2025 | 10.1016-j.mtcomm.2025.111874-9-a | OM image of as-cast Cu-15Ni-8Sn-xCr alloy sample: (a1-a2) 0.2 wt% Cr；(b1-b2) 0.5 wt%Cr；(c1-c2) 0.7 wt%Cr. | 10.1016-j.mtcomm.2025.111874-9-a_colorcut_cluster_5 | #2563c5 | Cu-15Ni-8Sn-0.7Cr | Cu-Cr-Ni-Sn | wt.% | 76.3 | - | - | - | - | - | 0.7 | - | - | - | - | - | - | 15 | - | - | 8 | - | - | - | - | one-step aging | 850 | 15 | - | - | - | - | 450 | 11.51 | - | - | - | - | - | - | - | 272.1 | hardness | HV | 0.8208529
10.1016/j.mtcomm.2025.111874 | Effect of Cr addition on the microstructure and properties of Cu-15Ni-8Sn alloy | Mingquan Yuan, Kun Tang, Bin yang | Materials Today Communications | 2025 | 10.1016-j.mtcomm.2025.111874-9-a | OM image of as-cast Cu-15Ni-8Sn-xCr alloy sample: (a1-a2) 0.2 wt% Cr；(b1-b2) 0.5 wt%Cr；(c1-c2) 0.7 wt%Cr. | 10.1016-j.mtcomm.2025.111874-9-a_colorcut_cluster_5 | #2563c5 | Cu-15Ni-8Sn-0.7Cr | Cu-Cr-Ni-Sn | wt.% | 76.3 | - | - | - | - | - | 0.7 | - | - | - | - | - | - | 15 | - | - | 8 | - | - | - | - | one-step aging | 850 | 15 | - | - | - | - | 450 | 13.04 | - | - | - | - | - | - | - | 248.42 | hardness | HV | 0.8208529
10.1016/j.mtcomm.2025.111874 | Effect of Cr addition on the microstructure and properties of Cu-15Ni-8Sn alloy | Mingquan Yuan, Kun Tang, Bin yang | Materials Today Communications | 2025 | 10.1016-j.mtcomm.2025.111874-9-a | OM image of as-cast Cu-15Ni-8Sn-xCr alloy sample: (a1-a2) 0.2 wt% Cr；(b1-b2) 0.5 wt%Cr；(c1-c2) 0.7 wt%Cr. | 10.1016-j.mtcomm.2025.111874-9-a_colorcut_cluster_5 | #2563c5 | Cu-15Ni-8Sn-0.7Cr | Cu-Cr-Ni-Sn | wt.% | 76.3 | - | - | - | - | - | 0.7 | - | - | - | - | - | - | 15 | - | - | 8 | - | - | - | - | one-step aging | 850 | 15 | - | - | - | - | 450 | 15.96 | - | - | - | - | - | - | - | 232.47 | hardness | HV | 0.8208529
10.1016/j.mtcomm.2025.111874 | Effect of Cr addition on the microstructure and properties of Cu-15Ni-8Sn alloy | Mingquan Yuan, Kun Tang, Bin yang | Materials Today Communications | 2025 | 10.1016-j.mtcomm.2025.111874-9-a | OM image of as-cast Cu-15Ni-8Sn-xCr alloy sample: (a1-a2) 0.2 wt% Cr；(b1-b2) 0.5 wt%Cr；(c1-c2) 0.7 wt%Cr. | 10.1016-j.mtcomm.2025.111874-9-a_colorcut_cluster_7 | #d55453 | Cu-15Ni-8Sn-0.5Cr | Cu-Cr-Ni-Sn | wt.% | 76.5 | - | - | - | - | - | 0.5 | - | - | - | - | - | - | 15 | - | - | 8 | - | - | - | - | one-step aging | 850 | 15 | - | - | - | - | 450 | 0 | - | - | - | - | - | - | - | 199.3 | hardness | HV | 0.8208529
10.1016/j.mtcomm.2025.111874 | Effect of Cr addition on the microstructure and properties of Cu-15Ni-8Sn alloy | Mingquan Yuan, Kun Tang, Bin yang | Materials Today Communications | 2025 | 10.1016-j.mtcomm.2025.111874-9-a | OM image of as-cast Cu-15Ni-8Sn-xCr alloy sample: (a1-a2) 0.2 wt% Cr；(b1-b2) 0.5 wt%Cr；(c1-c2) 0.7 wt%Cr. | 10.1016-j.mtcomm.2025.111874-9-a_colorcut_cluster_7 | #d55453 | Cu-15Ni-8Sn-0.5Cr | Cu-Cr-Ni-Sn | wt.% | 76.5 | - | - | - | - | - | 0.5 | - | - | - | - | - | - | 15 | - | - | 8 | - | - | - | - | one-step aging | 850 | 15 | - | - | - | - | 450 | 1.03 | - | - | - | - | - | - | - | 310.88 | hardness | HV | 0.8208529
10.1016/j.mtcomm.2025.111874 | Effect of Cr addition on the microstructure and properties of Cu-15Ni-8Sn alloy | Mingquan Yuan, Kun Tang, Bin yang | Materials Today Communications | 2025 | 10.1016-j.mtcomm.2025.111874-9-a | OM image of as-cast Cu-15Ni-8Sn-xCr alloy sample: (a1-a2) 0.2 wt% Cr；(b1-b2) 0.5 wt%Cr；(c1-c2) 0.7 wt%Cr. | 10.1016-j.mtcomm.2025.111874-9-a_colorcut_cluster_7 | #d55453 | Cu-15Ni-8Sn-0.5Cr | Cu-Cr-Ni-Sn | wt.% | 76.5 | - | - | - | - | - | 0.5 | - | - | - | - | - | - | 15 | - | - | 8 | - | - | - | - | one-step aging | 850 | 15 | - | - | - | - | 450 | 3.05 | - | - | - | - | - | - | - | 323.86 | hardness | HV | 0.8208529
10.1016/j.mtcomm.2025.111874 | Effect of Cr addition on the microstructure and properties of Cu-15Ni-8Sn alloy | Mingquan Yuan, Kun Tang, Bin yang | Materials Today Communications | 2025 | 10.1016-j.mtcomm.2025.111874-9-a | OM image of as-cast Cu-15Ni-8Sn-xCr alloy sample: (a1-a2) 0.2 wt% Cr；(b1-b2) 0.5 wt%Cr；(c1-c2) 0.7 wt%Cr. | 10.1016-j.mtcomm.2025.111874-9-a_colorcut_cluster_7 | #d55453 | Cu-15Ni-8Sn-0.5Cr | Cu-Cr-Ni-Sn | wt.% | 76.5 | - | - | - | - | - | 0.5 | - | - | - | - | - | - | 15 | - | - | 8 | - | - | - | - | one-step aging | 850 | 15 | - | - | - | - | 450 | 4.88 | - | - | - | - | - | - | - | 328.52 | hardness | HV | 0.8208529
10.1016/j.mtcomm.2025.111874 | Effect of Cr addition on the microstructure and properties of Cu-15Ni-8Sn alloy | Mingquan Yuan, Kun Tang, Bin yang | Materials Today Communications | 2025 | 10.1016-j.mtcomm.2025.111874-9-a | OM image of as-cast Cu-15Ni-8Sn-xCr alloy sample: (a1-a2) 0.2 wt% Cr；(b1-b2) 0.5 wt%Cr；(c1-c2) 0.7 wt%Cr. | 10.1016-j.mtcomm.2025.111874-9-a_colorcut_cluster_7 | #d55453 | Cu-15Ni-8Sn-0.5Cr | Cu-Cr-Ni-Sn | wt.% | 76.5 | - | - | - | - | - | 0.5 | - | - | - | - | - | - | 15 | - | - | 8 | - | - | - | - | one-step aging | 850 | 15 | - | - | - | - | 450 | 6.47 | - | - | - | - | - | - | - | 284.32 | hardness | HV | 0.8208529
10.1016/j.mtcomm.2025.111874 | Effect of Cr addition on the microstructure and properties of Cu-15Ni-8Sn alloy | Mingquan Yuan, Kun Tang, Bin yang | Materials Today Communications | 2025 | 10.1016-j.mtcomm.2025.111874-9-a | OM image of as-cast Cu-15Ni-8Sn-xCr alloy sample: (a1-a2) 0.2 wt% Cr；(b1-b2) 0.5 wt%Cr；(c1-c2) 0.7 wt%Cr. | 10.1016-j.mtcomm.2025.111874-9-a_colorcut_cluster_7 | #d55453 | Cu-15Ni-8Sn-0.5Cr | Cu-Cr-Ni-Sn | wt.% | 76.5 | - | - | - | - | - | 0.5 | - | - | - | - | - | - | 15 | - | - | 8 | - | - | - | - | one-step aging | 850 | 15 | - | - | - | - | 450 | 8.71 | - | - | - | - | - | - | - | 261.11 | hardness | HV | 0.8208529
10.1016/j.mtcomm.2025.111874 | Effect of Cr addition on the microstructure and properties of Cu-15Ni-8Sn alloy | Mingquan Yuan, Kun Tang, Bin yang | Materials Today Communications | 2025 | 10.1016-j.mtcomm.2025.111874-9-a | OM image of as-cast Cu-15Ni-8Sn-xCr alloy sample: (a1-a2) 0.2 wt% Cr；(b1-b2) 0.5 wt%Cr；(c1-c2) 0.7 wt%Cr. | 10.1016-j.mtcomm.2025.111874-9-a_colorcut_cluster_7 | #d55453 | Cu-15Ni-8Sn-0.5Cr | Cu-Cr-Ni-Sn | wt.% | 76.5 | - | - | - | - | - | 0.5 | - | - | - | - | - | - | 15 | - | - | 8 | - | - | - | - | one-step aging | 850 | 15 | - | - | - | - | 450 | 10.9 | - | - | - | - | - | - | - | 243.09 | hardness | HV | 0.8208529
10.1016/j.mtcomm.2025.111874 | Effect of Cr addition on the microstructure and properties of Cu-15Ni-8Sn alloy | Mingquan Yuan, Kun Tang, Bin yang | Materials Today Communications | 2025 | 10.1016-j.mtcomm.2025.111874-9-a | OM image of as-cast Cu-15Ni-8Sn-xCr alloy sample: (a1-a2) 0.2 wt% Cr；(b1-b2) 0.5 wt%Cr；(c1-c2) 0.7 wt%Cr. | 10.1016-j.mtcomm.2025.111874-9-a_colorcut_cluster_7 | #d55453 | Cu-15Ni-8Sn-0.5Cr | Cu-Cr-Ni-Sn | wt.% | 76.5 | - | - | - | - | - | 0.5 | - | - | - | - | - | - | 15 | - | - | 8 | - | - | - | - | one-step aging | 850 | 15 | - | - | - | - | 450 | 13.12 | - | - | - | - | - | - | - | 231.85 | hardness | HV | 0.8208529
10.1016/j.mtcomm.2025.111874 | Effect of Cr addition on the microstructure and properties of Cu-15Ni-8Sn alloy | Mingquan Yuan, Kun Tang, Bin yang | Materials Today Communications | 2025 | 10.1016-j.mtcomm.2025.111874-9-a | OM image of as-cast Cu-15Ni-8Sn-xCr alloy sample: (a1-a2) 0.2 wt% Cr；(b1-b2) 0.5 wt%Cr；(c1-c2) 0.7 wt%Cr. | 10.1016-j.mtcomm.2025.111874-9-a_colorcut_cluster_7 | #d55453 | Cu-15Ni-8Sn-0.5Cr | Cu-Cr-Ni-Sn | wt.% | 76.5 | - | - | - | - | - | 0.5 | - | - | - | - | - | - | 15 | - | - | 8 | - | - | - | - | one-step aging | 850 | 15 | - | - | - | - | 450 | 15.03 | - | - | - | - | - | - | - | 232.28 | hardness | HV | 0.8208529
10.1016/j.mtcomm.2025.111874 | Effect of Cr addition on the microstructure and properties of Cu-15Ni-8Sn alloy | Mingquan Yuan, Kun Tang, Bin yang | Materials Today Communications | 2025 | 10.1016-j.mtcomm.2025.111874-9-c | OM image of as-cast Cu-15Ni-8Sn-xCr alloy sample: (a1-a2) 0.2 wt% Cr；(b1-b2) 0.5 wt%Cr；(c1-c2) 0.7 wt%Cr. | 10.1016-j.mtcomm.2025.111874-9-c_colorcut_cluster_1 | #636060 | +Cu-15Ni-8Sn-0.2Cr | Cu-Cr-Ni-Sn | wt.% | 76.8 | - | - | - | - | - | 0.2 | - | - | - | - | - | - | 15 | - | - | 8 | - | - | - | - | one-step aging | 850 | 15 | - | - | - | - | 450 | 0 | - | - | - | - | - | - | - | 6.01 | conductivity | %IACS | 0.8208529
10.1016/j.mtcomm.2025.111874 | Effect of Cr addition on the microstructure and properties of Cu-15Ni-8Sn alloy | Mingquan Yuan, Kun Tang, Bin yang | Materials Today Communications | 2025 | 10.1016-j.mtcomm.2025.111874-9-c | OM image of as-cast Cu-15Ni-8Sn-xCr alloy sample: (a1-a2) 0.2 wt% Cr；(b1-b2) 0.5 wt%Cr；(c1-c2) 0.7 wt%Cr. | 10.1016-j.mtcomm.2025.111874-9-c_colorcut_cluster_1 | #636060 | +Cu-15Ni-8Sn-0.2Cr | Cu-Cr-Ni-Sn | wt.% | 76.8 | - | - | - | - | - | 0.2 | - | - | - | - | - | - | 15 | - | - | 8 | - | - | - | - | one-step aging | 850 | 15 | - | - | - | - | 450 | 0.95 | - | - | - | - | - | - | - | 6.39 | conductivity | %IACS | 0.8208529
10.1016/j.mtcomm.2025.111874 | Effect of Cr addition on the microstructure and properties of Cu-15Ni-8Sn alloy | Mingquan Yuan, Kun Tang, Bin yang | Materials Today Communications | 2025 | 10.1016-j.mtcomm.2025.111874-9-c | OM image of as-cast Cu-15Ni-8Sn-xCr alloy sample: (a1-a2) 0.2 wt% Cr；(b1-b2) 0.5 wt%Cr；(c1-c2) 0.7 wt%Cr. | 10.1016-j.mtcomm.2025.111874-9-c_colorcut_cluster_1 | #636060 | +Cu-15Ni-8Sn-0.2Cr | Cu-Cr-Ni-Sn | wt.% | 76.8 | - | - | - | - | - | 0.2 | - | - | - | - | - | - | 15 | - | - | 8 | - | - | - | - | one-step aging | 850 | 15 | - | - | - | - | 450 | 2.1 | - | - | - | - | - | - | - | 7.23 | conductivity | %IACS | 0.8208529
10.1016/j.mtcomm.2025.111874 | Effect of Cr addition on the microstructure and properties of Cu-15Ni-8Sn alloy | Mingquan Yuan, Kun Tang, Bin yang | Materials Today Communications | 2025 | 10.1016-j.mtcomm.2025.111874-9-c | OM image of as-cast Cu-15Ni-8Sn-xCr alloy sample: (a1-a2) 0.2 wt% Cr；(b1-b2) 0.5 wt%Cr；(c1-c2) 0.7 wt%Cr. | 10.1016-j.mtcomm.2025.111874-9-c_colorcut_cluster_1 | #636060 | +Cu-15Ni-8Sn-0.2Cr | Cu-Cr-Ni-Sn | wt.% | 76.8 | - | - | - | - | - | 0.2 | - | - | - | - | - | - | 15 | - | - | 8 | - | - | - | - | one-step aging | 850 | 15 | - | - | - | - | 450 | 4.98 | - | - | - | - | - | - | - | 8.45 | conductivity | %IACS | 0.8208529
10.1016/j.mtcomm.2025.111874 | Effect of Cr addition on the microstructure and properties of Cu-15Ni-8Sn alloy | Mingquan Yuan, Kun Tang, Bin yang | Materials Today Communications | 2025 | 10.1016-j.mtcomm.2025.111874-9-c | OM image of as-cast Cu-15Ni-8Sn-xCr alloy sample: (a1-a2) 0.2 wt% Cr；(b1-b2) 0.5 wt%Cr；(c1-c2) 0.7 wt%Cr. | 10.1016-j.mtcomm.2025.111874-9-c_colorcut_cluster_1 | #636060 | +Cu-15Ni-8Sn-0.2Cr | Cu-Cr-Ni-Sn | wt.% | 76.8 | - | - | - | - | - | 0.2 | - | - | - | - | - | - | 15 | - | - | 8 | - | - | - | - | one-step aging | 850 | 15 | - | - | - | - | 450 | 6.5 | - | - | - | - | - | - | - | 8.93 | conductivity | %IACS | 0.8208529
10.1016/j.mtcomm.2025.111874 | Effect of Cr addition on the microstructure and properties of Cu-15Ni-8Sn alloy | Mingquan Yuan, Kun Tang, Bin yang | Materials Today Communications | 2025 | 10.1016-j.mtcomm.2025.111874-9-c | OM image of as-cast Cu-15Ni-8Sn-xCr alloy sample: (a1-a2) 0.2 wt% Cr；(b1-b2) 0.5 wt%Cr；(c1-c2) 0.7 wt%Cr. | 10.1016-j.mtcomm.2025.111874-9-c_colorcut_cluster_1 | #636060 | +Cu-15Ni-8Sn-0.2Cr | Cu-Cr-Ni-Sn | wt.% | 76.8 | - | - | - | - | - | 0.2 | - | - | - | - | - | - | 15 | - | - | 8 | - | - | - | - | one-step aging | 850 | 15 | - | - | - | - | 450 | 8.72 | - | - | - | - | - | - | - | 10.12 | conductivity | %IACS | 0.8208529
10.1016/j.mtcomm.2025.111874 | Effect of Cr addition on the microstructure and properties of Cu-15Ni-8Sn alloy | Mingquan Yuan, Kun Tang, Bin yang | Materials Today Communications | 2025 | 10.1016-j.mtcomm.2025.111874-9-c | OM image of as-cast Cu-15Ni-8Sn-xCr alloy sample: (a1-a2) 0.2 wt% Cr；(b1-b2) 0.5 wt%Cr；(c1-c2) 0.7 wt%Cr. | 10.1016-j.mtcomm.2025.111874-9-c_colorcut_cluster_1 | #636060 | +Cu-15Ni-8Sn-0.2Cr | Cu-Cr-Ni-Sn | wt.% | 76.8 | - | - | - | - | - | 0.2 | - | - | - | - | - | - | 15 | - | - | 8 | - | - | - | - | one-step aging | 850 | 15 | - | - | - | - | 450 | 10.9 | - | - | - | - | - | - | - | 10.38 | conductivity | %IACS | 0.8208529
10.1016/j.mtcomm.2025.111874 | Effect of Cr addition on the microstructure and properties of Cu-15Ni-8Sn alloy | Mingquan Yuan, Kun Tang, Bin yang | Materials Today Communications | 2025 | 10.1016-j.mtcomm.2025.111874-9-c | OM image of as-cast Cu-15Ni-8Sn-xCr alloy sample: (a1-a2) 0.2 wt% Cr；(b1-b2) 0.5 wt%Cr；(c1-c2) 0.7 wt%Cr. | 10.1016-j.mtcomm.2025.111874-9-c_colorcut_cluster_1 | #636060 | +Cu-15Ni-8Sn-0.2Cr | Cu-Cr-Ni-Sn | wt.% | 76.8 | - | - | - | - | - | 0.2 | - | - | - | - | - | - | 15 | - | - | 8 | - | - | - | - | one-step aging | 850 | 15 | - | - | - | - | 450 | 13.12 | - | - | - | - | - | - | - | 11.44 | conductivity | %IACS | 0.8208529
10.1016/j.mtcomm.2025.111874 | Effect of Cr addition on the microstructure and properties of Cu-15Ni-8Sn alloy | Mingquan Yuan, Kun Tang, Bin yang | Materials Today Communications | 2025 | 10.1016-j.mtcomm.2025.111874-9-c | OM image of as-cast Cu-15Ni-8Sn-xCr alloy sample: (a1-a2) 0.2 wt% Cr；(b1-b2) 0.5 wt%Cr；(c1-c2) 0.7 wt%Cr. | 10.1016-j.mtcomm.2025.111874-9-c_colorcut_cluster_1 | #636060 | +Cu-15Ni-8Sn-0.2Cr | Cu-Cr-Ni-Sn | wt.% | 76.8 | - | - | - | - | - | 0.2 | - | - | - | - | - | - | 15 | - | - | 8 | - | - | - | - | one-step aging | 850 | 15 | - | - | - | - | 450 | 15.32 | - | - | - | - | - | - | - | 11.95 | conductivity | %IACS | 0.8208529
10.1016/j.mtcomm.2025.111874 | Effect of Cr addition on the microstructure and properties of Cu-15Ni-8Sn alloy | Mingquan Yuan, Kun Tang, Bin yang | Materials Today Communications | 2025 | 10.1016-j.mtcomm.2025.111874-9-c | OM image of as-cast Cu-15Ni-8Sn-xCr alloy sample: (a1-a2) 0.2 wt% Cr；(b1-b2) 0.5 wt%Cr；(c1-c2) 0.7 wt%Cr. | 10.1016-j.mtcomm.2025.111874-9-c_colorcut_cluster_5 | #d95451 | -Cu-15Ni-8Sn-0.5Cr | Cu-Cr-Ni-Sn | wt.% | 76.5 | - | - | - | - | - | 0.5 | - | - | - | - | - | - | 15 | - | - | 8 | - | - | - | - | one-step aging | 850 | 15 | - | - | - | - | 450 | 0 | - | - | - | - | - | - | - | 5.68 | conductivity | %IACS | 0.8208529
10.1016/j.mtcomm.2025.111874 | Effect of Cr addition on the microstructure and properties of Cu-15Ni-8Sn alloy | Mingquan Yuan, Kun Tang, Bin yang | Materials Today Communications | 2025 | 10.1016-j.mtcomm.2025.111874-9-c | OM image of as-cast Cu-15Ni-8Sn-xCr alloy sample: (a1-a2) 0.2 wt% Cr；(b1-b2) 0.5 wt%Cr；(c1-c2) 0.7 wt%Cr. | 10.1016-j.mtcomm.2025.111874-9-c_colorcut_cluster_5 | #d95451 | -Cu-15Ni-8Sn-0.5Cr | Cu-Cr-Ni-Sn | wt.% | 76.5 | - | - | - | - | - | 0.5 | - | - | - | - | - | - | 15 | - | - | 8 | - | - | - | - | one-step aging | 850 | 15 | - | - | - | - | 450 | 1 | - | - | - | - | - | - | - | 6.38 | conductivity | %IACS | 0.8208529
10.1016/j.mtcomm.2025.111874 | Effect of Cr addition on the microstructure and properties of Cu-15Ni-8Sn alloy | Mingquan Yuan, Kun Tang, Bin yang | Materials Today Communications | 2025 | 10.1016-j.mtcomm.2025.111874-9-c | OM image of as-cast Cu-15Ni-8Sn-xCr alloy sample: (a1-a2) 0.2 wt% Cr；(b1-b2) 0.5 wt%Cr；(c1-c2) 0.7 wt%Cr. | 10.1016-j.mtcomm.2025.111874-9-c_colorcut_cluster_5 | #d95451 | -Cu-15Ni-8Sn-0.5Cr | Cu-Cr-Ni-Sn | wt.% | 76.5 | - | - | - | - | - | 0.5 | - | - | - | - | - | - | 15 | - | - | 8 | - | - | - | - | one-step aging | 850 | 15 | - | - | - | - | 450 | 2.22 | - | - | - | - | - | - | - | 7.43 | conductivity | %IACS | 0.8208529
10.1016/j.mtcomm.2025.111874 | Effect of Cr addition on the microstructure and properties of Cu-15Ni-8Sn alloy | Mingquan Yuan, Kun Tang, Bin yang | Materials Today Communications | 2025 | 10.1016-j.mtcomm.2025.111874-9-c | OM image of as-cast Cu-15Ni-8Sn-xCr alloy sample: (a1-a2) 0.2 wt% Cr；(b1-b2) 0.5 wt%Cr；(c1-c2) 0.7 wt%Cr. | 10.1016-j.mtcomm.2025.111874-9-c_colorcut_cluster_5 | #d95451 | -Cu-15Ni-8Sn-0.5Cr | Cu-Cr-Ni-Sn | wt.% | 76.5 | - | - | - | - | - | 0.5 | - | - | - | - | - | - | 15 | - | - | 8 | - | - | - | - | one-step aging | 850 | 15 | - | - | - | - | 450 | 4.39 | - | - | - | - | - | - | - | 8.51 | conductivity | %IACS | 0.8208529
10.1016/j.mtcomm.2025.111874 | Effect of Cr addition on the microstructure and properties of Cu-15Ni-8Sn alloy | Mingquan Yuan, Kun Tang, Bin yang | Materials Today Communications | 2025 | 10.1016-j.mtcomm.2025.111874-9-c | OM image of as-cast Cu-15Ni-8Sn-xCr alloy sample: (a1-a2) 0.2 wt% Cr；(b1-b2) 0.5 wt%Cr；(c1-c2) 0.7 wt%Cr. | 10.1016-j.mtcomm.2025.111874-9-c_colorcut_cluster_5 | #d95451 | -Cu-15Ni-8Sn-0.5Cr | Cu-Cr-Ni-Sn | wt.% | 76.5 | - | - | - | - | - | 0.5 | - | - | - | - | - | - | 15 | - | - | 8 | - | - | - | - | one-step aging | 850 | 15 | - | - | - | - | 450 | 6.63 | - | - | - | - | - | - | - | 9.3 | conductivity | %IACS | 0.8208529
10.1016/j.mtcomm.2025.111874 | Effect of Cr addition on the microstructure and properties of Cu-15Ni-8Sn alloy | Mingquan Yuan, Kun Tang, Bin yang | Materials Today Communications | 2025 | 10.1016-j.mtcomm.2025.111874-9-c | OM image of as-cast Cu-15Ni-8Sn-xCr alloy sample: (a1-a2) 0.2 wt% Cr；(b1-b2) 0.5 wt%Cr；(c1-c2) 0.7 wt%Cr. | 10.1016-j.mtcomm.2025.111874-9-c_colorcut_cluster_5 | #d95451 | -Cu-15Ni-8Sn-0.5Cr | Cu-Cr-Ni-Sn | wt.% | 76.5 | - | - | - | - | - | 0.5 | - | - | - | - | - | - | 15 | - | - | 8 | - | - | - | - | one-step aging | 850 | 15 | - | - | - | - | 450 | 8.81 | - | - | - | - | - | - | - | 10.54 | conductivity | %IACS | 0.8208529
10.1016/j.mtcomm.2025.111874 | Effect of Cr addition on the microstructure and properties of Cu-15Ni-8Sn alloy | Mingquan Yuan, Kun Tang, Bin yang | Materials Today Communications | 2025 | 10.1016-j.mtcomm.2025.111874-9-c | OM image of as-cast Cu-15Ni-8Sn-xCr alloy sample: (a1-a2) 0.2 wt% Cr；(b1-b2) 0.5 wt%Cr；(c1-c2) 0.7 wt%Cr. | 10.1016-j.mtcomm.2025.111874-9-c_colorcut_cluster_5 | #d95451 | -Cu-15Ni-8Sn-0.5Cr | Cu-Cr-Ni-Sn | wt.% | 76.5 | - | - | - | - | - | 0.5 | - | - | - | - | - | - | 15 | - | - | 8 | - | - | - | - | one-step aging | 850 | 15 | - | - | - | - | 450 | 11.02 | - | - | - | - | - | - | - | 10.87 | conductivity | %IACS | 0.8208529
10.1016/j.mtcomm.2025.111874 | Effect of Cr addition on the microstructure and properties of Cu-15Ni-8Sn alloy | Mingquan Yuan, Kun Tang, Bin yang | Materials Today Communications | 2025 | 10.1016-j.mtcomm.2025.111874-9-c | OM image of as-cast Cu-15Ni-8Sn-xCr alloy sample: (a1-a2) 0.2 wt% Cr；(b1-b2) 0.5 wt%Cr；(c1-c2) 0.7 wt%Cr. | 10.1016-j.mtcomm.2025.111874-9-c_colorcut_cluster_5 | #d95451 | -Cu-15Ni-8Sn-0.5Cr | Cu-Cr-Ni-Sn | wt.% | 76.5 | - | - | - | - | - | 0.5 | - | - | - | - | - | - | 15 | - | - | 8 | - | - | - | - | one-step aging | 850 | 15 | - | - | - | - | 450 | 13.23 | - | - | - | - | - | - | - | 10.67 | conductivity | %IACS | 0.8208529
10.1016/j.mtcomm.2025.111874 | Effect of Cr addition on the microstructure and properties of Cu-15Ni-8Sn alloy | Mingquan Yuan, Kun Tang, Bin yang | Materials Today Communications | 2025 | 10.1016-j.mtcomm.2025.111874-9-c | OM image of as-cast Cu-15Ni-8Sn-xCr alloy sample: (a1-a2) 0.2 wt% Cr；(b1-b2) 0.5 wt%Cr；(c1-c2) 0.7 wt%Cr. | 10.1016-j.mtcomm.2025.111874-9-c_colorcut_cluster_5 | #d95451 | -Cu-15Ni-8Sn-0.5Cr | Cu-Cr-Ni-Sn | wt.% | 76.5 | - | - | - | - | - | 0.5 | - | - | - | - | - | - | 15 | - | - | 8 | - | - | - | - | one-step aging | 850 | 15 | - | - | - | - | 450 | 15.43 | - | - | - | - | - | - | - | 10.9 | conductivity | %IACS | 0.8208529
10.1016/j.mtcomm.2025.111874 | Effect of Cr addition on the microstructure and properties of Cu-15Ni-8Sn alloy | Mingquan Yuan, Kun Tang, Bin yang | Materials Today Communications | 2025 | 10.1016-j.mtcomm.2025.111874-9-c | OM image of as-cast Cu-15Ni-8Sn-xCr alloy sample: (a1-a2) 0.2 wt% Cr；(b1-b2) 0.5 wt%Cr；(c1-c2) 0.7 wt%Cr. | 10.1016-j.mtcomm.2025.111874-9-c_colorcut_cluster_7 | #2162c5 | -Cu-15Ni-8Sn-0.7Cr | Cu-Cr-Ni-Sn | wt.% | 76.3 | - | - | - | - | - | 0.7 | - | - | - | - | - | - | 15 | - | - | 8 | - | - | - | - | one-step aging | 850 | 15 | - | - | - | - | 450 | 0 | - | - | - | - | - | - | - | 5.58 | conductivity | %IACS | 0.8208529
10.1016/j.mtcomm.2025.111874 | Effect of Cr addition on the microstructure and properties of Cu-15Ni-8Sn alloy | Mingquan Yuan, Kun Tang, Bin yang | Materials Today Communications | 2025 | 10.1016-j.mtcomm.2025.111874-9-c | OM image of as-cast Cu-15Ni-8Sn-xCr alloy sample: (a1-a2) 0.2 wt% Cr；(b1-b2) 0.5 wt%Cr；(c1-c2) 0.7 wt%Cr. | 10.1016-j.mtcomm.2025.111874-9-c_colorcut_cluster_7 | #2162c5 | -Cu-15Ni-8Sn-0.7Cr | Cu-Cr-Ni-Sn | wt.% | 76.3 | - | - | - | - | - | 0.7 | - | - | - | - | - | - | 15 | - | - | 8 | - | - | - | - | one-step aging | 850 | 15 | - | - | - | - | 450 | 1.04 | - | - | - | - | - | - | - | 6.69 | conductivity | %IACS | 0.8208529
10.1016/j.mtcomm.2025.111874 | Effect of Cr addition on the microstructure and properties of Cu-15Ni-8Sn alloy | Mingquan Yuan, Kun Tang, Bin yang | Materials Today Communications | 2025 | 10.1016-j.mtcomm.2025.111874-9-c | OM image of as-cast Cu-15Ni-8Sn-xCr alloy sample: (a1-a2) 0.2 wt% Cr；(b1-b2) 0.5 wt%Cr；(c1-c2) 0.7 wt%Cr. | 10.1016-j.mtcomm.2025.111874-9-c_colorcut_cluster_7 | #2162c5 | -Cu-15Ni-8Sn-0.7Cr | Cu-Cr-Ni-Sn | wt.% | 76.3 | - | - | - | - | - | 0.7 | - | - | - | - | - | - | 15 | - | - | 8 | - | - | - | - | one-step aging | 850 | 15 | - | - | - | - | 450 | 3.29 | - | - | - | - | - | - | - | 7.93 | conductivity | %IACS | 0.8208529
10.1016/j.mtcomm.2025.111874 | Effect of Cr addition on the microstructure and properties of Cu-15Ni-8Sn alloy | Mingquan Yuan, Kun Tang, Bin yang | Materials Today Communications | 2025 | 10.1016-j.mtcomm.2025.111874-9-c | OM image of as-cast Cu-15Ni-8Sn-xCr alloy sample: (a1-a2) 0.2 wt% Cr；(b1-b2) 0.5 wt%Cr；(c1-c2) 0.7 wt%Cr. | 10.1016-j.mtcomm.2025.111874-9-c_colorcut_cluster_7 | #2162c5 | -Cu-15Ni-8Sn-0.7Cr | Cu-Cr-Ni-Sn | wt.% | 76.3 | - | - | - | - | - | 0.7 | - | - | - | - | - | - | 15 | - | - | 8 | - | - | - | - | one-step aging | 850 | 15 | - | - | - | - | 450 | 5.45 | - | - | - | - | - | - | - | 9.41 | conductivity | %IACS | 0.8208529
10.1016/j.mtcomm.2025.111874 | Effect of Cr addition on the microstructure and properties of Cu-15Ni-8Sn alloy | Mingquan Yuan, Kun Tang, Bin yang | Materials Today Communications | 2025 | 10.1016-j.mtcomm.2025.111874-9-c | OM image of as-cast Cu-15Ni-8Sn-xCr alloy sample: (a1-a2) 0.2 wt% Cr；(b1-b2) 0.5 wt%Cr；(c1-c2) 0.7 wt%Cr. | 10.1016-j.mtcomm.2025.111874-9-c_colorcut_cluster_7 | #2162c5 | -Cu-15Ni-8Sn-0.7Cr | Cu-Cr-Ni-Sn | wt.% | 76.3 | - | - | - | - | - | 0.7 | - | - | - | - | - | - | 15 | - | - | 8 | - | - | - | - | one-step aging | 850 | 15 | - | - | - | - | 450 | 7.67 | - | - | - | - | - | - | - | 9.9 | conductivity | %IACS | 0.8208529
10.1016/j.mtcomm.2025.111874 | Effect of Cr addition on the microstructure and properties of Cu-15Ni-8Sn alloy | Mingquan Yuan, Kun Tang, Bin yang | Materials Today Communications | 2025 | 10.1016-j.mtcomm.2025.111874-9-c | OM image of as-cast Cu-15Ni-8Sn-xCr alloy sample: (a1-a2) 0.2 wt% Cr；(b1-b2) 0.5 wt%Cr；(c1-c2) 0.7 wt%Cr. | 10.1016-j.mtcomm.2025.111874-9-c_colorcut_cluster_7 | #2162c5 | -Cu-15Ni-8Sn-0.7Cr | Cu-Cr-Ni-Sn | wt.% | 76.3 | - | - | - | - | - | 0.7 | - | - | - | - | - | - | 15 | - | - | 8 | - | - | - | - | one-step aging | 850 | 15 | - | - | - | - | 450 | 9.89 | - | - | - | - | - | - | - | 9.88 | conductivity | %IACS | 0.8208529
10.1016/j.mtcomm.2025.111874 | Effect of Cr addition on the microstructure and properties of Cu-15Ni-8Sn alloy | Mingquan Yuan, Kun Tang, Bin yang | Materials Today Communications | 2025 | 10.1016-j.mtcomm.2025.111874-9-c | OM image of as-cast Cu-15Ni-8Sn-xCr alloy sample: (a1-a2) 0.2 wt% Cr；(b1-b2) 0.5 wt%Cr；(c1-c2) 0.7 wt%Cr. | 10.1016-j.mtcomm.2025.111874-9-c_colorcut_cluster_7 | #2162c5 | -Cu-15Ni-8Sn-0.7Cr | Cu-Cr-Ni-Sn | wt.% | 76.3 | - | - | - | - | - | 0.7 | - | - | - | - | - | - | 15 | - | - | 8 | - | - | - | - | one-step aging | 850 | 15 | - | - | - | - | 450 | 12.08 | - | - | - | - | - | - | - | 10.2 | conductivity | %IACS | 0.8208529
10.1016/j.mtcomm.2025.111874 | Effect of Cr addition on the microstructure and properties of Cu-15Ni-8Sn alloy | Mingquan Yuan, Kun Tang, Bin yang | Materials Today Communications | 2025 | 10.1016-j.mtcomm.2025.111874-9-c | OM image of as-cast Cu-15Ni-8Sn-xCr alloy sample: (a1-a2) 0.2 wt% Cr；(b1-b2) 0.5 wt%Cr；(c1-c2) 0.7 wt%Cr. | 10.1016-j.mtcomm.2025.111874-9-c_colorcut_cluster_7 | #2162c5 | -Cu-15Ni-8Sn-0.7Cr | Cu-Cr-Ni-Sn | wt.% | 76.3 | - | - | - | - | - | 0.7 | - | - | - | - | - | - | 15 | - | - | 8 | - | - | - | - | one-step aging | 850 | 15 | - | - | - | - | 450 | 14.27 | - | - | - | - | - | - | - | 10.28 | conductivity | %IACS | 0.8208529
10.1016/j.mtcomm.2025.111874 | Effect of Cr addition on the microstructure and properties of Cu-15Ni-8Sn alloy | Mingquan Yuan, Kun Tang, Bin yang | Materials Today Communications | 2025 | 10.1016-j.mtcomm.2025.111874-9-c | OM image of as-cast Cu-15Ni-8Sn-xCr alloy sample: (a1-a2) 0.2 wt% Cr；(b1-b2) 0.5 wt%Cr；(c1-c2) 0.7 wt%Cr. | 10.1016-j.mtcomm.2025.111874-9-c_colorcut_cluster_7 | #2162c5 | -Cu-15Ni-8Sn-0.7Cr | Cu-Cr-Ni-Sn | wt.% | 76.3 | - | - | - | - | - | 0.7 | - | - | - | - | - | - | 15 | - | - | 8 | - | - | - | - | one-step aging | 850 | 15 | - | - | - | - | 450 | 16.48 | - | - | - | - | - | - | - | 10.63 | conductivity | %IACS | 0.8208529
10.1016/j.jallcom.2025.178978 | Mechanism of Cr enhancement on stress relaxation resistance in Cu–Ni–Co–Si–Mg alloys | Shiheng Zhao, Jiang Feng, Kexing Song | Journal of Alloys AND Compounds | 2025 | 10.1016-j.jallcom.2025.178978-2-a | Schematic of the material preparation and experimental procedures. | 10.1016-j.jallcom.2025.178978-2-a_colorcut_cluster_2 | #3e3151 | 0%Cr | Cu-Cr-Ni-(Co)-Si | wt.% | 97.02 | - | - | - | - | 1.3 | - | - | - | - | 0.1 | - | - | 1 | - | 0.58 | - | - | - | - | - | two-step aging | 1000 | 1.5 | - | 965 | 1.5 | 50% | 450 | 6 | 89% | 450 | 8 | - | - | - | - | 835.58 | UTS | MPa | 0.910006
10.1016/j.jallcom.2025.178978 | Mechanism of Cr enhancement on stress relaxation resistance in Cu–Ni–Co–Si–Mg alloys | Shiheng Zhao, Jiang Feng, Kexing Song | Journal of Alloys AND Compounds | 2025 | 10.1016-j.jallcom.2025.178978-2-a | Schematic of the material preparation and experimental procedures. | 10.1016-j.jallcom.2025.178978-2-a_colorcut_cluster_3 | #5256ce | 0.32%Cr | Cu-Cr-Ni-(Co)-Si | wt.% | 96.7 | - | - | - | - | 1.36 | 0.32 | - | - | - | 0.07 | - | - | 1 | - | 0.55 | - | - | - | - | - | two-step aging | 1000 | 1.5 | - | 1010 | 1.5 | 50% | 450 | 6 | 89% | 450 | 8 | - | - | - | - | 777.88 | UTS | MPa | 0.910006
10.1016/j.jallcom.2025.178978 | Mechanism of Cr enhancement on stress relaxation resistance in Cu–Ni–Co–Si–Mg alloys | Shiheng Zhao, Jiang Feng, Kexing Song | Journal of Alloys AND Compounds | 2025 | 10.1016-j.jallcom.2025.178978-2-a | Schematic of the material preparation and experimental procedures. | 10.1016-j.jallcom.2025.178978-2-a_colorcut_cluster_5 | #dc5d5f | 0.15%Cr | Cu-Cr-Ni-(Co)-Si | wt.% | 96.87 | - | - | - | - | 1.28 | 0.15 | - | - | - | 0.09 | - | - | 1.09 | - | 0.52 | - | - | - | - | - | two-step aging | 1000 | 1.5 | - | 980 | 1.5 | 50% | 450 | 6 | 89% | 450 | 8 | - | - | - | - | 800 | UTS | MPa | 0.910006
10.1016/j.jallcom.2025.178978 | Mechanism of Cr enhancement on stress relaxation resistance in Cu–Ni–Co–Si–Mg alloys | Shiheng Zhao, Jiang Feng, Kexing Song | Journal of Alloys AND Compounds | 2025 | 10.1016-j.jallcom.2025.178978-2-a | Schematic of the material preparation and experimental procedures. | 10.1016-j.jallcom.2025.178978-2-a_colorcut_cluster_7 | #74c85a | 0.4%Cr | Cu-Cr-Ni-(Co)-Si | wt.% | 97 | - | - | - | - | 1.01 | 0.4 | - | - | - | 0.1 | - | - | 0.96 | - | 0.53 | - | - | - | - | - | one-step aging | 1000 | 1.5 | - | 1010 | 1.5 | 50% | 450 | 6 | 89% | 450 | 8 | - | - | - | - | 744.56 | UTS | MPa | 0.910006
10.1016/j.matdes.2025.113948 | Accelerated development of high-strength and high-conductivity Cu-Cr-Ti alloys based on data-driven design and experimental validation | Li Feng, Jiangnan Li, Caiju Li | Materials & Design | 2025 | 10.1016-j.matdes.2025.113948-4-c | Overall workflow of this work. (a) Machine learning procedures to find the optimized alloying elements for high electrical conductivity. (b) The experimental validation of the alloy samples. (c) Microstructure characterizations for an insight of the property changes. | 10.1016-j.matdes.2025.113948-4-c_colorcut_cluster_3 | #12100f | o-Cu-0.4Cr-0.06Ti | Cu-Cr-Ti | wt.% | 99.54 | - | - | - | - | - | 0.4 | - | - | - | - | - | - | - | - | - | - | 0.06 | - | - | - | one-step aging | 900 | 10 | 960℃@70% | 960 | 1 | 60% | 450 | 3 | - | - | - | - | - | - | - | 452.59 | UTS | MPa | 0.9409114
10.1016/j.matdes.2025.113948 | Accelerated development of high-strength and high-conductivity Cu-Cr-Ti alloys based on data-driven design and experimental validation | Li Feng, Jiangnan Li, Caiju Li | Materials & Design | 2025 | 10.1016-j.matdes.2025.113948-4-c | Overall workflow of this work. (a) Machine learning procedures to find the optimized alloying elements for high electrical conductivity. (b) The experimental validation of the alloy samples. (c) Microstructure characterizations for an insight of the property changes. | 10.1016-j.matdes.2025.113948-4-c_colorcut_cluster_5 | #a42b23 | -Cu-0.4Cr-0.06Ti-0.05Zn | Cu-Cr-Ti | wt.% | 99.49 | - | - | - | - | - | 0.4 | - | - | - | - | - | - | - | - | - | - | 0.06 | - | 0.05 | - | one-step aging | 900 | 10 | 960℃@70% | 960 | 1 | 60% | 450 | 3 | - | - | - | - | - | - | - | 519.83 | UTS | MPa | 0.9409114
10.1016/j.msea.2024.146479 | Effects of intermediate aging on the microstructure, strength and texture evolution of the Cu–Cr–Zr-Hf alloys | Yin Yang, Xiaoxuan Zhang, Guohua Fan | Materials Science and Engineering A-Structural Materials Properties Microstructure and Processing | 2024 | 10.1016-j.msea.2024.146479-5-a | Inverse pole figure maps of the Cu–Cr–Zr-Hf alloys. (a)RT sample; (b)CT sample; (c)CTIA sample. The color code triangle is shown in the bottom right corner. High-angle grain boundaries are indicated by black lines. (For interpretation of the references to color in this figure legend, the reader is referred to the Web version of this article.) | 10.1016-j.msea.2024.146479-5-a_colorcut_cluster_6 | #1568dc |  | Cu-Cr-Zr | wt.% | 99.2 | - | - | - | - | - | 0.4 | - | - | 0.2 | - | - | - | - | - | - | - | - | - | - | 0.2 | rolling | 960 | 24 | 850℃@30% | 972 | 1 | 60% | 400 | 2 | 30% | - | - | - | - | - | - | 753.68 | UTS | MPa | 0.9182858
10.1016/j.msea.2024.146479 | Effects of intermediate aging on the microstructure, strength and texture evolution of the Cu–Cr–Zr-Hf alloys | Yin Yang, Xiaoxuan Zhang, Guohua Fan | Materials Science and Engineering A-Structural Materials Properties Microstructure and Processing | 2024 | 10.1016-j.msea.2024.146479-5-a | Inverse pole figure maps of the Cu–Cr–Zr-Hf alloys. (a)RT sample; (b)CT sample; (c)CTIA sample. The color code triangle is shown in the bottom right corner. High-angle grain boundaries are indicated by black lines. (For interpretation of the references to color in this figure legend, the reader is referred to the Web version of this article.) | 10.1016-j.msea.2024.146479-5-a_colorcut_cluster_7 | #f74140 |  | Cu-Cr-Zr | wt.% | 99.2 | - | - | - | - | - | 0.4 | - | - | 0.2 | - | - | - | - | - | - | - | - | - | - | 0.2 | rolling | 960 | 24 | 850℃@30% | 972 | 1 | 90% | - | - | - | - | - | - | - | - | - | 648.42 | UTS | MPa | 0.9182858
10.1016/j.msea.2024.146990 | Effect of combined addition of Zr and Mg on the microstructure and properties of a Cu–Cr–Sn–Zn alloy for etching lead frame | Chaojian Xiang, Xiaojun Li, HuaFen Lou | Materials Science and Engineering A-Structural Materials Properties Microstructure and Processing | 2024 | 10.1016-j.msea.2024.146990-4-a | Schematic diagram of multi-stage rolling and aging. | 10.1016-j.msea.2024.146990-4-a_colorcut_cluster_1 | #767363 | Cu-Cr-Sn-Zn | Cu-Cr-Sn-Zn | wt.% | 99.29 | - | - | - | - | - | 0.41 | - | - | - | - | - | - | - | - | - | 0.12 | - | - | 0.18 | - | rolling | 960 | 2 | 960℃@70% | 920 | 0.03 | 60% | 440 | 4 | 50% | 400 | 4 | 40% | - | - | - | 533.69 | UTS | MPa | 0.9182858
10.1016/j.msea.2024.146990 | Effect of combined addition of Zr and Mg on the microstructure and properties of a Cu–Cr–Sn–Zn alloy for etching lead frame | Chaojian Xiang, Xiaojun Li, HuaFen Lou | Materials Science and Engineering A-Structural Materials Properties Microstructure and Processing | 2024 | 10.1016-j.msea.2024.146990-4-a | Schematic diagram of multi-stage rolling and aging. | 10.1016-j.msea.2024.146990-4-a_colorcut_cluster_5 | #ec635a | Cu-Cr-Sn-Zn-Zr-Mg | Cu-Cr-Sn-Zn | wt.% | 99.16 | - | - | - | - | - | 0.31 | - | - | - | 0.11 | - | - | - | - | - | 0.12 | - | - | 0.19 | 0.11 | rolling | 960 | 2 | 960℃@70% | 920 | 0.03 | 60% | 440 | 4 | 50% | 400 | 4 | 40% | - | - | - | 581.82 | UTS | MPa | 0.9182858
10.1016/j.msea.2025.148310 | Effect of Si addition on the microstructure and mechanical properties of a Cu-Cr-Ag alloy with high strength and electrical conductivity | Shuang Zhou, Qian Lei, Jinyi Wang | Materials Science and Engineering A-Structural Materials Properties Microstructure and Processing | 2025 | 10.1016-j.msea.2025.148310-2-b | Hardness and the tensile curves under the peak aging state of the CCA (a–c) and CCAS (d–f) alloys for process 1. (a) and (d) hardness; (b) and (e) engineering stress-strain; (c) and (f) true stress-strain. | 10.1016-j.msea.2025.148310-2-b_colorcut_cluster_6 | #306d97 | CuCrAg-1 | Cu-Cr-Ag | wt.% | 97.7 | 0.3 | - | - | - | - | 2 | - | - | - | - | - | - | - | - | - | - | - | - | - | - | one-step aging | 950 | 4 | 900℃@80% | 950 | 2 | 50% | 500 | 0.08 | - | - | - | - | - | - | - | 596.59 | UTS | MPa | 0.9242858
10.1016/j.msea.2025.148310 | Effect of Si addition on the microstructure and mechanical properties of a Cu-Cr-Ag alloy with high strength and electrical conductivity | Shuang Zhou, Qian Lei, Jinyi Wang | Materials Science and Engineering A-Structural Materials Properties Microstructure and Processing | 2025 | 10.1016-j.msea.2025.148310-2-b | Hardness and the tensile curves under the peak aging state of the CCA (a–c) and CCAS (d–f) alloys for process 1. (a) and (d) hardness; (b) and (e) engineering stress-strain; (c) and (f) true stress-strain. | 10.1016-j.msea.2025.148310-2-b_colorcut_cluster_7 | #d54d5a | CuCrAg-2 | Cu-Cr-Ag | wt.% | 97.7 | 0.3 | - | - | - | - | 2 | - | - | - | - | - | - | - | - | - | - | - | - | - | - | one-step aging | 950 | 4 | 900℃@80% | 950 | 2 | 50% | 500 | 0.08 | - | - | - | - | - | - | - | 574.85 | UTS | MPa | 0.9242858
10.1016/j.msea.2025.148310 | Effect of Si addition on the microstructure and mechanical properties of a Cu-Cr-Ag alloy with high strength and electrical conductivity | Shuang Zhou, Qian Lei, Jinyi Wang | Materials Science and Engineering A-Structural Materials Properties Microstructure and Processing | 2025 | 10.1016-j.msea.2025.148310-2-e | Hardness and the tensile curves under the peak aging state of the CCA (a–c) and CCAS (d–f) alloys for process 1. (a) and (d) hardness; (b) and (e) engineering stress-strain; (c) and (f) true stress-strain. | 10.1016-j.msea.2025.148310-2-e_colorcut_cluster_2 | #4f5665 | CuCrAgSi-1 | Cu-Cr-Ag | wt.% | 97.6 | 0.3 | - | - | - | - | 2 | - | - | - | - | - | - | - | - | 0.1 | - | - | - | - | - | one-step aging | 950 | 4 | 900℃@80% | 950 | 2 | 50% | 500 | 0.25 | - | - | - | - | - | - | - | 590.91 | UTS | MPa | 0.9242858
10.1016/j.msea.2025.148310 | Effect of Si addition on the microstructure and mechanical properties of a Cu-Cr-Ag alloy with high strength and electrical conductivity | Shuang Zhou, Qian Lei, Jinyi Wang | Materials Science and Engineering A-Structural Materials Properties Microstructure and Processing | 2025 | 10.1016-j.msea.2025.148310-2-e | Hardness and the tensile curves under the peak aging state of the CCA (a–c) and CCAS (d–f) alloys for process 1. (a) and (d) hardness; (b) and (e) engineering stress-strain; (c) and (f) true stress-strain. | 10.1016-j.msea.2025.148310-2-e_colorcut_cluster_5 | #d7545a | CuCrAgSi-2 | Cu-Cr-Ag | wt.% | 97.6 | 0.3 | - | - | - | - | 2 | - | - | - | - | - | - | - | - | 0.1 | - | - | - | - | - | one-step aging | 950 | 4 | 900℃@80% | 950 | 2 | 50% | 500 | 0.25 | - | - | - | - | - | - | - | 595.45 | UTS | MPa | 0.9242858
10.1016/j.msea.2025.148310 | Effect of Si addition on the microstructure and mechanical properties of a Cu-Cr-Ag alloy with high strength and electrical conductivity | Shuang Zhou, Qian Lei, Jinyi Wang | Materials Science and Engineering A-Structural Materials Properties Microstructure and Processing | 2025 | 10.1016-j.msea.2025.148310-2-e | Hardness and the tensile curves under the peak aging state of the CCA (a–c) and CCAS (d–f) alloys for process 1. (a) and (d) hardness; (b) and (e) engineering stress-strain; (c) and (f) true stress-strain. | 10.1016-j.msea.2025.148310-2-e_colorcut_cluster_6 | #2e6f97 | CuCrAgSi-3 | Cu-Cr-Ag | wt.% | 97.6 | 0.3 | - | - | - | - | 2 | - | - | - | - | - | - | - | - | 0.1 | - | - | - | - | - | one-step aging | 950 | 4 | 900℃@80% | 950 | 2 | 50% | 500 | 0.25 | - | - | - | - | - | - | - | 588.64 | UTS | MPa | 0.9242858
10.1016/j.msea.2025.148310 | Effect of Si addition on the microstructure and mechanical properties of a Cu-Cr-Ag alloy with high strength and electrical conductivity | Shuang Zhou, Qian Lei, Jinyi Wang | Materials Science and Engineering A-Structural Materials Properties Microstructure and Processing | 2025 | 10.1016-j.msea.2025.148310-3-b | Hardness and the tensile curves under the peak aging state of the CCA (a–c) and CCAS (d–f) alloys for process 1. (a) and (d) hardness; (b) and (e) engineering stress-strain; (c) and (f) true stress-strain. | 10.1016-j.msea.2025.148310-3-b_colorcut_cluster_4 | #3e759b | CuCrAg-1 | Cu-Cr-Ag | wt.% | 97.7 | 0.3 | - | - | - | - | 2 | - | - | - | - | - | - | - | - | - | - | - | - | - | - | two-step aging | 950 | 4 | 900℃@80% | 950 | 2 | 50% | 500 | 0.08 | 50% | 400 | 1 | - | - | - | - | 632.58 | UTS | MPa | 0.9242858
10.1016/j.msea.2025.148310 | Effect of Si addition on the microstructure and mechanical properties of a Cu-Cr-Ag alloy with high strength and electrical conductivity | Shuang Zhou, Qian Lei, Jinyi Wang | Materials Science and Engineering A-Structural Materials Properties Microstructure and Processing | 2025 | 10.1016-j.msea.2025.148310-3-b | Hardness and the tensile curves under the peak aging state of the CCA (a–c) and CCAS (d–f) alloys for process 1. (a) and (d) hardness; (b) and (e) engineering stress-strain; (c) and (f) true stress-strain. | 10.1016-j.msea.2025.148310-3-b_colorcut_cluster_7 | #de606b | CuCrAg-2 | Cu-Cr-Ag | wt.% | 97.7 | 0.3 | - | - | - | - | 2 | - | - | - | - | - | - | - | - | - | - | - | - | - | - | two-step aging | 950 | 4 | 900℃@80% | 950 | 2 | 50% | 500 | 0.08 | 50% | 400 | 1 | - | - | - | - | 619.1 | UTS | MPa | 0.9242858
10.1016/j.msea.2025.148310 | Effect of Si addition on the microstructure and mechanical properties of a Cu-Cr-Ag alloy with high strength and electrical conductivity | Shuang Zhou, Qian Lei, Jinyi Wang | Materials Science and Engineering A-Structural Materials Properties Microstructure and Processing | 2025 | 10.1016-j.msea.2025.148310-5-a | Hardness and the tensile curves under the peak aging state of the CCA (a–c) and CCAS (d–f) alloys for process 1. (a) and (d) hardness; (b) and (e) engineering stress-strain; (c) and (f) true stress-strain. | 10.1016-j.msea.2025.148310-5-a_colorcut_cluster_4 | #367398 | Cu-Cr-Ag-Si | Cu-Cr-Ag | wt.% | 97.6 | 0.3 | - | - | - | - | 2 | - | - | - | - | - | - | - | - | 0.1 | - | - | - | - | - | two-step aging | 950 | 4 | 900℃@80% | 950 | 2 | 50% | 500 | 0.08 | 50% | 400+Flag | 0.75 | - | - | - | 500℃ | 275.26 | UTS | MPa | 0.9242858
10.1016/j.msea.2025.148310 | Effect of Si addition on the microstructure and mechanical properties of a Cu-Cr-Ag alloy with high strength and electrical conductivity | Shuang Zhou, Qian Lei, Jinyi Wang | Materials Science and Engineering A-Structural Materials Properties Microstructure and Processing | 2025 | 10.1016-j.msea.2025.148310-5-a | Hardness and the tensile curves under the peak aging state of the CCA (a–c) and CCAS (d–f) alloys for process 1. (a) and (d) hardness; (b) and (e) engineering stress-strain; (c) and (f) true stress-strain. | 10.1016-j.msea.2025.148310-5-a_colorcut_cluster_6 | #db5961 | Cu-Cr-Ag | Cu-Cr-Ag | wt.% | 97.7 | 0.3 | - | - | - | - | 2 | - | - | - | - | - | - | - | - | - | - | - | - | - | - | two-step aging | 950 | 4 | 900℃@80% | 950 | 2 | 50% | 500 | 0.08 | 50% | 400+Flag | 1 | - | - | - | 500℃ | 267.53 | UTS | MPa | 0.9242858
10.1016/j.msea.2025.148310 | Effect of Si addition on the microstructure and mechanical properties of a Cu-Cr-Ag alloy with high strength and electrical conductivity | Shuang Zhou, Qian Lei, Jinyi Wang | Materials Science and Engineering A-Structural Materials Properties Microstructure and Processing | 2025 | 10.1016-j.msea.2025.148310-5-b | Hardness and the tensile curves under the peak aging state of the CCA (a–c) and CCAS (d–f) alloys for process 1. (a) and (d) hardness; (b) and (e) engineering stress-strain; (c) and (f) true stress-strain. | 10.1016-j.msea.2025.148310-5-b_colorcut_cluster_1 | #5d5a51 | -Cu-Cr | Cu-Cr | wt.% | 98 | - | - | - | - | - | 2 | - | - | - | - | - | - | - | - | - | - | - | - | - | - | two-step aging | 950 | 4 | 900℃@80% | 950 | 2 | 50% | 500 | 0.08 | 50% | 400+Flag | 1 | - | - | - | 550℃ | 143.97 | UTS | MPa | 0.9242858
10.1016/j.msea.2025.148310 | Effect of Si addition on the microstructure and mechanical properties of a Cu-Cr-Ag alloy with high strength and electrical conductivity | Shuang Zhou, Qian Lei, Jinyi Wang | Materials Science and Engineering A-Structural Materials Properties Microstructure and Processing | 2025 | 10.1016-j.msea.2025.148310-5-b | Hardness and the tensile curves under the peak aging state of the CCA (a–c) and CCAS (d–f) alloys for process 1. (a) and (d) hardness; (b) and (e) engineering stress-strain; (c) and (f) true stress-strain. | 10.1016-j.msea.2025.148310-5-b_colorcut_cluster_4 | #347496 | Cu-Cr-Ag-Si | Cu-Cr-Ag | wt.% | 97.6 | 0.3 | - | - | - | - | 2 | - | - | - | - | - | - | - | - | 0.1 | - | - | - | - | - | two-step aging | 950 | 4 | 900℃@80% | 950 | 2 | 50% | 500 | 0.08 | 50% | 400+Flag | 0.75 | - | - | - | 550℃ | 212.5 | UTS | MPa | 0.9242858
10.1016/j.msea.2025.148310 | Effect of Si addition on the microstructure and mechanical properties of a Cu-Cr-Ag alloy with high strength and electrical conductivity | Shuang Zhou, Qian Lei, Jinyi Wang | Materials Science and Engineering A-Structural Materials Properties Microstructure and Processing | 2025 | 10.1016-j.msea.2025.148310-5-b | Hardness and the tensile curves under the peak aging state of the CCA (a–c) and CCAS (d–f) alloys for process 1. (a) and (d) hardness; (b) and (e) engineering stress-strain; (c) and (f) true stress-strain. | 10.1016-j.msea.2025.148310-5-b_colorcut_cluster_6 | #d95156 | Cu-Cr-Ag | Cu-Cr-Ag | wt.% | 97.7 | 0.3 | - | - | - | - | 2 | - | - | - | - | - | - | - | - | - | - | - | - | - | - | two-step aging | 950 | 4 | 900℃@80% | 950 | 2 | 50% | 500 | 0.08 | 50% | 400+Flag | 1 | - | - | - | 550℃ | 192.24 | UTS | MPa | 0.9242858
10.1016/j.msea.2025.148310 | Effect of Si addition on the microstructure and mechanical properties of a Cu-Cr-Ag alloy with high strength and electrical conductivity | Shuang Zhou, Qian Lei, Jinyi Wang | Materials Science and Engineering A-Structural Materials Properties Microstructure and Processing | 2025 | 10.1016-j.msea.2025.148310-5-c | Hardness and the tensile curves under the peak aging state of the CCA (a–c) and CCAS (d–f) alloys for process 1. (a) and (d) hardness; (b) and (e) engineering stress-strain; (c) and (f) true stress-strain. | 10.1016-j.msea.2025.148310-5-c_colorcut_cluster_4 | #d7545e | Cu-Cr-Ag | Cu-Cr-Ag | wt.% | 97.7 | 0.3 | - | - | - | - | 2 | - | - | - | - | - | - | - | - | - | - | - | - | - | - | two-step aging | 950 | 4 | 900℃@80% | 950 | 2 | 50% | 500 | 0.08 | 50% | 400+Flag | 1 | - | - | - | 600℃ | 100 | UTS | MPa | 0.9242858
10.1016/j.msea.2025.148310 | Effect of Si addition on the microstructure and mechanical properties of a Cu-Cr-Ag alloy with high strength and electrical conductivity | Shuang Zhou, Qian Lei, Jinyi Wang | Materials Science and Engineering A-Structural Materials Properties Microstructure and Processing | 2025 | 10.1016-j.msea.2025.148310-5-c | Hardness and the tensile curves under the peak aging state of the CCA (a–c) and CCAS (d–f) alloys for process 1. (a) and (d) hardness; (b) and (e) engineering stress-strain; (c) and (f) true stress-strain. | 10.1016-j.msea.2025.148310-5-c_colorcut_cluster_7 | #306e95 | Cu-Cr-Ag-Si | Cu-Cr-Ag | wt.% | 97.6 | 0.3 | - | - | - | - | 2 | - | - | - | - | - | - | - | - | 0.1 | - | - | - | - | - | two-step aging | 950 | 4 | 900℃@80% | 950 | 2 | 50% | 500 | 0.08 | 50% | 400+Flag | 0.75 | - | - | - | 600℃ | 98.75 | UTS | MPa | 0.9242858
10.1016/j.msea.2025.148310 | Effect of Si addition on the microstructure and mechanical properties of a Cu-Cr-Ag alloy with high strength and electrical conductivity | Shuang Zhou, Qian Lei, Jinyi Wang | Materials Science and Engineering A-Structural Materials Properties Microstructure and Processing | 2025 | 10.1016-j.msea.2025.148310-5-d | Hardness and the tensile curves under the peak aging state of the CCA (a–c) and CCAS (d–f) alloys for process 1. (a) and (d) hardness; (b) and (e) engineering stress-strain; (c) and (f) true stress-strain. | 10.1016-j.msea.2025.148310-5-d_colorcut_cluster_2 | #5b5b58 | Cu-Cr | Cu-Cr | wt.% | 98 | - | - | - | - | - | 2 | - | - | - | - | - | - | - | - | - | - | - | - | - | - | two-step aging | 950 | 4 | 900℃@80% | 950 | 2 | 50% | 500 | 0.08 | 50% | 400+Flag | 1 | - | - | - | 0℃ | 518.07 | UTS | MPa | 0.9242858
10.1016/j.msea.2025.148310 | Effect of Si addition on the microstructure and mechanical properties of a Cu-Cr-Ag alloy with high strength and electrical conductivity | Shuang Zhou, Qian Lei, Jinyi Wang | Materials Science and Engineering A-Structural Materials Properties Microstructure and Processing | 2025 | 10.1016-j.msea.2025.148310-5-d | Hardness and the tensile curves under the peak aging state of the CCA (a–c) and CCAS (d–f) alloys for process 1. (a) and (d) hardness; (b) and (e) engineering stress-strain; (c) and (f) true stress-strain. | 10.1016-j.msea.2025.148310-5-d_colorcut_cluster_6 | #ea5d65 | Cu-Cr-Ag | Cu-Cr-Ag | wt.% | 97.7 | 0.3 | - | - | - | - | 2 | - | - | - | - | - | - | - | - | - | - | - | - | - | - | two-step aging | 950 | 4 | 900℃@80% | 950 | 2 | 50% | 500 | 0.08 | 50% | 400+Flag | 1 | - | - | - | 0℃ | 602.41 | UTS | MPa | 0.9242858
10.1016/j.msea.2025.148310 | Effect of Si addition on the microstructure and mechanical properties of a Cu-Cr-Ag alloy with high strength and electrical conductivity | Shuang Zhou, Qian Lei, Jinyi Wang | Materials Science and Engineering A-Structural Materials Properties Microstructure and Processing | 2025 | 10.1016-j.msea.2025.148310-5-d | Hardness and the tensile curves under the peak aging state of the CCA (a–c) and CCAS (d–f) alloys for process 1. (a) and (d) hardness; (b) and (e) engineering stress-strain; (c) and (f) true stress-strain. | 10.1016-j.msea.2025.148310-5-d_colorcut_cluster_7 | #3a739a | Cu-Cr-Ag-Si | Cu-Cr-Ag | wt.% | 97.6 | 0.3 | - | - | - | - | 2 | - | - | - | - | - | - | - | - | 0.1 | - | - | - | - | - | two-step aging | 950 | 4 | 900℃@80% | 950 | 2 | 50% | 500 | 0.08 | 50% | 400+Flag | 0.75 | - | - | - | 0℃ | 601.2 | UTS | MPa | 0.9242858
10.1016/j.msea.2025.148310 | Effect of Si addition on the microstructure and mechanical properties of a Cu-Cr-Ag alloy with high strength and electrical conductivity | Shuang Zhou, Qian Lei, Jinyi Wang | Materials Science and Engineering A-Structural Materials Properties Microstructure and Processing | 2025 | 10.1016-j.msea.2025.148310-5-e | Hardness and the tensile curves under the peak aging state of the CCA (a–c) and CCAS (d–f) alloys for process 1. (a) and (d) hardness; (b) and (e) engineering stress-strain; (c) and (f) true stress-strain. | 10.1016-j.msea.2025.148310-5-e_colorcut_cluster_2 | #565452 | Cu-Cr | Cu-Cr | wt.% | 98 | - | - | - | - | - | 2 | - | - | - | - | - | - | - | - | - | - | - | - | - | - | two-step aging | 950 | 4 | 900℃@80% | 950 | 2 | 50% | 500 | 0.08 | 50% | 400+Flag | 1 | - | - | - | -30℃ | 515 | UTS | MPa | 0.9242858
10.1016/j.msea.2025.148310 | Effect of Si addition on the microstructure and mechanical properties of a Cu-Cr-Ag alloy with high strength and electrical conductivity | Shuang Zhou, Qian Lei, Jinyi Wang | Materials Science and Engineering A-Structural Materials Properties Microstructure and Processing | 2025 | 10.1016-j.msea.2025.148310-5-e | Hardness and the tensile curves under the peak aging state of the CCA (a–c) and CCAS (d–f) alloys for process 1. (a) and (d) hardness; (b) and (e) engineering stress-strain; (c) and (f) true stress-strain. | 10.1016-j.msea.2025.148310-5-e_colorcut_cluster_5 | #d0575e | Cu-Cr-Ag | Cu-Cr-Ag | wt.% | 97.7 | 0.3 | - | - | - | - | 2 | - | - | - | - | - | - | - | - | - | - | - | - | - | - | two-step aging | 950 | 4 | 900℃@80% | 950 | 2 | 50% | 500 | 0.08 | 50% | 400+Flag | 1 | - | - | - | -30℃ | 586.59 | UTS | MPa | 0.9242858
10.1016/j.msea.2025.148310 | Effect of Si addition on the microstructure and mechanical properties of a Cu-Cr-Ag alloy with high strength and electrical conductivity | Shuang Zhou, Qian Lei, Jinyi Wang | Materials Science and Engineering A-Structural Materials Properties Microstructure and Processing | 2025 | 10.1016-j.msea.2025.148310-5-e | Hardness and the tensile curves under the peak aging state of the CCA (a–c) and CCAS (d–f) alloys for process 1. (a) and (d) hardness; (b) and (e) engineering stress-strain; (c) and (f) true stress-strain. | 10.1016-j.msea.2025.148310-5-e_colorcut_cluster_7 | #36739a | Cu-Cr-Ag-Si | Cu-Cr-Ag | wt.% | 97.6 | 0.3 | - | - | - | - | 2 | - | - | - | - | - | - | - | - | 0.1 | - | - | - | - | - | two-step aging | 950 | 4 | 900℃@80% | 950 | 2 | 50% | 500 | 0.08 | 50% | 400+Flag | 0.75 | - | - | - | -30℃ | 580 | UTS | MPa | 0.9242858
10.1016/j.msea.2025.148310 | Effect of Si addition on the microstructure and mechanical properties of a Cu-Cr-Ag alloy with high strength and electrical conductivity | Shuang Zhou, Qian Lei, Jinyi Wang | Materials Science and Engineering A-Structural Materials Properties Microstructure and Processing | 2025 | 10.1016-j.msea.2025.148310-5-f | Hardness and the tensile curves under the peak aging state of the CCA (a–c) and CCAS (d–f) alloys for process 1. (a) and (d) hardness; (b) and (e) engineering stress-strain; (c) and (f) true stress-strain. | 10.1016-j.msea.2025.148310-5-f_colorcut_cluster_2 | #555653 | Cu-Cr | Cu-Cr | wt.% | 98 | - | - | - | - | - | 2 | - | - | - | - | - | - | - | - | - | - | - | - | - | - | two-step aging | 950 | 4 | 900℃@80% | 950 | 2 | 50% | 500 | 0.08 | 50% | 400+Flag | 1 | - | - | - | -70℃ | 510 | UTS | MPa | 0.9242858
10.1016/j.msea.2025.148310 | Effect of Si addition on the microstructure and mechanical properties of a Cu-Cr-Ag alloy with high strength and electrical conductivity | Shuang Zhou, Qian Lei, Jinyi Wang | Materials Science and Engineering A-Structural Materials Properties Microstructure and Processing | 2025 | 10.1016-j.msea.2025.148310-5-f | Hardness and the tensile curves under the peak aging state of the CCA (a–c) and CCAS (d–f) alloys for process 1. (a) and (d) hardness; (b) and (e) engineering stress-strain; (c) and (f) true stress-strain. | 10.1016-j.msea.2025.148310-5-f_colorcut_cluster_5 | #d85c60 | Cu-Cr-Ag | Cu-Cr-Ag | wt.% | 97.7 | 0.3 | - | - | - | - | 2 | - | - | - | - | - | - | - | - | - | - | - | - | - | - | two-step aging | 950 | 4 | 900℃@80% | 950 | 2 | 50% | 500 | 0.08 | 50% | 400+Flag | 1 | - | - | - | -70℃ | 598.8 | UTS | MPa | 0.9242858
10.1016/j.msea.2025.148310 | Effect of Si addition on the microstructure and mechanical properties of a Cu-Cr-Ag alloy with high strength and electrical conductivity | Shuang Zhou, Qian Lei, Jinyi Wang | Materials Science and Engineering A-Structural Materials Properties Microstructure and Processing | 2025 | 10.1016-j.msea.2025.148310-5-f | Hardness and the tensile curves under the peak aging state of the CCA (a–c) and CCAS (d–f) alloys for process 1. (a) and (d) hardness; (b) and (e) engineering stress-strain; (c) and (f) true stress-strain. | 10.1016-j.msea.2025.148310-5-f_colorcut_cluster_7 | #2e6f97 | Cu-Cr-Ag-Si | Cu-Cr-Ag | wt.% | 97.6 | 0.3 | - | - | - | - | 2 | - | - | - | - | - | - | - | - | 0.1 | - | - | - | - | - | two-step aging | 950 | 4 | 900℃@80% | 950 | 2 | 50% | 500 | 0.08 | 50% | 400+Flag | 0.75 | - | - | - | -70℃ | 589.16 | UTS | MPa | 0.9242858
10.1631/jzus.A1400285 | Microstructure and properties of cold drawing Cu-2.5% Fe-0.2% Cr and Cu-6% Fe alloys | Guo-huan BaoYi ChenJi-en MaYou-tong FangLiang MengShu-min ZhaoXin WangJia-bin Liu | Journal of Zhejiang University-SCIENCE A | 2015 | jzus.A1400285-1-a | Ultimate tensile strength (a) and electrical resistivity (b) of Cu-2.5% Fe-0.2% Cr, Cu-6% Fe, and pure Cu (Frommeyer and Wassermann, 1975; Heringhaus, 1998) dependent on the drawing strain | jzus.A1400285-1-a_colorcut_cluster_1 | #c82b38 | Cu-6%Fe | Cu-Cr-Fe | wt.% | 94 | - | - | - | - | - | - | - | 6 | - | - | - | - | - | - | - | - | - | - | - | - | drawing | 900 | 8 | - | 1050 | 4 | η=4.24 | - | - | - | - | - | - | - | - | drawing | 554.4 | UTS | MPa | 0.7878388
10.1631/jzus.A1400285 | Microstructure and properties of cold drawing Cu-2.5% Fe-0.2% Cr and Cu-6% Fe alloys | Guo-huan BaoYi ChenJi-en MaYou-tong FangLiang MengShu-min ZhaoXin WangJia-bin Liu | Journal of Zhejiang University-SCIENCE A | 2015 | jzus.A1400285-1-a | Ultimate tensile strength (a) and electrical resistivity (b) of Cu-2.5% Fe-0.2% Cr, Cu-6% Fe, and pure Cu (Frommeyer and Wassermann, 1975; Heringhaus, 1998) dependent on the drawing strain | jzus.A1400285-1-a_colorcut_cluster_1 | #c82b38 | Cu-6%Fe | Cu-Cr-Fe | wt.% | 94 | - | - | - | - | - | - | - | 6 | - | - | - | - | - | - | - | - | - | - | - | - | drawing | 900 | 8 | - | 1050 | 4 | η=5.01 | - | - | - | - | - | - | - | - | drawing | 581.32 | UTS | MPa | 0.7878388
10.1631/jzus.A1400285 | Microstructure and properties of cold drawing Cu-2.5% Fe-0.2% Cr and Cu-6% Fe alloys | Guo-huan BaoYi ChenJi-en MaYou-tong FangLiang MengShu-min ZhaoXin WangJia-bin Liu | Journal of Zhejiang University-SCIENCE A | 2015 | jzus.A1400285-1-a | Ultimate tensile strength (a) and electrical resistivity (b) of Cu-2.5% Fe-0.2% Cr, Cu-6% Fe, and pure Cu (Frommeyer and Wassermann, 1975; Heringhaus, 1998) dependent on the drawing strain | jzus.A1400285-1-a_colorcut_cluster_1 | #c82b38 | Cu-6%Fe | Cu-Cr-Fe | wt.% | 94 | - | - | - | - | - | - | - | 6 | - | - | - | - | - | - | - | - | - | - | - | - | drawing | 900 | 8 | - | 1050 | 4 | η=5.82 | - | - | - | - | - | - | - | - | drawing | 609.89 | UTS | MPa | 0.7878388
10.1631/jzus.A1400285 | Microstructure and properties of cold drawing Cu-2.5% Fe-0.2% Cr and Cu-6% Fe alloys | Guo-huan BaoYi ChenJi-en MaYou-tong FangLiang MengShu-min ZhaoXin WangJia-bin Liu | Journal of Zhejiang University-SCIENCE A | 2015 | jzus.A1400285-1-a | Ultimate tensile strength (a) and electrical resistivity (b) of Cu-2.5% Fe-0.2% Cr, Cu-6% Fe, and pure Cu (Frommeyer and Wassermann, 1975; Heringhaus, 1998) dependent on the drawing strain | jzus.A1400285-1-a_colorcut_cluster_1 | #c82b38 | Cu-6%Fe | Cu-Cr-Fe | wt.% | 94 | - | - | - | - | - | - | - | 6 | - | - | - | - | - | - | - | - | - | - | - | - | drawing | 900 | 8 | - | 1050 | 4 | η=6.46 | - | - | - | - | - | - | - | - | drawing | 624.18 | UTS | MPa | 0.7878388
10.1631/jzus.A1400285 | Microstructure and properties of cold drawing Cu-2.5% Fe-0.2% Cr and Cu-6% Fe alloys | Guo-huan BaoYi ChenJi-en MaYou-tong FangLiang MengShu-min ZhaoXin WangJia-bin Liu | Journal of Zhejiang University-SCIENCE A | 2015 | jzus.A1400285-1-a | Ultimate tensile strength (a) and electrical resistivity (b) of Cu-2.5% Fe-0.2% Cr, Cu-6% Fe, and pure Cu (Frommeyer and Wassermann, 1975; Heringhaus, 1998) dependent on the drawing strain | jzus.A1400285-1-a_colorcut_cluster_5 | #1b1b1c | Cu-2.5%Fe-0.2%Cr | Cu-Cr-Fe | wt.% | 93.8 | - | - | - | - | - | 0.2 | - | 6 | - | - | - | - | - | - | - | - | - | - | - | - | drawing | 900 | 8 | - | 1050 | 4 | η=3.89 | - | - | - | - | - | - | - | - | drawing | 501.1 | UTS | MPa | 0.7878388
10.1631/jzus.A1400285 | Microstructure and properties of cold drawing Cu-2.5% Fe-0.2% Cr and Cu-6% Fe alloys | Guo-huan BaoYi ChenJi-en MaYou-tong FangLiang MengShu-min ZhaoXin WangJia-bin Liu | Journal of Zhejiang University-SCIENCE A | 2015 | jzus.A1400285-1-a | Ultimate tensile strength (a) and electrical resistivity (b) of Cu-2.5% Fe-0.2% Cr, Cu-6% Fe, and pure Cu (Frommeyer and Wassermann, 1975; Heringhaus, 1998) dependent on the drawing strain | jzus.A1400285-1-a_colorcut_cluster_5 | #1b1b1c | Cu-2.5%Fe-0.2%Cr | Cu-Cr-Fe | wt.% | 93.8 | - | - | - | - | - | 0.2 | - | 6 | - | - | - | - | - | - | - | - | - | - | - | - | drawing | 900 | 8 | - | 1050 | 4 | η=4.42 | - | - | - | - | - | - | - | - | drawing | 519.23 | UTS | MPa | 0.7878388
10.1631/jzus.A1400285 | Microstructure and properties of cold drawing Cu-2.5% Fe-0.2% Cr and Cu-6% Fe alloys | Guo-huan BaoYi ChenJi-en MaYou-tong FangLiang MengShu-min ZhaoXin WangJia-bin Liu | Journal of Zhejiang University-SCIENCE A | 2015 | jzus.A1400285-1-a | Ultimate tensile strength (a) and electrical resistivity (b) of Cu-2.5% Fe-0.2% Cr, Cu-6% Fe, and pure Cu (Frommeyer and Wassermann, 1975; Heringhaus, 1998) dependent on the drawing strain | jzus.A1400285-1-a_colorcut_cluster_5 | #1b1b1c | Cu-2.5%Fe-0.2%Cr | Cu-Cr-Fe | wt.% | 93.8 | - | - | - | - | - | 0.2 | - | 6 | - | - | - | - | - | - | - | - | - | - | - | - | drawing | 900 | 8 | - | 1050 | 4 | η=4.86 | - | - | - | - | - | - | - | - | drawing | 535.16 | UTS | MPa | 0.7878388
10.1631/jzus.A1400285 | Microstructure and properties of cold drawing Cu-2.5% Fe-0.2% Cr and Cu-6% Fe alloys | Guo-huan BaoYi ChenJi-en MaYou-tong FangLiang MengShu-min ZhaoXin WangJia-bin Liu | Journal of Zhejiang University-SCIENCE A | 2015 | jzus.A1400285-1-a | Ultimate tensile strength (a) and electrical resistivity (b) of Cu-2.5% Fe-0.2% Cr, Cu-6% Fe, and pure Cu (Frommeyer and Wassermann, 1975; Heringhaus, 1998) dependent on the drawing strain | jzus.A1400285-1-a_colorcut_cluster_5 | #1b1b1c | Cu-2.5%Fe-0.2%Cr | Cu-Cr-Fe | wt.% | 93.8 | - | - | - | - | - | 0.2 | - | 6 | - | - | - | - | - | - | - | - | - | - | - | - | drawing | 900 | 8 | - | 1050 | 4 | η=5.58 | - | - | - | - | - | - | - | - | drawing | 552.75 | UTS | MPa | 0.7878388
10.1631/jzus.A1400285 | Microstructure and properties of cold drawing Cu-2.5% Fe-0.2% Cr and Cu-6% Fe alloys | Guo-huan BaoYi ChenJi-en MaYou-tong FangLiang MengShu-min ZhaoXin WangJia-bin Liu | Journal of Zhejiang University-SCIENCE A | 2015 | jzus.A1400285-1-a | Ultimate tensile strength (a) and electrical resistivity (b) of Cu-2.5% Fe-0.2% Cr, Cu-6% Fe, and pure Cu (Frommeyer and Wassermann, 1975; Heringhaus, 1998) dependent on the drawing strain | jzus.A1400285-1-a_colorcut_cluster_5 | #1b1b1c | Cu-2.5%Fe-0.2%Cr | Cu-Cr-Fe | wt.% | 93.8 | - | - | - | - | - | 0.2 | - | 6 | - | - | - | - | - | - | - | - | - | - | - | - | drawing | 900 | 8 | - | 1050 | 4 | η=6.51 | - | - | - | - | - | - | - | - | drawing | 565.38 | UTS | MPa | 0.7878388
10.1631/jzus.A1400285 | Microstructure and properties of cold drawing Cu-2.5% Fe-0.2% Cr and Cu-6% Fe alloys | Guo-huan BaoYi ChenJi-en MaYou-tong FangLiang MengShu-min ZhaoXin WangJia-bin Liu | Journal of Zhejiang University-SCIENCE A | 2015 | jzus.A1400285-1-a | Ultimate tensile strength (a) and electrical resistivity (b) of Cu-2.5% Fe-0.2% Cr, Cu-6% Fe, and pure Cu (Frommeyer and Wassermann, 1975; Heringhaus, 1998) dependent on the drawing strain | jzus.A1400285-1-a_colorcut_cluster_6 | #2922c4 | Cu | pure Cu | wt.% | 100 | - | - | - | - | - | - | - | - | - | - | - | - | - | - | - | - | - | - | - | - | drawing | 900 | 8 | - | 1050 | 4 | η=3.79 | - | - | - | - | - | - | - | - | drawing | 426.24 | UTS | MPa | 0.7878388
10.1631/jzus.A1400285 | Microstructure and properties of cold drawing Cu-2.5% Fe-0.2% Cr and Cu-6% Fe alloys | Guo-huan BaoYi ChenJi-en MaYou-tong FangLiang MengShu-min ZhaoXin WangJia-bin Liu | Journal of Zhejiang University-SCIENCE A | 2015 | jzus.A1400285-1-a | Ultimate tensile strength (a) and electrical resistivity (b) of Cu-2.5% Fe-0.2% Cr, Cu-6% Fe, and pure Cu (Frommeyer and Wassermann, 1975; Heringhaus, 1998) dependent on the drawing strain | jzus.A1400285-1-a_colorcut_cluster_6 | #2922c4 | Cu | pure Cu | wt.% | 100 | - | - | - | - | - | - | - | - | - | - | - | - | - | - | - | - | - | - | - | - | drawing | 900 | 8 | - | 1050 | 4 | η=4.61 | - | - | - | - | - | - | - | - | drawing | 439.01 | UTS | MPa | 0.7878388
10.1631/jzus.A1400285 | Microstructure and properties of cold drawing Cu-2.5% Fe-0.2% Cr and Cu-6% Fe alloys | Guo-huan BaoYi ChenJi-en MaYou-tong FangLiang MengShu-min ZhaoXin WangJia-bin Liu | Journal of Zhejiang University-SCIENCE A | 2015 | jzus.A1400285-1-a | Ultimate tensile strength (a) and electrical resistivity (b) of Cu-2.5% Fe-0.2% Cr, Cu-6% Fe, and pure Cu (Frommeyer and Wassermann, 1975; Heringhaus, 1998) dependent on the drawing strain | jzus.A1400285-1-a_colorcut_cluster_6 | #2922c4 | Cu | pure Cu | wt.% | 100 | - | - | - | - | - | - | - | - | - | - | - | - | - | - | - | - | - | - | - | - | drawing | 900 | 8 | - | 1050 | 4 | η=5.41 | - | - | - | - | - | - | - | - | drawing | 440.43 | UTS | MPa | 0.7878388
10.1631/jzus.A1400285 | Microstructure and properties of cold drawing Cu-2.5% Fe-0.2% Cr and Cu-6% Fe alloys | Guo-huan BaoYi ChenJi-en MaYou-tong FangLiang MengShu-min ZhaoXin WangJia-bin Liu | Journal of Zhejiang University-SCIENCE A | 2015 | jzus.A1400285-1-a | Ultimate tensile strength (a) and electrical resistivity (b) of Cu-2.5% Fe-0.2% Cr, Cu-6% Fe, and pure Cu (Frommeyer and Wassermann, 1975; Heringhaus, 1998) dependent on the drawing strain | jzus.A1400285-1-a_colorcut_cluster_6 | #2922c4 | Cu | pure Cu | wt.% | 100 | - | - | - | - | - | - | - | - | - | - | - | - | - | - | - | - | - | - | - | - | drawing | 900 | 8 | - | 1050 | 4 | η=6 | - | - | - | - | - | - | - | - | drawing | 451.77 | UTS | MPa | 0.7878388
10.1631/jzus.A1400285 | Microstructure and properties of cold drawing Cu-2.5% Fe-0.2% Cr and Cu-6% Fe alloys | Guo-huan BaoYi ChenJi-en MaYou-tong FangLiang MengShu-min ZhaoXin WangJia-bin Liu | Journal of Zhejiang University-SCIENCE A | 2015 | jzus.A1400285-1-a | Ultimate tensile strength (a) and electrical resistivity (b) of Cu-2.5% Fe-0.2% Cr, Cu-6% Fe, and pure Cu (Frommeyer and Wassermann, 1975; Heringhaus, 1998) dependent on the drawing strain | jzus.A1400285-1-a_colorcut_cluster_6 | #2922c4 | Cu | pure Cu | wt.% | 100 | - | - | - | - | - | - | - | - | - | - | - | - | - | - | - | - | - | - | - | - | drawing | 900 | 8 | - | 1050 | 4 | η=6.92 | - | - | - | - | - | - | - | - | drawing | 455.32 | UTS | MPa | 0.7878388
10.1631/jzus.A1400285 | Microstructure and properties of cold drawing Cu-2.5% Fe-0.2% Cr and Cu-6% Fe alloys | Guo-huan BaoYi ChenJi-en MaYou-tong FangLiang MengShu-min ZhaoXin WangJia-bin Liu | Journal of Zhejiang University-SCIENCE A | 2015 | jzus.A1400285-1-b | Ultimate tensile strength (a) and electrical resistivity (b) of Cu-2.5% Fe-0.2% Cr, Cu-6% Fe, and pure Cu (Frommeyer and Wassermann, 1975; Heringhaus, 1998) dependent on the drawing strain | jzus.A1400285-1-b_colorcut_cluster_4 | #cb616c | Cu-6%Fe | Cu-Cr-Fe | wt.% | 94 | - | - | - | - | - | - | - | 6 | - | - | - | - | - | - | - | - | - | - | - | - | drawing | 900 | 8 | - | 1050 | 4 | η=3.12 | - | - | - | - | - | - | - | - | drawing | 3.62 | Electrical resistivity | μ2.cm | 0.7878388
10.1631/jzus.A1400285 | Microstructure and properties of cold drawing Cu-2.5% Fe-0.2% Cr and Cu-6% Fe alloys | Guo-huan BaoYi ChenJi-en MaYou-tong FangLiang MengShu-min ZhaoXin WangJia-bin Liu | Journal of Zhejiang University-SCIENCE A | 2015 | jzus.A1400285-1-b | Ultimate tensile strength (a) and electrical resistivity (b) of Cu-2.5% Fe-0.2% Cr, Cu-6% Fe, and pure Cu (Frommeyer and Wassermann, 1975; Heringhaus, 1998) dependent on the drawing strain | jzus.A1400285-1-b_colorcut_cluster_4 | #cb616c | Cu-6%Fe | Cu-Cr-Fe | wt.% | 94 | - | - | - | - | - | - | - | 6 | - | - | - | - | - | - | - | - | - | - | - | - | drawing | 900 | 8 | - | 1050 | 4 | η=3.69 | - | - | - | - | - | - | - | - | drawing | 3.57 | Electrical resistivity | μ2.cm | 0.7878388
10.1631/jzus.A1400285 | Microstructure and properties of cold drawing Cu-2.5% Fe-0.2% Cr and Cu-6% Fe alloys | Guo-huan BaoYi ChenJi-en MaYou-tong FangLiang MengShu-min ZhaoXin WangJia-bin Liu | Journal of Zhejiang University-SCIENCE A | 2015 | jzus.A1400285-1-b | Ultimate tensile strength (a) and electrical resistivity (b) of Cu-2.5% Fe-0.2% Cr, Cu-6% Fe, and pure Cu (Frommeyer and Wassermann, 1975; Heringhaus, 1998) dependent on the drawing strain | jzus.A1400285-1-b_colorcut_cluster_4 | #cb616c | Cu-6%Fe | Cu-Cr-Fe | wt.% | 94 | - | - | - | - | - | - | - | 6 | - | - | - | - | - | - | - | - | - | - | - | - | drawing | 900 | 8 | - | 1050 | 4 | η=4.31 | - | - | - | - | - | - | - | - | drawing | 3.54 | Electrical resistivity | μ2.cm | 0.7878388
10.1631/jzus.A1400285 | Microstructure and properties of cold drawing Cu-2.5% Fe-0.2% Cr and Cu-6% Fe alloys | Guo-huan BaoYi ChenJi-en MaYou-tong FangLiang MengShu-min ZhaoXin WangJia-bin Liu | Journal of Zhejiang University-SCIENCE A | 2015 | jzus.A1400285-1-b | Ultimate tensile strength (a) and electrical resistivity (b) of Cu-2.5% Fe-0.2% Cr, Cu-6% Fe, and pure Cu (Frommeyer and Wassermann, 1975; Heringhaus, 1998) dependent on the drawing strain | jzus.A1400285-1-b_colorcut_cluster_4 | #cb616c | Cu-6%Fe | Cu-Cr-Fe | wt.% | 94 | - | - | - | - | - | - | - | 6 | - | - | - | - | - | - | - | - | - | - | - | - | drawing | 900 | 8 | - | 1050 | 4 | η=4.82 | - | - | - | - | - | - | - | - | drawing | 3.56 | Electrical resistivity | μ2.cm | 0.7878388
10.1631/jzus.A1400285 | Microstructure and properties of cold drawing Cu-2.5% Fe-0.2% Cr and Cu-6% Fe alloys | Guo-huan BaoYi ChenJi-en MaYou-tong FangLiang MengShu-min ZhaoXin WangJia-bin Liu | Journal of Zhejiang University-SCIENCE A | 2015 | jzus.A1400285-1-b | Ultimate tensile strength (a) and electrical resistivity (b) of Cu-2.5% Fe-0.2% Cr, Cu-6% Fe, and pure Cu (Frommeyer and Wassermann, 1975; Heringhaus, 1998) dependent on the drawing strain | jzus.A1400285-1-b_colorcut_cluster_4 | #cb616c | Cu-6%Fe | Cu-Cr-Fe | wt.% | 94 | - | - | - | - | - | - | - | 6 | - | - | - | - | - | - | - | - | - | - | - | - | drawing | 900 | 8 | - | 1050 | 4 | η=5.53 | - | - | - | - | - | - | - | - | drawing | 3.57 | Electrical resistivity | μ2.cm | 0.7878388
10.1631/jzus.A1400285 | Microstructure and properties of cold drawing Cu-2.5% Fe-0.2% Cr and Cu-6% Fe alloys | Guo-huan BaoYi ChenJi-en MaYou-tong FangLiang MengShu-min ZhaoXin WangJia-bin Liu | Journal of Zhejiang University-SCIENCE A | 2015 | jzus.A1400285-1-b | Ultimate tensile strength (a) and electrical resistivity (b) of Cu-2.5% Fe-0.2% Cr, Cu-6% Fe, and pure Cu (Frommeyer and Wassermann, 1975; Heringhaus, 1998) dependent on the drawing strain | jzus.A1400285-1-b_colorcut_cluster_4 | #cb616c | Cu-6%Fe | Cu-Cr-Fe | wt.% | 94 | - | - | - | - | - | - | - | 6 | - | - | - | - | - | - | - | - | - | - | - | - | drawing | 900 | 8 | - | 1050 | 4 | η=6.1 | - | - | - | - | - | - | - | - | drawing | 3.63 | Electrical resistivity | μ2.cm | 0.7878388
10.1631/jzus.A1400285 | Microstructure and properties of cold drawing Cu-2.5% Fe-0.2% Cr and Cu-6% Fe alloys | Guo-huan BaoYi ChenJi-en MaYou-tong FangLiang MengShu-min ZhaoXin WangJia-bin Liu | Journal of Zhejiang University-SCIENCE A | 2015 | jzus.A1400285-1-b | Ultimate tensile strength (a) and electrical resistivity (b) of Cu-2.5% Fe-0.2% Cr, Cu-6% Fe, and pure Cu (Frommeyer and Wassermann, 1975; Heringhaus, 1998) dependent on the drawing strain | jzus.A1400285-1-b_colorcut_cluster_4 | #cb616c | Cu-6%Fe | Cu-Cr-Fe | wt.% | 94 | - | - | - | - | - | - | - | 6 | - | - | - | - | - | - | - | - | - | - | - | - | drawing | 900 | 8 | - | 1050 | 4 | η=6.53 | - | - | - | - | - | - | - | - | drawing | 3.79 | Electrical resistivity | μ2.cm | 0.7878388
10.1007/s11665-023-07981-8 | Recrystallization Behavior of Cold-Rolled Cu-Cr-Nb-Zr Alloy Investigated by Differential Scanning Calorimetry | S. Chenna KrishnaPalguna YasamSrinivas DudalaSairam KotlaPravin MuneshwarBhanu PantRajesh Korla | Journal of Materials Engineering and Performance | 2023 | s11665-023-07981-8-7 | Hardness of the cold-rolled Cu-Cr-Nb-Zr heated to a selected temperature at a heating rate of 10 °C min−1 | s11665-023-07981-8-7_colorcut_cluster_1 | #262626 | Cu-Cr-Nb-Zr | Cu-Cr-Nb-Zr | wt.% | 98.62 | - | - | - | - | - | 0.68 | - | - | - | - | - | 0.65 | - | - | - | - | - | - | - | 0.05 | recrystallization | - | - | - | 950 | 0.5 | 0.85 | 547.79 | 10℃/min | - | - | - | - | - | - | recrystallization | 143.72 | hardness | HV | 0.6693269
10.1007/s11665-023-07981-8 | Recrystallization Behavior of Cold-Rolled Cu-Cr-Nb-Zr Alloy Investigated by Differential Scanning Calorimetry | S. Chenna KrishnaPalguna YasamSrinivas DudalaSairam KotlaPravin MuneshwarBhanu PantRajesh Korla | Journal of Materials Engineering and Performance | 2023 | s11665-023-07981-8-7 | Hardness of the cold-rolled Cu-Cr-Nb-Zr heated to a selected temperature at a heating rate of 10 °C min−1 | s11665-023-07981-8-7_colorcut_cluster_1 | #262626 | Cu-Cr-Nb-Zr | Cu-Cr-Nb-Zr | wt.% | 98.62 | - | - | - | - | - | 0.68 | - | - | - | - | - | 0.65 | - | - | - | - | - | - | - | 0.05 | recrystallization | - | - | - | 950 | 0.5 | 0.85 | 645.73 | 10℃/min | - | - | - | - | - | - | recrystallization | 130.27 | hardness | HV | 0.6693269
10.1007/s11665-023-07981-8 | Recrystallization Behavior of Cold-Rolled Cu-Cr-Nb-Zr Alloy Investigated by Differential Scanning Calorimetry | S. Chenna KrishnaPalguna YasamSrinivas DudalaSairam KotlaPravin MuneshwarBhanu PantRajesh Korla | Journal of Materials Engineering and Performance | 2023 | s11665-023-07981-8-7 | Hardness of the cold-rolled Cu-Cr-Nb-Zr heated to a selected temperature at a heating rate of 10 °C min−1 | s11665-023-07981-8-7_colorcut_cluster_1 | #262626 | Cu-Cr-Nb-Zr | Cu-Cr-Nb-Zr | wt.% | 98.62 | - | - | - | - | - | 0.68 | - | - | - | - | - | 0.65 | - | - | - | - | - | - | - | 0.05 | recrystallization | - | - | - | 950 | 0.5 | 0.85 | 681.74 | 10℃/min | - | - | - | - | - | - | recrystallization | 100 | hardness | HV | 0.6693269
10.1007/s11665-023-07981-8 | Recrystallization Behavior of Cold-Rolled Cu-Cr-Nb-Zr Alloy Investigated by Differential Scanning Calorimetry | S. Chenna KrishnaPalguna YasamSrinivas DudalaSairam KotlaPravin MuneshwarBhanu PantRajesh Korla | Journal of Materials Engineering and Performance | 2023 | s11665-023-07981-8-7 | Hardness of the cold-rolled Cu-Cr-Nb-Zr heated to a selected temperature at a heating rate of 10 °C min−1 | s11665-023-07981-8-7_colorcut_cluster_1 | #262626 | Cu-Cr-Nb-Zr | Cu-Cr-Nb-Zr | wt.% | 98.62 | - | - | - | - | - | 0.68 | - | - | - | - | - | 0.65 | - | - | - | - | - | - | - | 0.05 | recrystallization | - | - | - | 950 | 0.5 | 0.85 | 711.19 | 10℃/min | - | - | - | - | - | - | recrystallization | 72.34 | hardness | HV | 0.6693269
10.1007/s11665-023-07981-8 | Recrystallization Behavior of Cold-Rolled Cu-Cr-Nb-Zr Alloy Investigated by Differential Scanning Calorimetry | S. Chenna KrishnaPalguna YasamSrinivas DudalaSairam KotlaPravin MuneshwarBhanu PantRajesh Korla | Journal of Materials Engineering and Performance | 2023 | s11665-023-07981-8-7 | Hardness of the cold-rolled Cu-Cr-Nb-Zr heated to a selected temperature at a heating rate of 10 °C min−1 | s11665-023-07981-8-7_colorcut_cluster_1 | #262626 | Cu-Cr-Nb-Zr | Cu-Cr-Nb-Zr | wt.% | 98.62 | - | - | - | - | - | 0.68 | - | - | - | - | - | 0.65 | - | - | - | - | - | - | - | 0.05 | recrystallization | - | - | - | 950 | 0.5 | 0.85 | 772.78 | 10℃/min | - | - | - | - | - | - | recrystallization | 64.27 | hardness | HV | 0.6693269
10.1007/s11665-023-07981-8 | Recrystallization Behavior of Cold-Rolled Cu-Cr-Nb-Zr Alloy Investigated by Differential Scanning Calorimetry | S. Chenna KrishnaPalguna YasamSrinivas DudalaSairam KotlaPravin MuneshwarBhanu PantRajesh Korla | Journal of Materials Engineering and Performance | 2023 | s11665-023-07981-8-7 | Hardness of the cold-rolled Cu-Cr-Nb-Zr heated to a selected temperature at a heating rate of 10 °C min−1 | s11665-023-07981-8-7_colorcut_cluster_1 | #262626 | Cu-Cr-Nb-Zr | Cu-Cr-Nb-Zr | wt.% | 98.62 | - | - | - | - | - | 0.68 | - | - | - | - | - | 0.65 | - | - | - | - | - | - | - | 0.05 | recrystallization | - | - | - | 950 | 0.5 | 0.85 | 889.35 | 10℃/min | - | - | - | - | - | - | recrystallization | 52.93 | hardness | HV | 0.6693269
10.1007/s11837-021-04731-w | Dynamic Recrystallization of Cu-Cr-Ni-Si-Co Alloy During Hot Deformation | Zhilei ZhaoZhou LiZhu XiaoMuzhi MaKerui Song | JOM | 2021 | s11837-021-04731-w-4-a | Variations of peak stress of the Cu-Cr-Ni-Si-Co alloy with hot compression temperatures (a) and strain rates (b). | s11837-021-04731-w-4-a_colorcut_cluster_2 | #4e6a87 | 0.01s-1 | Cu-Cr-Ni-(Co)-Si | wt.% | 98.13 | - | - | - | - | 0.14 | 0.45 | - | - | - | - | - | - | 1 | - | 0.28 | - | - | - | - | - | compression | 880 | 4 | - | - | - | - | - | - | - | - | - | - | - | - | compression at 695.05℃ strain=0.01S-1 | 76.32 | Compressive Peak stress | MPa | 0.6721904
10.1007/s11837-021-04731-w | Dynamic Recrystallization of Cu-Cr-Ni-Si-Co Alloy During Hot Deformation | Zhilei ZhaoZhou LiZhu XiaoMuzhi MaKerui Song | JOM | 2021 | s11837-021-04731-w-4-a | Variations of peak stress of the Cu-Cr-Ni-Si-Co alloy with hot compression temperatures (a) and strain rates (b). | s11837-021-04731-w-4-a_colorcut_cluster_2 | #4e6a87 | 0.01s-1 | Cu-Cr-Ni-(Co)-Si | wt.% | 98.13 | - | - | - | - | 0.14 | 0.45 | - | - | - | - | - | - | 1 | - | 0.28 | - | - | - | - | - | compression | 880 | 4 | - | - | - | - | - | - | - | - | - | - | - | - | compression at 774.51℃ strain=0.01S-1 | 73.68 | Compressive Peak stress | MPa | 0.6721904
10.1007/s11837-021-04731-w | Dynamic Recrystallization of Cu-Cr-Ni-Si-Co Alloy During Hot Deformation | Zhilei ZhaoZhou LiZhu XiaoMuzhi MaKerui Song | JOM | 2021 | s11837-021-04731-w-4-a | Variations of peak stress of the Cu-Cr-Ni-Si-Co alloy with hot compression temperatures (a) and strain rates (b). | s11837-021-04731-w-4-a_colorcut_cluster_2 | #4e6a87 | 0.01s-1 | Cu-Cr-Ni-(Co)-Si | wt.% | 98.13 | - | - | - | - | 0.14 | 0.45 | - | - | - | - | - | - | 1 | - | 0.28 | - | - | - | - | - | compression | 880 | 4 | - | - | - | - | - | - | - | - | - | - | - | - | compression at 794.23℃ strain=0.01S-1 | 57.89 | Compressive Peak stress | MPa | 0.6721904
10.1007/s11837-021-04731-w | Dynamic Recrystallization of Cu-Cr-Ni-Si-Co Alloy During Hot Deformation | Zhilei ZhaoZhou LiZhu XiaoMuzhi MaKerui Song | JOM | 2021 | s11837-021-04731-w-4-a | Variations of peak stress of the Cu-Cr-Ni-Si-Co alloy with hot compression temperatures (a) and strain rates (b). | s11837-021-04731-w-4-a_colorcut_cluster_2 | #4e6a87 | 0.01s-1 | Cu-Cr-Ni-(Co)-Si | wt.% | 98.13 | - | - | - | - | 0.14 | 0.45 | - | - | - | - | - | - | 1 | - | 0.28 | - | - | - | - | - | compression | 880 | 4 | - | - | - | - | - | - | - | - | - | - | - | - | compression at 843.96℃ strain=0.01S-1 | 48.07 | Compressive Peak stress | MPa | 0.6721904
10.1007/s11837-021-04731-w | Dynamic Recrystallization of Cu-Cr-Ni-Si-Co Alloy During Hot Deformation | Zhilei ZhaoZhou LiZhu XiaoMuzhi MaKerui Song | JOM | 2021 | s11837-021-04731-w-4-a | Variations of peak stress of the Cu-Cr-Ni-Si-Co alloy with hot compression temperatures (a) and strain rates (b). | s11837-021-04731-w-4-a_colorcut_cluster_2 | #4e6a87 | 0.01s-1 | Cu-Cr-Ni-(Co)-Si | wt.% | 98.13 | - | - | - | - | 0.14 | 0.45 | - | - | - | - | - | - | 1 | - | 0.28 | - | - | - | - | - | compression | 880 | 4 | - | - | - | - | - | - | - | - | - | - | - | - | compression at 893.68℃ strain=0.01S-1 | 39.47 | Compressive Peak stress | MPa | 0.6721904
10.1007/s11837-021-04731-w | Dynamic Recrystallization of Cu-Cr-Ni-Si-Co Alloy During Hot Deformation | Zhilei ZhaoZhou LiZhu XiaoMuzhi MaKerui Song | JOM | 2021 | s11837-021-04731-w-4-a | Variations of peak stress of the Cu-Cr-Ni-Si-Co alloy with hot compression temperatures (a) and strain rates (b). | s11837-021-04731-w-4-a_colorcut_cluster_4 | #54b783 | 1s-1 | Cu-Cr-Ni-(Co)-Si | wt.% | 98.13 | - | - | - | - | 0.14 | 0.45 | - | - | - | - | - | - | 1 | - | 0.28 | - | - | - | - | - | compression | 880 | 4 | - | - | - | - | - | - | - | - | - | - | - | - | compression at 695.05℃ strain=1S-1 | 130.18 | Compressive Peak stress | MPa | 0.6721904
10.1007/s11837-021-04731-w | Dynamic Recrystallization of Cu-Cr-Ni-Si-Co Alloy During Hot Deformation | Zhilei ZhaoZhou LiZhu XiaoMuzhi MaKerui Song | JOM | 2021 | s11837-021-04731-w-4-a | Variations of peak stress of the Cu-Cr-Ni-Si-Co alloy with hot compression temperatures (a) and strain rates (b). | s11837-021-04731-w-4-a_colorcut_cluster_4 | #54b783 | 1s-1 | Cu-Cr-Ni-(Co)-Si | wt.% | 98.13 | - | - | - | - | 0.14 | 0.45 | - | - | - | - | - | - | 1 | - | 0.28 | - | - | - | - | - | compression | 880 | 4 | - | - | - | - | - | - | - | - | - | - | - | - | compression at 744.78℃ strain=1S-1 | 115.26 | Compressive Peak stress | MPa | 0.6721904
10.1007/s11837-021-04731-w | Dynamic Recrystallization of Cu-Cr-Ni-Si-Co Alloy During Hot Deformation | Zhilei ZhaoZhou LiZhu XiaoMuzhi MaKerui Song | JOM | 2021 | s11837-021-04731-w-4-a | Variations of peak stress of the Cu-Cr-Ni-Si-Co alloy with hot compression temperatures (a) and strain rates (b). | s11837-021-04731-w-4-a_colorcut_cluster_4 | #54b783 | 1s-1 | Cu-Cr-Ni-(Co)-Si | wt.% | 98.13 | - | - | - | - | 0.14 | 0.45 | - | - | - | - | - | - | 1 | - | 0.28 | - | - | - | - | - | compression | 880 | 4 | - | - | - | - | - | - | - | - | - | - | - | - | compression at 794.51℃ strain=1S-1 | 97.37 | Compressive Peak stress | MPa | 0.6721904
10.1007/s11837-021-04731-w | Dynamic Recrystallization of Cu-Cr-Ni-Si-Co Alloy During Hot Deformation | Zhilei ZhaoZhou LiZhu XiaoMuzhi MaKerui Song | JOM | 2021 | s11837-021-04731-w-4-a | Variations of peak stress of the Cu-Cr-Ni-Si-Co alloy with hot compression temperatures (a) and strain rates (b). | s11837-021-04731-w-4-a_colorcut_cluster_4 | #54b783 | 1s-1 | Cu-Cr-Ni-(Co)-Si | wt.% | 98.13 | - | - | - | - | 0.14 | 0.45 | - | - | - | - | - | - | 1 | - | 0.28 | - | - | - | - | - | compression | 880 | 4 | - | - | - | - | - | - | - | - | - | - | - | - | compression at 844.23℃ strain=1S-1 | 80.18 | Compressive Peak stress | MPa | 0.6721904
10.1007/s11837-021-04731-w | Dynamic Recrystallization of Cu-Cr-Ni-Si-Co Alloy During Hot Deformation | Zhilei ZhaoZhou LiZhu XiaoMuzhi MaKerui Song | JOM | 2021 | s11837-021-04731-w-4-a | Variations of peak stress of the Cu-Cr-Ni-Si-Co alloy with hot compression temperatures (a) and strain rates (b). | s11837-021-04731-w-4-a_colorcut_cluster_4 | #54b783 | 1s-1 | Cu-Cr-Ni-(Co)-Si | wt.% | 98.13 | - | - | - | - | 0.14 | 0.45 | - | - | - | - | - | - | 1 | - | 0.28 | - | - | - | - | - | compression | 880 | 4 | - | - | - | - | - | - | - | - | - | - | - | - | compression at 893.41℃ strain=1S-1 | 65.44 | Compressive Peak stress | MPa | 0.6721904
10.1007/s11837-021-04731-w | Dynamic Recrystallization of Cu-Cr-Ni-Si-Co Alloy During Hot Deformation | Zhilei ZhaoZhou LiZhu XiaoMuzhi MaKerui Song | JOM | 2021 | s11837-021-04731-w-4-a | Variations of peak stress of the Cu-Cr-Ni-Si-Co alloy with hot compression temperatures (a) and strain rates (b). | s11837-021-04731-w-4-a_colorcut_cluster_5 | #ecd55f | 0.1s-1 | Cu-Cr-Ni-(Co)-Si | wt.% | 98.13 | - | - | - | - | 0.14 | 0.45 | - | - | - | - | - | - | 1 | - | 0.28 | - | - | - | - | - | compression | 880 | 4 | - | - | - | - | - | - | - | - | - | - | - | - | compression at 700.39℃ strain=0.1S-1 | 101.45 | Compressive Peak stress | MPa | 0.6721904
10.1007/s11837-021-04731-w | Dynamic Recrystallization of Cu-Cr-Ni-Si-Co Alloy During Hot Deformation | Zhilei ZhaoZhou LiZhu XiaoMuzhi MaKerui Song | JOM | 2021 | s11837-021-04731-w-4-a | Variations of peak stress of the Cu-Cr-Ni-Si-Co alloy with hot compression temperatures (a) and strain rates (b). | s11837-021-04731-w-4-a_colorcut_cluster_5 | #ecd55f | 0.1s-1 | Cu-Cr-Ni-(Co)-Si | wt.% | 98.13 | - | - | - | - | 0.14 | 0.45 | - | - | - | - | - | - | 1 | - | 0.28 | - | - | - | - | - | compression | 880 | 4 | - | - | - | - | - | - | - | - | - | - | - | - | compression at 750.23℃ strain=0.1S-1 | 84.97 | Compressive Peak stress | MPa | 0.6721904
10.1007/s11837-021-04731-w | Dynamic Recrystallization of Cu-Cr-Ni-Si-Co Alloy During Hot Deformation | Zhilei ZhaoZhou LiZhu XiaoMuzhi MaKerui Song | JOM | 2021 | s11837-021-04731-w-4-a | Variations of peak stress of the Cu-Cr-Ni-Si-Co alloy with hot compression temperatures (a) and strain rates (b). | s11837-021-04731-w-4-a_colorcut_cluster_5 | #ecd55f | 0.1s-1 | Cu-Cr-Ni-(Co)-Si | wt.% | 98.13 | - | - | - | - | 0.14 | 0.45 | - | - | - | - | - | - | 1 | - | 0.28 | - | - | - | - | - | compression | 880 | 4 | - | - | - | - | - | - | - | - | - | - | - | - | compression at 800.5℃ strain=0.1S-1 | 72.85 | Compressive Peak stress | MPa | 0.6721904
10.1007/s11837-021-04731-w | Dynamic Recrystallization of Cu-Cr-Ni-Si-Co Alloy During Hot Deformation | Zhilei ZhaoZhou LiZhu XiaoMuzhi MaKerui Song | JOM | 2021 | s11837-021-04731-w-4-a | Variations of peak stress of the Cu-Cr-Ni-Si-Co alloy with hot compression temperatures (a) and strain rates (b). | s11837-021-04731-w-4-a_colorcut_cluster_5 | #ecd55f | 0.1s-1 | Cu-Cr-Ni-(Co)-Si | wt.% | 98.13 | - | - | - | - | 0.14 | 0.45 | - | - | - | - | - | - | 1 | - | 0.28 | - | - | - | - | - | compression | 880 | 4 | - | - | - | - | - | - | - | - | - | - | - | - | compression at 850.34℃ strain=0.1S-1 | 56.12 | Compressive Peak stress | MPa | 0.6721904
10.1007/s11837-021-04731-w | Dynamic Recrystallization of Cu-Cr-Ni-Si-Co Alloy During Hot Deformation | Zhilei ZhaoZhou LiZhu XiaoMuzhi MaKerui Song | JOM | 2021 | s11837-021-04731-w-4-a | Variations of peak stress of the Cu-Cr-Ni-Si-Co alloy with hot compression temperatures (a) and strain rates (b). | s11837-021-04731-w-4-a_colorcut_cluster_5 | #ecd55f | 0.1s-1 | Cu-Cr-Ni-(Co)-Si | wt.% | 98.13 | - | - | - | - | 0.14 | 0.45 | - | - | - | - | - | - | 1 | - | 0.28 | - | - | - | - | - | compression | 880 | 4 | - | - | - | - | - | - | - | - | - | - | - | - | compression at 900.24℃ strain=0.1S-1 | 45.7 | Compressive Peak stress | MPa | 0.6721904
10.1007/s11837-021-04731-w | Dynamic Recrystallization of Cu-Cr-Ni-Si-Co Alloy During Hot Deformation | Zhilei ZhaoZhou LiZhu XiaoMuzhi MaKerui Song | JOM | 2021 | s11837-021-04731-w-4-a | Variations of peak stress of the Cu-Cr-Ni-Si-Co alloy with hot compression temperatures (a) and strain rates (b). | s11837-021-04731-w-4-a_colorcut_cluster_7 | #cf2633 | 0.001s-1 | Cu-Cr-Ni-(Co)-Si | wt.% | 98.13 | - | - | - | - | 0.14 | 0.45 | - | - | - | - | - | - | 1 | - | 0.28 | - | - | - | - | - | compression | 880 | 4 | - | - | - | - | - | - | - | - | - | - | - | - | compression at695.05℃ strain=0.001S-1 | 70.18 | Compressive Peak stress | MPa | 0.6721904
10.1007/s11837-021-04731-w | Dynamic Recrystallization of Cu-Cr-Ni-Si-Co Alloy During Hot Deformation | Zhilei ZhaoZhou LiZhu XiaoMuzhi MaKerui Song | JOM | 2021 | s11837-021-04731-w-4-a | Variations of peak stress of the Cu-Cr-Ni-Si-Co alloy with hot compression temperatures (a) and strain rates (b). | s11837-021-04731-w-4-a_colorcut_cluster_7 | #cf2633 | 0.001s-1 | Cu-Cr-Ni-(Co)-Si | wt.% | 98.13 | - | - | - | - | 0.14 | 0.45 | - | - | - | - | - | - | 1 | - | 0.28 | - | - | - | - | - | compression | 880 | 4 | - | - | - | - | - | - | - | - | - | - | - | - | compression at 744.51℃ strain=0.001S-1 | 55.09 | Compressive Peak stress | MPa | 0.6721904
10.1007/s11837-021-04731-w | Dynamic Recrystallization of Cu-Cr-Ni-Si-Co Alloy During Hot Deformation | Zhilei ZhaoZhou LiZhu XiaoMuzhi MaKerui Song | JOM | 2021 | s11837-021-04731-w-4-a | Variations of peak stress of the Cu-Cr-Ni-Si-Co alloy with hot compression temperatures (a) and strain rates (b). | s11837-021-04731-w-4-a_colorcut_cluster_7 | #cf2633 | 0.001s-1 | Cu-Cr-Ni-(Co)-Si | wt.% | 98.13 | - | - | - | - | 0.14 | 0.45 | - | - | - | - | - | - | 1 | - | 0.28 | - | - | - | - | - | compression | 880 | 4 | - | - | - | - | - | - | - | - | - | - | - | - | compression at 794.23℃ strain=0.001S-1 | 45.96 | Compressive Peak stress | MPa | 0.6721904
10.1007/s11837-021-04731-w | Dynamic Recrystallization of Cu-Cr-Ni-Si-Co Alloy During Hot Deformation | Zhilei ZhaoZhou LiZhu XiaoMuzhi MaKerui Song | JOM | 2021 | s11837-021-04731-w-4-a | Variations of peak stress of the Cu-Cr-Ni-Si-Co alloy with hot compression temperatures (a) and strain rates (b). | s11837-021-04731-w-4-a_colorcut_cluster_7 | #cf2633 | 0.001s-1 | Cu-Cr-Ni-(Co)-Si | wt.% | 98.13 | - | - | - | - | 0.14 | 0.45 | - | - | - | - | - | - | 1 | - | 0.28 | - | - | - | - | - | compression | 880 | 4 | - | - | - | - | - | - | - | - | - | - | - | - | compression at 843.96℃ strain=0.001S-1 | 37.72 | Compressive Peak stress | MPa | 0.6721904
10.1007/s11837-021-04731-w | Dynamic Recrystallization of Cu-Cr-Ni-Si-Co Alloy During Hot Deformation | Zhilei ZhaoZhou LiZhu XiaoMuzhi MaKerui Song | JOM | 2021 | s11837-021-04731-w-4-a | Variations of peak stress of the Cu-Cr-Ni-Si-Co alloy with hot compression temperatures (a) and strain rates (b). | s11837-021-04731-w-4-a_colorcut_cluster_7 | #cf2633 | 0.001s-1 | Cu-Cr-Ni-(Co)-Si | wt.% | 98.13 | - | - | - | - | 0.14 | 0.45 | - | - | - | - | - | - | 1 | - | 0.28 | - | - | - | - | - | compression | 880 | 4 | - | - | - | - | - | - | - | - | - | - | - | - | compression at 893.68℃ strain=0.001S-1 | 30.18 | Compressive Peak stress | MPa | 0.6721904
10.1007/s12598-024-02947-8 | Enhanced strength of a high-conductivity Cu-Cr alloy by Sc addition | Tao HuangChao-Min ZhangYing-Xuan MaShu-Guo JiaKe-Xing SongYan-Jun ZhouXiu-Hua GuoZhen-Peng XiaoHui-Wen Guo | Rare Metals | 2024 | BF02586158-1 | Effect of solution heating temperature on tensile strength to specimen 3, solution treated, cold drawn, and aged at 480 °C for 1 h. | BF02586158-1_colorcut_cluster_1 | #4d4d4d |  | Cu-Cr-Zr | wt.% | 99.25 | - | - | - | - | - | 0.34 | - | - | - | - | - | - | - | - | - | - | - | - | - | 0.41 | drawing | 970 | 2 | hot forge | 917.5 | 1 | η=2.4 | 480 | 1 | - | - | - | - | - | - | drawing | 515.62 | UTS | MPa | 0.9815175
10.1007/s12598-024-02947-8 | Enhanced strength of a high-conductivity Cu-Cr alloy by Sc addition | Tao HuangChao-Min ZhangYing-Xuan MaShu-Guo JiaKe-Xing SongYan-Jun ZhouXiu-Hua GuoZhen-Peng XiaoHui-Wen Guo | Rare Metals | 2024 | BF02586158-1 | Effect of solution heating temperature on tensile strength to specimen 3, solution treated, cold drawn, and aged at 480 °C for 1 h. | BF02586158-1_colorcut_cluster_1 | #4d4d4d |  | Cu-Cr-Zr | wt.% | 99.25 | - | - | - | - | - | 0.34 | - | - | - | - | - | - | - | - | - | - | - | - | - | 0.41 | drawing | 970 | 2 | hot forge | 939.89 | 1 | η=2.4 | 480 | 1 | - | - | - | - | - | - | drawing | 520.66 | UTS | MPa | 0.9815175
10.1007/s12598-024-02947-8 | Enhanced strength of a high-conductivity Cu-Cr alloy by Sc addition | Tao HuangChao-Min ZhangYing-Xuan MaShu-Guo JiaKe-Xing SongYan-Jun ZhouXiu-Hua GuoZhen-Peng XiaoHui-Wen Guo | Rare Metals | 2024 | BF02586158-1 | Effect of solution heating temperature on tensile strength to specimen 3, solution treated, cold drawn, and aged at 480 °C for 1 h. | BF02586158-1_colorcut_cluster_1 | #4d4d4d |  | Cu-Cr-Zr | wt.% | 99.25 | - | - | - | - | - | 0.34 | - | - | - | - | - | - | - | - | - | - | - | - | - | 0.41 | drawing | 970 | 2 | hot forge | 947.5 | 1 | η=2.4 | 480 | 1 | - | - | - | - | - | - | drawing | 561.41 | UTS | MPa | 0.9815175
10.1007/s12598-024-02947-8 | Enhanced strength of a high-conductivity Cu-Cr alloy by Sc addition | Tao HuangChao-Min ZhangYing-Xuan MaShu-Guo JiaKe-Xing SongYan-Jun ZhouXiu-Hua GuoZhen-Peng XiaoHui-Wen Guo | Rare Metals | 2024 | BF02586158-1 | Effect of solution heating temperature on tensile strength to specimen 3, solution treated, cold drawn, and aged at 480 °C for 1 h. | BF02586158-1_colorcut_cluster_1 | #4d4d4d |  | Cu-Cr-Zr | wt.% | 99.25 | - | - | - | - | - | 0.34 | - | - | - | - | - | - | - | - | - | - | - | - | - | 0.41 | drawing | 970 | 2 | hot forge | 959.8 | 1 | η=2.4 | 480 | 1 | - | - | - | - | - | - | drawing | 597.52 | UTS | MPa | 0.9815175
10.1007/s12598-024-02947-8 | Enhanced strength of a high-conductivity Cu-Cr alloy by Sc addition | Tao HuangChao-Min ZhangYing-Xuan MaShu-Guo JiaKe-Xing SongYan-Jun ZhouXiu-Hua GuoZhen-Peng XiaoHui-Wen Guo | Rare Metals | 2024 | BF02586158-1 | Effect of solution heating temperature on tensile strength to specimen 3, solution treated, cold drawn, and aged at 480 °C for 1 h. | BF02586158-1_colorcut_cluster_1 | #4d4d4d |  | Cu-Cr-Zr | wt.% | 99.25 | - | - | - | - | - | 0.34 | - | - | - | - | - | - | - | - | - | - | - | - | - | 0.41 | drawing | 970 | 2 | hot forge | 967.5 | 1 | η=2.4 | 480 | 1 | - | - | - | - | - | - | drawing | 601.88 | UTS | MPa | 0.9815175
10.1007/s12598-024-02947-8 | Enhanced strength of a high-conductivity Cu-Cr alloy by Sc addition | Tao HuangChao-Min ZhangYing-Xuan MaShu-Guo JiaKe-Xing SongYan-Jun ZhouXiu-Hua GuoZhen-Peng XiaoHui-Wen Guo | Rare Metals | 2024 | BF02586158-1 | Effect of solution heating temperature on tensile strength to specimen 3, solution treated, cold drawn, and aged at 480 °C for 1 h. | BF02586158-1_colorcut_cluster_1 | #4d4d4d |  | Cu-Cr-Zr | wt.% | 99.25 | - | - | - | - | - | 0.34 | - | - | - | - | - | - | - | - | - | - | - | - | - | 0.41 | drawing | 970 | 2 | hot forge | 977.5 | 1 | η=2.4 | 480 | 1 | - | - | - | - | - | - | drawing | 599.69 | UTS | MPa | 0.9815175
10.1007/s12598-024-02947-8 | Enhanced strength of a high-conductivity Cu-Cr alloy by Sc addition | Tao HuangChao-Min ZhangYing-Xuan MaShu-Guo JiaKe-Xing SongYan-Jun ZhouXiu-Hua GuoZhen-Peng XiaoHui-Wen Guo | Rare Metals | 2024 | BF02586158-1 | Effect of solution heating temperature on tensile strength to specimen 3, solution treated, cold drawn, and aged at 480 °C for 1 h. | BF02586158-1_colorcut_cluster_1 | #4d4d4d |  | Cu-Cr-Zr | wt.% | 99.25 | - | - | - | - | - | 0.34 | - | - | - | - | - | - | - | - | - | - | - | - | - | 0.41 | drawing | 970 | 2 | hot forge | 997.5 | 1 | η=2.4 | 480 | 1 | - | - | - | - | - | - | drawing | 598.44 | UTS | MPa | 0.9815175
10.1007/s10853-020-04849-3 | Improved tensile strength and electrical conductivity in Cu–Cr–Zr alloys by controlling the precipitation behavior through severe warm rolling | D. P. ShenN. XuM. Y. GongP. LiH. B. ZhouW. P. Tong Gerhard Wilde? | Journal of Materials Science | 2020 | 10.1007-s10853-020-04849-3-3 | The electrical conductivity of as-soluted Cu–Cr–Zr alloys subjected to severe warm rolling compared with the samples annealed at 723 K and 753 K for 15 min, 30 min, and 60 min, respectively | 10.1007-s10853-020-04849-3-3_colorcut_cluster_6 | #d7191c | Annealingat753K | Cu-Cr-Zr | wt.% | 98 | - | - | - | - | - | 1 | - | - | - | - | - | - | - | - | - | - | - | - | - | 1 | one-step aging | - | - | - | 1000 | 1 | - | 480 | 0 | - | - | - | - | - | - | - | 34.36 | conductivity | %IACS | 0.7728388
10.1007/s10853-020-04849-3 | Improved tensile strength and electrical conductivity in Cu–Cr–Zr alloys by controlling the precipitation behavior through severe warm rolling | D. P. ShenN. XuM. Y. GongP. LiH. B. ZhouW. P. Tong Gerhard Wilde? | Journal of Materials Science | 2020 | 10.1007-s10853-020-04849-3-3 | The electrical conductivity of as-soluted Cu–Cr–Zr alloys subjected to severe warm rolling compared with the samples annealed at 723 K and 753 K for 15 min, 30 min, and 60 min, respectively | 10.1007-s10853-020-04849-3-3_colorcut_cluster_6 | #d7191c | Annealingat753K | Cu-Cr-Zr | wt.% | 98 | - | - | - | - | - | 1 | - | - | - | - | - | - | - | - | - | - | - | - | - | 1 | one-step aging | - | - | - | 1000 | 1 | - | 480 | 0.2346667 | - | - | - | - | - | - | - | 55.7 | conductivity | %IACS | 0.7728388
10.1007/s10853-020-04849-3 | Improved tensile strength and electrical conductivity in Cu–Cr–Zr alloys by controlling the precipitation behavior through severe warm rolling | D. P. ShenN. XuM. Y. GongP. LiH. B. ZhouW. P. Tong Gerhard Wilde? | Journal of Materials Science | 2020 | 10.1007-s10853-020-04849-3-3 | The electrical conductivity of as-soluted Cu–Cr–Zr alloys subjected to severe warm rolling compared with the samples annealed at 723 K and 753 K for 15 min, 30 min, and 60 min, respectively | 10.1007-s10853-020-04849-3-3_colorcut_cluster_6 | #d7191c | Annealingat753K | Cu-Cr-Zr | wt.% | 98 | - | - | - | - | - | 1 | - | - | - | - | - | - | - | - | - | - | - | - | - | 1 | one-step aging | - | - | - | 1000 | 1 | - | 480 | 0.4836667 | - | - | - | - | - | - | - | 63.33 | conductivity | %IACS | 0.7728388
10.1007/s10853-020-04849-3 | Improved tensile strength and electrical conductivity in Cu–Cr–Zr alloys by controlling the precipitation behavior through severe warm rolling | D. P. ShenN. XuM. Y. GongP. LiH. B. ZhouW. P. Tong Gerhard Wilde? | Journal of Materials Science | 2020 | 10.1007-s10853-020-04849-3-3 | The electrical conductivity of as-soluted Cu–Cr–Zr alloys subjected to severe warm rolling compared with the samples annealed at 723 K and 753 K for 15 min, 30 min, and 60 min, respectively | 10.1007-s10853-020-04849-3-3_colorcut_cluster_6 | #d7191c | Annealingat753K | Cu-Cr-Zr | wt.% | 98 | - | - | - | - | - | 1 | - | - | - | - | - | - | - | - | - | - | - | - | - | 1 | one-step aging | - | - | - | 1000 | 1 | - | 480 | 0.9828333 | - | - | - | - | - | - | - | 68.51 | conductivity | %IACS | 0.7728388
10.1007/s10853-020-04849-3 | Improved tensile strength and electrical conductivity in Cu–Cr–Zr alloys by controlling the precipitation behavior through severe warm rolling | D. P. ShenN. XuM. Y. GongP. LiH. B. ZhouW. P. Tong Gerhard Wilde? | Journal of Materials Science | 2020 | 10.1007-s10853-020-04849-3-3 | The electrical conductivity of as-soluted Cu–Cr–Zr alloys subjected to severe warm rolling compared with the samples annealed at 723 K and 753 K for 15 min, 30 min, and 60 min, respectively | 10.1007-s10853-020-04849-3-3_colorcut_cluster_7 | #080707 | Annealingat723K | Cu-Cr-Zr | wt.% | 98 | - | - | - | - | - | 1 | - | - | - | - | - | - | - | - | - | - | - | - | - | 1 | one-step aging | - | - | - | 1000 | 1 | - | 450 | 0 | - | - | - | - | - | - | - | 34.36 | conductivity | %IACS | 0.7728388
10.1007/s10853-020-04849-3 | Improved tensile strength and electrical conductivity in Cu–Cr–Zr alloys by controlling the precipitation behavior through severe warm rolling | D. P. ShenN. XuM. Y. GongP. LiH. B. ZhouW. P. Tong Gerhard Wilde? | Journal of Materials Science | 2020 | 10.1007-s10853-020-04849-3-3 | The electrical conductivity of as-soluted Cu–Cr–Zr alloys subjected to severe warm rolling compared with the samples annealed at 723 K and 753 K for 15 min, 30 min, and 60 min, respectively | 10.1007-s10853-020-04849-3-3_colorcut_cluster_7 | #080707 | Annealingat723K | Cu-Cr-Zr | wt.% | 98 | - | - | - | - | - | 1 | - | - | - | - | - | - | - | - | - | - | - | - | - | 1 | one-step aging | - | - | - | 1000 | 1 | - | 450 | 0.2336667 | - | - | - | - | - | - | - | 50.69 | conductivity | %IACS | 0.7728388
10.1007/s10853-020-04849-3 | Improved tensile strength and electrical conductivity in Cu–Cr–Zr alloys by controlling the precipitation behavior through severe warm rolling | D. P. ShenN. XuM. Y. GongP. LiH. B. ZhouW. P. Tong Gerhard Wilde? | Journal of Materials Science | 2020 | 10.1007-s10853-020-04849-3-3 | The electrical conductivity of as-soluted Cu–Cr–Zr alloys subjected to severe warm rolling compared with the samples annealed at 723 K and 753 K for 15 min, 30 min, and 60 min, respectively | 10.1007-s10853-020-04849-3-3_colorcut_cluster_7 | #080707 | Annealingat723K | Cu-Cr-Zr | wt.% | 98 | - | - | - | - | - | 1 | - | - | - | - | - | - | - | - | - | - | - | - | - | 1 | one-step aging | - | - | - | 1000 | 1 | - | 450 | 0.4836667 | - | - | - | - | - | - | - | 59.72 | conductivity | %IACS | 0.7728388
10.1007/s10853-020-04849-3 | Improved tensile strength and electrical conductivity in Cu–Cr–Zr alloys by controlling the precipitation behavior through severe warm rolling | D. P. ShenN. XuM. Y. GongP. LiH. B. ZhouW. P. Tong Gerhard Wilde? | Journal of Materials Science | 2020 | 10.1007-s10853-020-04849-3-3 | The electrical conductivity of as-soluted Cu–Cr–Zr alloys subjected to severe warm rolling compared with the samples annealed at 723 K and 753 K for 15 min, 30 min, and 60 min, respectively | 10.1007-s10853-020-04849-3-3_colorcut_cluster_7 | #080707 | Annealingat723K | Cu-Cr-Zr | wt.% | 98 | - | - | - | - | - | 1 | - | - | - | - | - | - | - | - | - | - | - | - | - | 1 | one-step aging | - | - | - | 1000 | 1 | - | 450 | 0.9818333 | - | - | - | - | - | - | - | 65.04 | conductivity | %IACS | 0.7728388
10.1557/jmr.2015.143 | Influence of cold deformation and Ti element on the microstructure and properties of Cu–Cr system alloys | Pengchao ZhangJinchuan JieYuan GaoHang LiTongmin WangTingju Li? | Journal of Materials Research | 2015 | 10.1557-jmr.2015.143-4-a | Hardness of Cu–Cr–Ti alloys under different conditions: (a) Cu–Cr system alloys isothermally aged at 450 °C, process D and (b) Cu–0.5Cr–0.18Ti alloy after different rolling reductions and isothermal aging at 450 °C. | 10.1557-jmr.2015.143-4-a_colorcut_cluster_3 | #17797d | Cu-0.5Cr-0.18T | Cu-Cr-Ti | wt.% | 99.31 | - | - | - | - | - | 0.51 | - | - | - | - | - | - | - | - | - | - | 0.18 | - | - | - | one-step aging | 850 | 1 | - | 920 | 0.5 | 90 | 450 | 0 | - | - | - | - | - | - | - | 146 | hardness | HV | 0.6622422
10.1557/jmr.2015.143 | Influence of cold deformation and Ti element on the microstructure and properties of Cu–Cr system alloys | Pengchao ZhangJinchuan JieYuan GaoHang LiTongmin WangTingju Li? | Journal of Materials Research | 2015 | 10.1557-jmr.2015.143-4-a | Hardness of Cu–Cr–Ti alloys under different conditions: (a) Cu–Cr system alloys isothermally aged at 450 °C, process D and (b) Cu–0.5Cr–0.18Ti alloy after different rolling reductions and isothermal aging at 450 °C. | 10.1557-jmr.2015.143-4-a_colorcut_cluster_3 | #17797d | Cu-0.5Cr-0.18T | Cu-Cr-Ti | wt.% | 99.31 | - | - | - | - | - | 0.51 | - | - | - | - | - | - | - | - | - | - | 0.18 | - | - | - | one-step aging | 850 | 1 | - | 920 | 0.5 | 90 | 450 | 0.4868333 | - | - | - | - | - | - | - | 157.55 | hardness | HV | 0.6622422
10.1557/jmr.2015.143 | Influence of cold deformation and Ti element on the microstructure and properties of Cu–Cr system alloys | Pengchao ZhangJinchuan JieYuan GaoHang LiTongmin WangTingju Li? | Journal of Materials Research | 2015 | 10.1557-jmr.2015.143-4-a | Hardness of Cu–Cr–Ti alloys under different conditions: (a) Cu–Cr system alloys isothermally aged at 450 °C, process D and (b) Cu–0.5Cr–0.18Ti alloy after different rolling reductions and isothermal aging at 450 °C. | 10.1557-jmr.2015.143-4-a_colorcut_cluster_3 | #17797d | Cu-0.5Cr-0.18T | Cu-Cr-Ti | wt.% | 99.31 | - | - | - | - | - | 0.51 | - | - | - | - | - | - | - | - | - | - | 0.18 | - | - | - | one-step aging | 850 | 1 | - | 920 | 0.5 | 90 | 450 | 0.978 | - | - | - | - | - | - | - | 171 | hardness | HV | 0.6622422
10.1557/jmr.2015.143 | Influence of cold deformation and Ti element on the microstructure and properties of Cu–Cr system alloys | Pengchao ZhangJinchuan JieYuan GaoHang LiTongmin WangTingju Li? | Journal of Materials Research | 2015 | 10.1557-jmr.2015.143-4-a | Hardness of Cu–Cr–Ti alloys under different conditions: (a) Cu–Cr system alloys isothermally aged at 450 °C, process D and (b) Cu–0.5Cr–0.18Ti alloy after different rolling reductions and isothermal aging at 450 °C. | 10.1557-jmr.2015.143-4-a_colorcut_cluster_3 | #17797d | Cu-0.5Cr-0.18T | Cu-Cr-Ti | wt.% | 99.31 | - | - | - | - | - | 0.51 | - | - | - | - | - | - | - | - | - | - | 0.18 | - | - | - | one-step aging | 850 | 1 | - | 920 | 0.5 | 90 | 450 | 1.5175 | - | - | - | - | - | - | - | 183.29 | hardness | HV | 0.6622422
10.1557/jmr.2015.143 | Influence of cold deformation and Ti element on the microstructure and properties of Cu–Cr system alloys | Pengchao ZhangJinchuan JieYuan GaoHang LiTongmin WangTingju Li? | Journal of Materials Research | 2015 | 10.1557-jmr.2015.143-4-a | Hardness of Cu–Cr–Ti alloys under different conditions: (a) Cu–Cr system alloys isothermally aged at 450 °C, process D and (b) Cu–0.5Cr–0.18Ti alloy after different rolling reductions and isothermal aging at 450 °C. | 10.1557-jmr.2015.143-4-a_colorcut_cluster_3 | #17797d | Cu-0.5Cr-0.18T | Cu-Cr-Ti | wt.% | 99.31 | - | - | - | - | - | 0.51 | - | - | - | - | - | - | - | - | - | - | 0.18 | - | - | - | one-step aging | 850 | 1 | - | 920 | 0.5 | 90 | 450 | 1.978 | - | - | - | - | - | - | - | 192 | hardness | HV | 0.6622422
10.1557/jmr.2015.143 | Influence of cold deformation and Ti element on the microstructure and properties of Cu–Cr system alloys | Pengchao ZhangJinchuan JieYuan GaoHang LiTongmin WangTingju Li? | Journal of Materials Research | 2015 | 10.1557-jmr.2015.143-4-a | Hardness of Cu–Cr–Ti alloys under different conditions: (a) Cu–Cr system alloys isothermally aged at 450 °C, process D and (b) Cu–0.5Cr–0.18Ti alloy after different rolling reductions and isothermal aging at 450 °C. | 10.1557-jmr.2015.143-4-a_colorcut_cluster_3 | #17797d | Cu-0.5Cr-0.18T | Cu-Cr-Ti | wt.% | 99.31 | - | - | - | - | - | 0.51 | - | - | - | - | - | - | - | - | - | - | 0.18 | - | - | - | one-step aging | 850 | 1 | - | 920 | 0.5 | 90 | 450 | 2.469333 | - | - | - | - | - | - | - | 195.86 | hardness | HV | 0.6622422
10.1557/jmr.2015.143 | Influence of cold deformation and Ti element on the microstructure and properties of Cu–Cr system alloys | Pengchao ZhangJinchuan JieYuan GaoHang LiTongmin WangTingju Li? | Journal of Materials Research | 2015 | 10.1557-jmr.2015.143-4-a | Hardness of Cu–Cr–Ti alloys under different conditions: (a) Cu–Cr system alloys isothermally aged at 450 °C, process D and (b) Cu–0.5Cr–0.18Ti alloy after different rolling reductions and isothermal aging at 450 °C. | 10.1557-jmr.2015.143-4-a_colorcut_cluster_3 | #17797d | Cu-0.5Cr-0.18T | Cu-Cr-Ti | wt.% | 99.31 | - | - | - | - | - | 0.51 | - | - | - | - | - | - | - | - | - | - | 0.18 | - | - | - | one-step aging | 850 | 1 | - | 920 | 0.5 | 90 | 450 | 2.9605 | - | - | - | - | - | - | - | 197.14 | hardness | HV | 0.6622422
10.1557/jmr.2015.143 | Influence of cold deformation and Ti element on the microstructure and properties of Cu–Cr system alloys | Pengchao ZhangJinchuan JieYuan GaoHang LiTongmin WangTingju Li? | Journal of Materials Research | 2015 | 10.1557-jmr.2015.143-4-a | Hardness of Cu–Cr–Ti alloys under different conditions: (a) Cu–Cr system alloys isothermally aged at 450 °C, process D and (b) Cu–0.5Cr–0.18Ti alloy after different rolling reductions and isothermal aging at 450 °C. | 10.1557-jmr.2015.143-4-a_colorcut_cluster_4 | #1116c1 | Cu-0.5Cr-0.1Ti | Cu-Cr-Ti | wt.% | 99.42 | - | - | - | - | - | 0.48 | - | - | - | - | - | - | - | - | - | - | 0.1 | - | - | - | one-step aging | 850 | 1 | - | 920 | 0.5 | 90 | 450 | 0 | - | - | - | - | - | - | - | 140.27 | hardness | HV | 0.6622422
10.1557/jmr.2015.143 | Influence of cold deformation and Ti element on the microstructure and properties of Cu–Cr system alloys | Pengchao ZhangJinchuan JieYuan GaoHang LiTongmin WangTingju Li? | Journal of Materials Research | 2015 | 10.1557-jmr.2015.143-4-a | Hardness of Cu–Cr–Ti alloys under different conditions: (a) Cu–Cr system alloys isothermally aged at 450 °C, process D and (b) Cu–0.5Cr–0.18Ti alloy after different rolling reductions and isothermal aging at 450 °C. | 10.1557-jmr.2015.143-4-a_colorcut_cluster_4 | #1116c1 | Cu-0.5Cr-0.1Ti | Cu-Cr-Ti | wt.% | 99.42 | - | - | - | - | - | 0.48 | - | - | - | - | - | - | - | - | - | - | 0.1 | - | - | - | one-step aging | 850 | 1 | - | 920 | 0.5 | 90 | 450 | 0.4911667 | - | - | - | - | - | - | - | 155.22 | hardness | HV | 0.6622422
10.1557/jmr.2015.143 | Influence of cold deformation and Ti element on the microstructure and properties of Cu–Cr system alloys | Pengchao ZhangJinchuan JieYuan GaoHang LiTongmin WangTingju Li? | Journal of Materials Research | 2015 | 10.1557-jmr.2015.143-4-a | Hardness of Cu–Cr–Ti alloys under different conditions: (a) Cu–Cr system alloys isothermally aged at 450 °C, process D and (b) Cu–0.5Cr–0.18Ti alloy after different rolling reductions and isothermal aging at 450 °C. | 10.1557-jmr.2015.143-4-a_colorcut_cluster_4 | #1116c1 | Cu-0.5Cr-0.1Ti | Cu-Cr-Ti | wt.% | 99.42 | - | - | - | - | - | 0.48 | - | - | - | - | - | - | - | - | - | - | 0.1 | - | - | - | one-step aging | 850 | 1 | - | 920 | 0.5 | 90 | 450 | 0.9861667 | - | - | - | - | - | - | - | 169.41 | hardness | HV | 0.6622422
10.1557/jmr.2015.143 | Influence of cold deformation and Ti element on the microstructure and properties of Cu–Cr system alloys | Pengchao ZhangJinchuan JieYuan GaoHang LiTongmin WangTingju Li? | Journal of Materials Research | 2015 | 10.1557-jmr.2015.143-4-a | Hardness of Cu–Cr–Ti alloys under different conditions: (a) Cu–Cr system alloys isothermally aged at 450 °C, process D and (b) Cu–0.5Cr–0.18Ti alloy after different rolling reductions and isothermal aging at 450 °C. | 10.1557-jmr.2015.143-4-a_colorcut_cluster_4 | #1116c1 | Cu-0.5Cr-0.1Ti | Cu-Cr-Ti | wt.% | 99.42 | - | - | - | - | - | 0.48 | - | - | - | - | - | - | - | - | - | - | 0.1 | - | - | - | one-step aging | 850 | 1 | - | 920 | 0.5 | 90 | 450 | 1.514 | - | - | - | - | - | - | - | 178.57 | hardness | HV | 0.6622422
10.1557/jmr.2015.143 | Influence of cold deformation and Ti element on the microstructure and properties of Cu–Cr system alloys | Pengchao ZhangJinchuan JieYuan GaoHang LiTongmin WangTingju Li? | Journal of Materials Research | 2015 | 10.1557-jmr.2015.143-4-a | Hardness of Cu–Cr–Ti alloys under different conditions: (a) Cu–Cr system alloys isothermally aged at 450 °C, process D and (b) Cu–0.5Cr–0.18Ti alloy after different rolling reductions and isothermal aging at 450 °C. | 10.1557-jmr.2015.143-4-a_colorcut_cluster_4 | #1116c1 | Cu-0.5Cr-0.1Ti | Cu-Cr-Ti | wt.% | 99.42 | - | - | - | - | - | 0.48 | - | - | - | - | - | - | - | - | - | - | 0.1 | - | - | - | one-step aging | 850 | 1 | - | 920 | 0.5 | 90 | 450 | 1.978 | - | - | - | - | - | - | - | 190.14 | hardness | HV | 0.6622422
10.1557/jmr.2015.143 | Influence of cold deformation and Ti element on the microstructure and properties of Cu–Cr system alloys | Pengchao ZhangJinchuan JieYuan GaoHang LiTongmin WangTingju Li? | Journal of Materials Research | 2015 | 10.1557-jmr.2015.143-4-a | Hardness of Cu–Cr–Ti alloys under different conditions: (a) Cu–Cr system alloys isothermally aged at 450 °C, process D and (b) Cu–0.5Cr–0.18Ti alloy after different rolling reductions and isothermal aging at 450 °C. | 10.1557-jmr.2015.143-4-a_colorcut_cluster_4 | #1116c1 | Cu-0.5Cr-0.1Ti | Cu-Cr-Ti | wt.% | 99.42 | - | - | - | - | - | 0.48 | - | - | - | - | - | - | - | - | - | - | 0.1 | - | - | - | one-step aging | 850 | 1 | - | 920 | 0.5 | 90 | 450 | 2.478 | - | - | - | - | - | - | - | 192.14 | hardness | HV | 0.6622422
10.1557/jmr.2015.143 | Influence of cold deformation and Ti element on the microstructure and properties of Cu–Cr system alloys | Pengchao ZhangJinchuan JieYuan GaoHang LiTongmin WangTingju Li? | Journal of Materials Research | 2015 | 10.1557-jmr.2015.143-4-a | Hardness of Cu–Cr–Ti alloys under different conditions: (a) Cu–Cr system alloys isothermally aged at 450 °C, process D and (b) Cu–0.5Cr–0.18Ti alloy after different rolling reductions and isothermal aging at 450 °C. | 10.1557-jmr.2015.143-4-a_colorcut_cluster_4 | #1116c1 | Cu-0.5Cr-0.1Ti | Cu-Cr-Ti | wt.% | 99.42 | - | - | - | - | - | 0.48 | - | - | - | - | - | - | - | - | - | - | 0.1 | - | - | - | one-step aging | 850 | 1 | - | 920 | 0.5 | 90 | 450 | 2.964833 | - | - | - | - | - | - | - | 194 | hardness | HV | 0.6622422
10.1557/jmr.2015.143 | Influence of cold deformation and Ti element on the microstructure and properties of Cu–Cr system alloys | Pengchao ZhangJinchuan JieYuan GaoHang LiTongmin WangTingju Li? | Journal of Materials Research | 2015 | 10.1557-jmr.2015.143-4-a | Hardness of Cu–Cr–Ti alloys under different conditions: (a) Cu–Cr system alloys isothermally aged at 450 °C, process D and (b) Cu–0.5Cr–0.18Ti alloy after different rolling reductions and isothermal aging at 450 °C. | 10.1557-jmr.2015.143-4-a_colorcut_cluster_6 | #de1316 | Cu-0.5Cr-0.05Ti | Cu-Cr-Ti | wt.% | 99.42 | - | - | - | - | - | 0.52 | - | - | - | - | - | - | - | - | - | - | 0.06 | - | - | - | one-step aging | 850 | 1 | - | 920 | 0.5 | 90 | 450 | 0 | - | - | - | - | - | - | - | 131.72 | hardness | HV | 0.6622422
10.1557/jmr.2015.143 | Influence of cold deformation and Ti element on the microstructure and properties of Cu–Cr system alloys | Pengchao ZhangJinchuan JieYuan GaoHang LiTongmin WangTingju Li? | Journal of Materials Research | 2015 | 10.1557-jmr.2015.143-4-a | Hardness of Cu–Cr–Ti alloys under different conditions: (a) Cu–Cr system alloys isothermally aged at 450 °C, process D and (b) Cu–0.5Cr–0.18Ti alloy after different rolling reductions and isothermal aging at 450 °C. | 10.1557-jmr.2015.143-4-a_colorcut_cluster_6 | #de1316 | Cu-0.5Cr-0.05Ti | Cu-Cr-Ti | wt.% | 99.42 | - | - | - | - | - | 0.52 | - | - | - | - | - | - | - | - | - | - | 0.06 | - | - | - | one-step aging | 850 | 1 | - | 920 | 0.5 | 90 | 450 | 0.421 | - | - | - | - | - | - | - | 147.57 | hardness | HV | 0.6622422
10.1557/jmr.2015.143 | Influence of cold deformation and Ti element on the microstructure and properties of Cu–Cr system alloys | Pengchao ZhangJinchuan JieYuan GaoHang LiTongmin WangTingju Li? | Journal of Materials Research | 2015 | 10.1557-jmr.2015.143-4-a | Hardness of Cu–Cr–Ti alloys under different conditions: (a) Cu–Cr system alloys isothermally aged at 450 °C, process D and (b) Cu–0.5Cr–0.18Ti alloy after different rolling reductions and isothermal aging at 450 °C. | 10.1557-jmr.2015.143-4-a_colorcut_cluster_6 | #de1316 | Cu-0.5Cr-0.05Ti | Cu-Cr-Ti | wt.% | 99.42 | - | - | - | - | - | 0.52 | - | - | - | - | - | - | - | - | - | - | 0.06 | - | - | - | one-step aging | 850 | 1 | - | 920 | 0.5 | 90 | 450 | 0.921 | - | - | - | - | - | - | - | 164.86 | hardness | HV | 0.6622422
10.1557/jmr.2015.143 | Influence of cold deformation and Ti element on the microstructure and properties of Cu–Cr system alloys | Pengchao ZhangJinchuan JieYuan GaoHang LiTongmin WangTingju Li? | Journal of Materials Research | 2015 | 10.1557-jmr.2015.143-4-a | Hardness of Cu–Cr–Ti alloys under different conditions: (a) Cu–Cr system alloys isothermally aged at 450 °C, process D and (b) Cu–0.5Cr–0.18Ti alloy after different rolling reductions and isothermal aging at 450 °C. | 10.1557-jmr.2015.143-4-a_colorcut_cluster_6 | #de1316 | Cu-0.5Cr-0.05Ti | Cu-Cr-Ti | wt.% | 99.42 | - | - | - | - | - | 0.52 | - | - | - | - | - | - | - | - | - | - | 0.06 | - | - | - | one-step aging | 850 | 1 | - | 920 | 0.5 | 90 | 450 | 1.416667 | - | - | - | - | - | - | - | 166.29 | hardness | HV | 0.6622422
10.1557/jmr.2015.143 | Influence of cold deformation and Ti element on the microstructure and properties of Cu–Cr system alloys | Pengchao ZhangJinchuan JieYuan GaoHang LiTongmin WangTingju Li? | Journal of Materials Research | 2015 | 10.1557-jmr.2015.143-4-a | Hardness of Cu–Cr–Ti alloys under different conditions: (a) Cu–Cr system alloys isothermally aged at 450 °C, process D and (b) Cu–0.5Cr–0.18Ti alloy after different rolling reductions and isothermal aging at 450 °C. | 10.1557-jmr.2015.143-4-a_colorcut_cluster_6 | #de1316 | Cu-0.5Cr-0.05Ti | Cu-Cr-Ti | wt.% | 99.42 | - | - | - | - | - | 0.52 | - | - | - | - | - | - | - | - | - | - | 0.06 | - | - | - | one-step aging | 850 | 1 | - | 920 | 0.5 | 90 | 450 | 1.912333 | - | - | - | - | - | - | - | 173.29 | hardness | HV | 0.6622422
10.1557/jmr.2015.143 | Influence of cold deformation and Ti element on the microstructure and properties of Cu–Cr system alloys | Pengchao ZhangJinchuan JieYuan GaoHang LiTongmin WangTingju Li? | Journal of Materials Research | 2015 | 10.1557-jmr.2015.143-4-a | Hardness of Cu–Cr–Ti alloys under different conditions: (a) Cu–Cr system alloys isothermally aged at 450 °C, process D and (b) Cu–0.5Cr–0.18Ti alloy after different rolling reductions and isothermal aging at 450 °C. | 10.1557-jmr.2015.143-4-a_colorcut_cluster_6 | #de1316 | Cu-0.5Cr-0.05Ti | Cu-Cr-Ti | wt.% | 99.42 | - | - | - | - | - | 0.52 | - | - | - | - | - | - | - | - | - | - | 0.06 | - | - | - | one-step aging | 850 | 1 | - | 920 | 0.5 | 90 | 450 | 2.4035 | - | - | - | - | - | - | - | 172.43 | hardness | HV | 0.6622422
10.1557/jmr.2015.143 | Influence of cold deformation and Ti element on the microstructure and properties of Cu–Cr system alloys | Pengchao ZhangJinchuan JieYuan GaoHang LiTongmin WangTingju Li? | Journal of Materials Research | 2015 | 10.1557-jmr.2015.143-4-a | Hardness of Cu–Cr–Ti alloys under different conditions: (a) Cu–Cr system alloys isothermally aged at 450 °C, process D and (b) Cu–0.5Cr–0.18Ti alloy after different rolling reductions and isothermal aging at 450 °C. | 10.1557-jmr.2015.143-4-a_colorcut_cluster_6 | #de1316 | Cu-0.5Cr-0.05Ti | Cu-Cr-Ti | wt.% | 99.42 | - | - | - | - | - | 0.52 | - | - | - | - | - | - | - | - | - | - | 0.06 | - | - | - | one-step aging | 850 | 1 | - | 920 | 0.5 | 90 | 450 | 2.9035 | - | - | - | - | - | - | - | 174.29 | hardness | HV | 0.6622422
10.1557/jmr.2015.143 | Influence of cold deformation and Ti element on the microstructure and properties of Cu–Cr system alloys | Pengchao ZhangJinchuan JieYuan GaoHang LiTongmin WangTingju Li? | Journal of Materials Research | 2015 | 10.1557-jmr.2015.143-4-a | Hardness of Cu–Cr–Ti alloys under different conditions: (a) Cu–Cr system alloys isothermally aged at 450 °C, process D and (b) Cu–0.5Cr–0.18Ti alloy after different rolling reductions and isothermal aging at 450 °C. | 10.1557-jmr.2015.143-4-a_colorcut_cluster_7 | #0a0a0a | Cu-0.5Cr | Cu-Cr | wt.% | 99.48 | - | - | - | - | - | 0.52 | - | - | - | - | - | - | - | - | - | - | - | - | - | - | one-step aging | 850 | 1 | - | 920 | 0.5 | 90 | 450 | 0 | - | - | - | - | - | - | - | 125.13 | hardness | HV | 0.6622422
10.1557/jmr.2015.143 | Influence of cold deformation and Ti element on the microstructure and properties of Cu–Cr system alloys | Pengchao ZhangJinchuan JieYuan GaoHang LiTongmin WangTingju Li? | Journal of Materials Research | 2015 | 10.1557-jmr.2015.143-4-a | Hardness of Cu–Cr–Ti alloys under different conditions: (a) Cu–Cr system alloys isothermally aged at 450 °C, process D and (b) Cu–0.5Cr–0.18Ti alloy after different rolling reductions and isothermal aging at 450 °C. | 10.1557-jmr.2015.143-4-a_colorcut_cluster_7 | #0a0a0a | Cu-0.5Cr | Cu-Cr | wt.% | 99.48 | - | - | - | - | - | 0.52 | - | - | - | - | - | - | - | - | - | - | - | - | - | - | one-step aging | 850 | 1 | - | 920 | 0.5 | 90 | 450 | 0.4386667 | - | - | - | - | - | - | - | 136.86 | hardness | HV | 0.6622422
10.1557/jmr.2015.143 | Influence of cold deformation and Ti element on the microstructure and properties of Cu–Cr system alloys | Pengchao ZhangJinchuan JieYuan GaoHang LiTongmin WangTingju Li? | Journal of Materials Research | 2015 | 10.1557-jmr.2015.143-4-a | Hardness of Cu–Cr–Ti alloys under different conditions: (a) Cu–Cr system alloys isothermally aged at 450 °C, process D and (b) Cu–0.5Cr–0.18Ti alloy after different rolling reductions and isothermal aging at 450 °C. | 10.1557-jmr.2015.143-4-a_colorcut_cluster_7 | #0a0a0a | Cu-0.5Cr | Cu-Cr | wt.% | 99.48 | - | - | - | - | - | 0.52 | - | - | - | - | - | - | - | - | - | - | - | - | - | - | one-step aging | 850 | 1 | - | 920 | 0.5 | 90 | 450 | 0.99 | - | - | - | - | - | - | - | 147.97 | hardness | HV | 0.6622422
10.1557/jmr.2015.143 | Influence of cold deformation and Ti element on the microstructure and properties of Cu–Cr system alloys | Pengchao ZhangJinchuan JieYuan GaoHang LiTongmin WangTingju Li? | Journal of Materials Research | 2015 | 10.1557-jmr.2015.143-4-a | Hardness of Cu–Cr–Ti alloys under different conditions: (a) Cu–Cr system alloys isothermally aged at 450 °C, process D and (b) Cu–0.5Cr–0.18Ti alloy after different rolling reductions and isothermal aging at 450 °C. | 10.1557-jmr.2015.143-4-a_colorcut_cluster_7 | #0a0a0a | Cu-0.5Cr | Cu-Cr | wt.% | 99.48 | - | - | - | - | - | 0.52 | - | - | - | - | - | - | - | - | - | - | - | - | - | - | one-step aging | 850 | 1 | - | 920 | 0.5 | 90 | 450 | 1.498667 | - | - | - | - | - | - | - | 154.41 | hardness | HV | 0.6622422
10.1557/jmr.2015.143 | Influence of cold deformation and Ti element on the microstructure and properties of Cu–Cr system alloys | Pengchao ZhangJinchuan JieYuan GaoHang LiTongmin WangTingju Li? | Journal of Materials Research | 2015 | 10.1557-jmr.2015.143-4-a | Hardness of Cu–Cr–Ti alloys under different conditions: (a) Cu–Cr system alloys isothermally aged at 450 °C, process D and (b) Cu–0.5Cr–0.18Ti alloy after different rolling reductions and isothermal aging at 450 °C. | 10.1557-jmr.2015.143-4-a_colorcut_cluster_7 | #0a0a0a | Cu-0.5Cr | Cu-Cr | wt.% | 99.48 | - | - | - | - | - | 0.52 | - | - | - | - | - | - | - | - | - | - | - | - | - | - | one-step aging | 850 | 1 | - | 920 | 0.5 | 90 | 450 | 1.907833 | - | - | - | - | - | - | - | 156.86 | hardness | HV | 0.6622422
10.1557/jmr.2015.143 | Influence of cold deformation and Ti element on the microstructure and properties of Cu–Cr system alloys | Pengchao ZhangJinchuan JieYuan GaoHang LiTongmin WangTingju Li? | Journal of Materials Research | 2015 | 10.1557-jmr.2015.143-4-a | Hardness of Cu–Cr–Ti alloys under different conditions: (a) Cu–Cr system alloys isothermally aged at 450 °C, process D and (b) Cu–0.5Cr–0.18Ti alloy after different rolling reductions and isothermal aging at 450 °C. | 10.1557-jmr.2015.143-4-a_colorcut_cluster_7 | #0a0a0a | Cu-0.5Cr | Cu-Cr | wt.% | 99.48 | - | - | - | - | - | 0.52 | - | - | - | - | - | - | - | - | - | - | - | - | - | - | one-step aging | 850 | 1 | - | 920 | 0.5 | 90 | 450 | 2.4035 | - | - | - | - | - | - | - | 153.29 | hardness | HV | 0.6622422
10.1557/jmr.2015.143 | Influence of cold deformation and Ti element on the microstructure and properties of Cu–Cr system alloys | Pengchao ZhangJinchuan JieYuan GaoHang LiTongmin WangTingju Li? | Journal of Materials Research | 2015 | 10.1557-jmr.2015.143-4-a | Hardness of Cu–Cr–Ti alloys under different conditions: (a) Cu–Cr system alloys isothermally aged at 450 °C, process D and (b) Cu–0.5Cr–0.18Ti alloy after different rolling reductions and isothermal aging at 450 °C. | 10.1557-jmr.2015.143-4-a_colorcut_cluster_7 | #0a0a0a | Cu-0.5Cr | Cu-Cr | wt.% | 99.48 | - | - | - | - | - | 0.52 | - | - | - | - | - | - | - | - | - | - | - | - | - | - | one-step aging | 850 | 1 | - | 920 | 0.5 | 90 | 450 | 2.899167 | - | - | - | - | - | - | - | 143.86 | hardness | HV | 0.6622422
10.1557/jmr.2015.143 | Influence of cold deformation and Ti element on the microstructure and properties of Cu–Cr system alloys | Pengchao ZhangJinchuan JieYuan GaoHang LiTongmin WangTingju Li? | Journal of Materials Research | 2015 | 10.1557-jmr.2015.143-4-b | Hardness of Cu–Cr–Ti alloys under different conditions: (a) Cu–Cr system alloys isothermally aged at 450 °C, process D and (b) Cu–0.5Cr–0.18Ti alloy after different rolling reductions and isothermal aging at 450 °C. | 10.1557-jmr.2015.143-4-b_colorcut_cluster_1 | #161314 | process A | Cu-Cr-Ti | wt.% | 99.31 | - | - | - | - | - | 0.51 | - | - | - | - | - | - | - | - | - | - | 0.18 | - | - | - | one-step aging | 850 | 1 | - | 920 | 0.5 | 60 | 450 | 0 | - | - | - | - | - | - | - | 134.83 | hardness | HV | 0.6622422
10.1557/jmr.2015.143 | Influence of cold deformation and Ti element on the microstructure and properties of Cu–Cr system alloys | Pengchao ZhangJinchuan JieYuan GaoHang LiTongmin WangTingju Li? | Journal of Materials Research | 2015 | 10.1557-jmr.2015.143-4-b | Hardness of Cu–Cr–Ti alloys under different conditions: (a) Cu–Cr system alloys isothermally aged at 450 °C, process D and (b) Cu–0.5Cr–0.18Ti alloy after different rolling reductions and isothermal aging at 450 °C. | 10.1557-jmr.2015.143-4-b_colorcut_cluster_1 | #161314 | process A | Cu-Cr-Ti | wt.% | 99.31 | - | - | - | - | - | 0.51 | - | - | - | - | - | - | - | - | - | - | 0.18 | - | - | - | one-step aging | 850 | 1 | - | 920 | 0.5 | 60 | 450 | 0.492 | - | - | - | - | - | - | - | 147.13 | hardness | HV | 0.6622422
10.1557/jmr.2015.143 | Influence of cold deformation and Ti element on the microstructure and properties of Cu–Cr system alloys | Pengchao ZhangJinchuan JieYuan GaoHang LiTongmin WangTingju Li? | Journal of Materials Research | 2015 | 10.1557-jmr.2015.143-4-b | Hardness of Cu–Cr–Ti alloys under different conditions: (a) Cu–Cr system alloys isothermally aged at 450 °C, process D and (b) Cu–0.5Cr–0.18Ti alloy after different rolling reductions and isothermal aging at 450 °C. | 10.1557-jmr.2015.143-4-b_colorcut_cluster_1 | #161314 | process A | Cu-Cr-Ti | wt.% | 99.31 | - | - | - | - | - | 0.51 | - | - | - | - | - | - | - | - | - | - | 0.18 | - | - | - | one-step aging | 850 | 1 | - | 920 | 0.5 | 60 | 450 | 0.9473333 | - | - | - | - | - | - | - | 154.29 | hardness | HV | 0.6622422
10.1557/jmr.2015.143 | Influence of cold deformation and Ti element on the microstructure and properties of Cu–Cr system alloys | Pengchao ZhangJinchuan JieYuan GaoHang LiTongmin WangTingju Li? | Journal of Materials Research | 2015 | 10.1557-jmr.2015.143-4-b | Hardness of Cu–Cr–Ti alloys under different conditions: (a) Cu–Cr system alloys isothermally aged at 450 °C, process D and (b) Cu–0.5Cr–0.18Ti alloy after different rolling reductions and isothermal aging at 450 °C. | 10.1557-jmr.2015.143-4-b_colorcut_cluster_1 | #161314 | process A | Cu-Cr-Ti | wt.% | 99.31 | - | - | - | - | - | 0.51 | - | - | - | - | - | - | - | - | - | - | 0.18 | - | - | - | one-step aging | 850 | 1 | - | 920 | 0.5 | 60 | 450 | 1.451833 | - | - | - | - | - | - | - | 159.43 | hardness | HV | 0.6622422
10.1557/jmr.2015.143 | Influence of cold deformation and Ti element on the microstructure and properties of Cu–Cr system alloys | Pengchao ZhangJinchuan JieYuan GaoHang LiTongmin WangTingju Li? | Journal of Materials Research | 2015 | 10.1557-jmr.2015.143-4-b | Hardness of Cu–Cr–Ti alloys under different conditions: (a) Cu–Cr system alloys isothermally aged at 450 °C, process D and (b) Cu–0.5Cr–0.18Ti alloy after different rolling reductions and isothermal aging at 450 °C. | 10.1557-jmr.2015.143-4-b_colorcut_cluster_1 | #161314 | process A | Cu-Cr-Ti | wt.% | 99.31 | - | - | - | - | - | 0.51 | - | - | - | - | - | - | - | - | - | - | 0.18 | - | - | - | one-step aging | 850 | 1 | - | 920 | 0.5 | 60 | 450 | 1.943 | - | - | - | - | - | - | - | 166.29 | hardness | HV | 0.6622422
10.1557/jmr.2015.143 | Influence of cold deformation and Ti element on the microstructure and properties of Cu–Cr system alloys | Pengchao ZhangJinchuan JieYuan GaoHang LiTongmin WangTingju Li? | Journal of Materials Research | 2015 | 10.1557-jmr.2015.143-4-b | Hardness of Cu–Cr–Ti alloys under different conditions: (a) Cu–Cr system alloys isothermally aged at 450 °C, process D and (b) Cu–0.5Cr–0.18Ti alloy after different rolling reductions and isothermal aging at 450 °C. | 10.1557-jmr.2015.143-4-b_colorcut_cluster_1 | #161314 | process A | Cu-Cr-Ti | wt.% | 99.31 | - | - | - | - | - | 0.51 | - | - | - | - | - | - | - | - | - | - | 0.18 | - | - | - | one-step aging | 850 | 1 | - | 920 | 0.5 | 60 | 450 | 2.484167 | - | - | - | - | - | - | - | 175.43 | hardness | HV | 0.6622422
10.1557/jmr.2015.143 | Influence of cold deformation and Ti element on the microstructure and properties of Cu–Cr system alloys | Pengchao ZhangJinchuan JieYuan GaoHang LiTongmin WangTingju Li? | Journal of Materials Research | 2015 | 10.1557-jmr.2015.143-4-b | Hardness of Cu–Cr–Ti alloys under different conditions: (a) Cu–Cr system alloys isothermally aged at 450 °C, process D and (b) Cu–0.5Cr–0.18Ti alloy after different rolling reductions and isothermal aging at 450 °C. | 10.1557-jmr.2015.143-4-b_colorcut_cluster_1 | #161314 | process A | Cu-Cr-Ti | wt.% | 99.31 | - | - | - | - | - | 0.51 | - | - | - | - | - | - | - | - | - | - | 0.18 | - | - | - | one-step aging | 850 | 1 | - | 920 | 0.5 | 60 | 450 | 2.921 | - | - | - | - | - | - | - | 177.86 | hardness | HV | 0.6622422
10.1557/jmr.2015.143 | Influence of cold deformation and Ti element on the microstructure and properties of Cu–Cr system alloys | Pengchao ZhangJinchuan JieYuan GaoHang LiTongmin WangTingju Li? | Journal of Materials Research | 2015 | 10.1557-jmr.2015.143-4-b | Hardness of Cu–Cr–Ti alloys under different conditions: (a) Cu–Cr system alloys isothermally aged at 450 °C, process D and (b) Cu–0.5Cr–0.18Ti alloy after different rolling reductions and isothermal aging at 450 °C. | 10.1557-jmr.2015.143-4-b_colorcut_cluster_4 | #187b78 | process D | Cu-Cr-Ti | wt.% | 99.31 | - | - | - | - | - | 0.51 | - | - | - | - | - | - | - | - | - | - | 0.18 | - | - | - | one-step aging | 850 | 1 | - | 920 | 0.5 | 90 | 450 | 0.002 | - | - | - | - | - | - | - | 143.15 | hardness | HV | 0.6622422
10.1557/jmr.2015.143 | Influence of cold deformation and Ti element on the microstructure and properties of Cu–Cr system alloys | Pengchao ZhangJinchuan JieYuan GaoHang LiTongmin WangTingju Li? | Journal of Materials Research | 2015 | 10.1557-jmr.2015.143-4-b | Hardness of Cu–Cr–Ti alloys under different conditions: (a) Cu–Cr system alloys isothermally aged at 450 °C, process D and (b) Cu–0.5Cr–0.18Ti alloy after different rolling reductions and isothermal aging at 450 °C. | 10.1557-jmr.2015.143-4-b_colorcut_cluster_4 | #187b78 | process D | Cu-Cr-Ti | wt.% | 99.31 | - | - | - | - | - | 0.51 | - | - | - | - | - | - | - | - | - | - | 0.18 | - | - | - | one-step aging | 850 | 1 | - | 920 | 0.5 | 90 | 450 | 0.4255 | - | - | - | - | - | - | - | 159.43 | hardness | HV | 0.6622422
10.1557/jmr.2015.143 | Influence of cold deformation and Ti element on the microstructure and properties of Cu–Cr system alloys | Pengchao ZhangJinchuan JieYuan GaoHang LiTongmin WangTingju Li? | Journal of Materials Research | 2015 | 10.1557-jmr.2015.143-4-b | Hardness of Cu–Cr–Ti alloys under different conditions: (a) Cu–Cr system alloys isothermally aged at 450 °C, process D and (b) Cu–0.5Cr–0.18Ti alloy after different rolling reductions and isothermal aging at 450 °C. | 10.1557-jmr.2015.143-4-b_colorcut_cluster_4 | #187b78 | process D | Cu-Cr-Ti | wt.% | 99.31 | - | - | - | - | - | 0.51 | - | - | - | - | - | - | - | - | - | - | 0.18 | - | - | - | one-step aging | 850 | 1 | - | 920 | 0.5 | 90 | 450 | 0.9123333 | - | - | - | - | - | - | - | 172.29 | hardness | HV | 0.6622422
10.1557/jmr.2015.143 | Influence of cold deformation and Ti element on the microstructure and properties of Cu–Cr system alloys | Pengchao ZhangJinchuan JieYuan GaoHang LiTongmin WangTingju Li? | Journal of Materials Research | 2015 | 10.1557-jmr.2015.143-4-b | Hardness of Cu–Cr–Ti alloys under different conditions: (a) Cu–Cr system alloys isothermally aged at 450 °C, process D and (b) Cu–0.5Cr–0.18Ti alloy after different rolling reductions and isothermal aging at 450 °C. | 10.1557-jmr.2015.143-4-b_colorcut_cluster_4 | #187b78 | process D | Cu-Cr-Ti | wt.% | 99.31 | - | - | - | - | - | 0.51 | - | - | - | - | - | - | - | - | - | - | 0.18 | - | - | - | one-step aging | 850 | 1 | - | 920 | 0.5 | 90 | 450 | 1.407833 | - | - | - | - | - | - | - | 181.86 | hardness | HV | 0.6622422
10.1557/jmr.2015.143 | Influence of cold deformation and Ti element on the microstructure and properties of Cu–Cr system alloys | Pengchao ZhangJinchuan JieYuan GaoHang LiTongmin WangTingju Li? | Journal of Materials Research | 2015 | 10.1557-jmr.2015.143-4-b | Hardness of Cu–Cr–Ti alloys under different conditions: (a) Cu–Cr system alloys isothermally aged at 450 °C, process D and (b) Cu–0.5Cr–0.18Ti alloy after different rolling reductions and isothermal aging at 450 °C. | 10.1557-jmr.2015.143-4-b_colorcut_cluster_4 | #187b78 | process D | Cu-Cr-Ti | wt.% | 99.31 | - | - | - | - | - | 0.51 | - | - | - | - | - | - | - | - | - | - | 0.18 | - | - | - | one-step aging | 850 | 1 | - | 920 | 0.5 | 90 | 450 | 1.916667 | - | - | - | - | - | - | - | 193.14 | hardness | HV | 0.6622422
10.1557/jmr.2015.143 | Influence of cold deformation and Ti element on the microstructure and properties of Cu–Cr system alloys | Pengchao ZhangJinchuan JieYuan GaoHang LiTongmin WangTingju Li? | Journal of Materials Research | 2015 | 10.1557-jmr.2015.143-4-b | Hardness of Cu–Cr–Ti alloys under different conditions: (a) Cu–Cr system alloys isothermally aged at 450 °C, process D and (b) Cu–0.5Cr–0.18Ti alloy after different rolling reductions and isothermal aging at 450 °C. | 10.1557-jmr.2015.143-4-b_colorcut_cluster_4 | #187b78 | process D | Cu-Cr-Ti | wt.% | 99.31 | - | - | - | - | - | 0.51 | - | - | - | - | - | - | - | - | - | - | 0.18 | - | - | - | one-step aging | 850 | 1 | - | 920 | 0.5 | 90 | 450 | 2.412333 | - | - | - | - | - | - | - | 196.43 | hardness | HV | 0.6622422
10.1557/jmr.2015.143 | Influence of cold deformation and Ti element on the microstructure and properties of Cu–Cr system alloys | Pengchao ZhangJinchuan JieYuan GaoHang LiTongmin WangTingju Li? | Journal of Materials Research | 2015 | 10.1557-jmr.2015.143-4-b | Hardness of Cu–Cr–Ti alloys under different conditions: (a) Cu–Cr system alloys isothermally aged at 450 °C, process D and (b) Cu–0.5Cr–0.18Ti alloy after different rolling reductions and isothermal aging at 450 °C. | 10.1557-jmr.2015.143-4-b_colorcut_cluster_4 | #187b78 | process D | Cu-Cr-Ti | wt.% | 99.31 | - | - | - | - | - | 0.51 | - | - | - | - | - | - | - | - | - | - | 0.18 | - | - | - | one-step aging | 850 | 1 | - | 920 | 0.5 | 90 | 450 | 2.899167 | - | - | - | - | - | - | - | 196.71 | hardness | HV | 0.6622422
10.1557/jmr.2015.143 | Influence of cold deformation and Ti element on the microstructure and properties of Cu–Cr system alloys | Pengchao ZhangJinchuan JieYuan GaoHang LiTongmin WangTingju Li? | Journal of Materials Research | 2015 | 10.1557-jmr.2015.143-4-b | Hardness of Cu–Cr–Ti alloys under different conditions: (a) Cu–Cr system alloys isothermally aged at 450 °C, process D and (b) Cu–0.5Cr–0.18Ti alloy after different rolling reductions and isothermal aging at 450 °C. | 10.1557-jmr.2015.143-4-b_colorcut_cluster_5 | #170fc7 | process C | Cu-Cr-Ti | wt.% | 99.31 | - | - | - | - | - | 0.51 | - | - | - | - | - | - | - | - | - | - | 0.18 | - | - | - | one-step aging | 850 | 1 | - | 920 | 0.5 | 80 | 450 | 0 | - | - | - | - | - | - | - | 137.63 | hardness | HV | 0.6622422
10.1557/jmr.2015.143 | Influence of cold deformation and Ti element on the microstructure and properties of Cu–Cr system alloys | Pengchao ZhangJinchuan JieYuan GaoHang LiTongmin WangTingju Li? | Journal of Materials Research | 2015 | 10.1557-jmr.2015.143-4-b | Hardness of Cu–Cr–Ti alloys under different conditions: (a) Cu–Cr system alloys isothermally aged at 450 °C, process D and (b) Cu–0.5Cr–0.18Ti alloy after different rolling reductions and isothermal aging at 450 °C. | 10.1557-jmr.2015.143-4-b_colorcut_cluster_5 | #170fc7 | process C | Cu-Cr-Ti | wt.% | 99.31 | - | - | - | - | - | 0.51 | - | - | - | - | - | - | - | - | - | - | 0.18 | - | - | - | one-step aging | 850 | 1 | - | 920 | 0.5 | 80 | 450 | 0.4868333 | - | - | - | - | - | - | - | 150.88 | hardness | HV | 0.6622422
10.1557/jmr.2015.143 | Influence of cold deformation and Ti element on the microstructure and properties of Cu–Cr system alloys | Pengchao ZhangJinchuan JieYuan GaoHang LiTongmin WangTingju Li? | Journal of Materials Research | 2015 | 10.1557-jmr.2015.143-4-b | Hardness of Cu–Cr–Ti alloys under different conditions: (a) Cu–Cr system alloys isothermally aged at 450 °C, process D and (b) Cu–0.5Cr–0.18Ti alloy after different rolling reductions and isothermal aging at 450 °C. | 10.1557-jmr.2015.143-4-b_colorcut_cluster_5 | #170fc7 | process C | Cu-Cr-Ti | wt.% | 99.31 | - | - | - | - | - | 0.51 | - | - | - | - | - | - | - | - | - | - | 0.18 | - | - | - | one-step aging | 850 | 1 | - | 920 | 0.5 | 80 | 450 | 0.9868333 | - | - | - | - | - | - | - | 160.98 | hardness | HV | 0.6622422
10.1557/jmr.2015.143 | Influence of cold deformation and Ti element on the microstructure and properties of Cu–Cr system alloys | Pengchao ZhangJinchuan JieYuan GaoHang LiTongmin WangTingju Li? | Journal of Materials Research | 2015 | 10.1557-jmr.2015.143-4-b | Hardness of Cu–Cr–Ti alloys under different conditions: (a) Cu–Cr system alloys isothermally aged at 450 °C, process D and (b) Cu–0.5Cr–0.18Ti alloy after different rolling reductions and isothermal aging at 450 °C. | 10.1557-jmr.2015.143-4-b_colorcut_cluster_5 | #170fc7 | process C | Cu-Cr-Ti | wt.% | 99.31 | - | - | - | - | - | 0.51 | - | - | - | - | - | - | - | - | - | - | 0.18 | - | - | - | one-step aging | 850 | 1 | - | 920 | 0.5 | 80 | 450 | 1.4825 | - | - | - | - | - | - | - | 173.86 | hardness | HV | 0.6622422
10.1557/jmr.2015.143 | Influence of cold deformation and Ti element on the microstructure and properties of Cu–Cr system alloys | Pengchao ZhangJinchuan JieYuan GaoHang LiTongmin WangTingju Li? | Journal of Materials Research | 2015 | 10.1557-jmr.2015.143-4-b | Hardness of Cu–Cr–Ti alloys under different conditions: (a) Cu–Cr system alloys isothermally aged at 450 °C, process D and (b) Cu–0.5Cr–0.18Ti alloy after different rolling reductions and isothermal aging at 450 °C. | 10.1557-jmr.2015.143-4-b_colorcut_cluster_5 | #170fc7 | process C | Cu-Cr-Ti | wt.% | 99.31 | - | - | - | - | - | 0.51 | - | - | - | - | - | - | - | - | - | - | 0.18 | - | - | - | one-step aging | 850 | 1 | - | 920 | 0.5 | 80 | 450 | 1.9825 | - | - | - | - | - | - | - | 185.71 | hardness | HV | 0.6622422
10.1557/jmr.2015.143 | Influence of cold deformation and Ti element on the microstructure and properties of Cu–Cr system alloys | Pengchao ZhangJinchuan JieYuan GaoHang LiTongmin WangTingju Li? | Journal of Materials Research | 2015 | 10.1557-jmr.2015.143-4-b | Hardness of Cu–Cr–Ti alloys under different conditions: (a) Cu–Cr system alloys isothermally aged at 450 °C, process D and (b) Cu–0.5Cr–0.18Ti alloy after different rolling reductions and isothermal aging at 450 °C. | 10.1557-jmr.2015.143-4-b_colorcut_cluster_5 | #170fc7 | process C | Cu-Cr-Ti | wt.% | 99.31 | - | - | - | - | - | 0.51 | - | - | - | - | - | - | - | - | - | - | 0.18 | - | - | - | one-step aging | 850 | 1 | - | 920 | 0.5 | 80 | 450 | 2.4825 | - | - | - | - | - | - | - | 187.29 | hardness | HV | 0.6622422
10.1557/jmr.2015.143 | Influence of cold deformation and Ti element on the microstructure and properties of Cu–Cr system alloys | Pengchao ZhangJinchuan JieYuan GaoHang LiTongmin WangTingju Li? | Journal of Materials Research | 2015 | 10.1557-jmr.2015.143-4-b | Hardness of Cu–Cr–Ti alloys under different conditions: (a) Cu–Cr system alloys isothermally aged at 450 °C, process D and (b) Cu–0.5Cr–0.18Ti alloy after different rolling reductions and isothermal aging at 450 °C. | 10.1557-jmr.2015.143-4-b_colorcut_cluster_5 | #170fc7 | process C | Cu-Cr-Ti | wt.% | 99.31 | - | - | - | - | - | 0.51 | - | - | - | - | - | - | - | - | - | - | 0.18 | - | - | - | one-step aging | 850 | 1 | - | 920 | 0.5 | 80 | 450 | 2.969333 | - | - | - | - | - | - | - | 190.14 | hardness | HV | 0.6622422
10.1557/jmr.2015.143 | Influence of cold deformation and Ti element on the microstructure and properties of Cu–Cr system alloys | Pengchao ZhangJinchuan JieYuan GaoHang LiTongmin WangTingju Li? | Journal of Materials Research | 2015 | 10.1557-jmr.2015.143-4-b | Hardness of Cu–Cr–Ti alloys under different conditions: (a) Cu–Cr system alloys isothermally aged at 450 °C, process D and (b) Cu–0.5Cr–0.18Ti alloy after different rolling reductions and isothermal aging at 450 °C. | 10.1557-jmr.2015.143-4-b_colorcut_cluster_7 | #d2171d | process B | Cu-Cr-Ti | wt.% | 99.31 | - | - | - | - | - | 0.51 | - | - | - | - | - | - | - | - | - | - | 0.18 | - | - | - | one-step aging | 850 | 1 | - | 920 | 0.5 | 70 | 450 | 0 | - | - | - | - | - | - | - | 134.45 | hardness | HV | 0.6622422
10.1557/jmr.2015.143 | Influence of cold deformation and Ti element on the microstructure and properties of Cu–Cr system alloys | Pengchao ZhangJinchuan JieYuan GaoHang LiTongmin WangTingju Li? | Journal of Materials Research | 2015 | 10.1557-jmr.2015.143-4-b | Hardness of Cu–Cr–Ti alloys under different conditions: (a) Cu–Cr system alloys isothermally aged at 450 °C, process D and (b) Cu–0.5Cr–0.18Ti alloy after different rolling reductions and isothermal aging at 450 °C. | 10.1557-jmr.2015.143-4-b_colorcut_cluster_7 | #d2171d | process B | Cu-Cr-Ti | wt.% | 99.31 | - | - | - | - | - | 0.51 | - | - | - | - | - | - | - | - | - | - | 0.18 | - | - | - | one-step aging | 850 | 1 | - | 920 | 0.5 | 70 | 450 | 0.4648333 | - | - | - | - | - | - | - | 146.97 | hardness | HV | 0.6622422
10.1557/jmr.2015.143 | Influence of cold deformation and Ti element on the microstructure and properties of Cu–Cr system alloys | Pengchao ZhangJinchuan JieYuan GaoHang LiTongmin WangTingju Li? | Journal of Materials Research | 2015 | 10.1557-jmr.2015.143-4-b | Hardness of Cu–Cr–Ti alloys under different conditions: (a) Cu–Cr system alloys isothermally aged at 450 °C, process D and (b) Cu–0.5Cr–0.18Ti alloy after different rolling reductions and isothermal aging at 450 °C. | 10.1557-jmr.2015.143-4-b_colorcut_cluster_7 | #d2171d | process B | Cu-Cr-Ti | wt.% | 99.31 | - | - | - | - | - | 0.51 | - | - | - | - | - | - | - | - | - | - | 0.18 | - | - | - | one-step aging | 850 | 1 | - | 920 | 0.5 | 70 | 450 | 0.921 | - | - | - | - | - | - | - | 159.57 | hardness | HV | 0.6622422
10.1557/jmr.2015.143 | Influence of cold deformation and Ti element on the microstructure and properties of Cu–Cr system alloys | Pengchao ZhangJinchuan JieYuan GaoHang LiTongmin WangTingju Li? | Journal of Materials Research | 2015 | 10.1557-jmr.2015.143-4-b | Hardness of Cu–Cr–Ti alloys under different conditions: (a) Cu–Cr system alloys isothermally aged at 450 °C, process D and (b) Cu–0.5Cr–0.18Ti alloy after different rolling reductions and isothermal aging at 450 °C. | 10.1557-jmr.2015.143-4-b_colorcut_cluster_7 | #d2171d | process B | Cu-Cr-Ti | wt.% | 99.31 | - | - | - | - | - | 0.51 | - | - | - | - | - | - | - | - | - | - | 0.18 | - | - | - | one-step aging | 850 | 1 | - | 920 | 0.5 | 70 | 450 | 1.412333 | - | - | - | - | - | - | - | 166.14 | hardness | HV | 0.6622422
10.1557/jmr.2015.143 | Influence of cold deformation and Ti element on the microstructure and properties of Cu–Cr system alloys | Pengchao ZhangJinchuan JieYuan GaoHang LiTongmin WangTingju Li? | Journal of Materials Research | 2015 | 10.1557-jmr.2015.143-4-b | Hardness of Cu–Cr–Ti alloys under different conditions: (a) Cu–Cr system alloys isothermally aged at 450 °C, process D and (b) Cu–0.5Cr–0.18Ti alloy after different rolling reductions and isothermal aging at 450 °C. | 10.1557-jmr.2015.143-4-b_colorcut_cluster_7 | #d2171d | process B | Cu-Cr-Ti | wt.% | 99.31 | - | - | - | - | - | 0.51 | - | - | - | - | - | - | - | - | - | - | 0.18 | - | - | - | one-step aging | 850 | 1 | - | 920 | 0.5 | 70 | 450 | 1.912333 | - | - | - | - | - | - | - | 175.14 | hardness | HV | 0.6622422
10.1557/jmr.2015.143 | Influence of cold deformation and Ti element on the microstructure and properties of Cu–Cr system alloys | Pengchao ZhangJinchuan JieYuan GaoHang LiTongmin WangTingju Li? | Journal of Materials Research | 2015 | 10.1557-jmr.2015.143-4-b | Hardness of Cu–Cr–Ti alloys under different conditions: (a) Cu–Cr system alloys isothermally aged at 450 °C, process D and (b) Cu–0.5Cr–0.18Ti alloy after different rolling reductions and isothermal aging at 450 °C. | 10.1557-jmr.2015.143-4-b_colorcut_cluster_7 | #d2171d | process B | Cu-Cr-Ti | wt.% | 99.31 | - | - | - | - | - | 0.51 | - | - | - | - | - | - | - | - | - | - | 0.18 | - | - | - | one-step aging | 850 | 1 | - | 920 | 0.5 | 70 | 450 | 2.407833 | - | - | - | - | - | - | - | 179.57 | hardness | HV | 0.6622422
10.1557/jmr.2015.143 | Influence of cold deformation and Ti element on the microstructure and properties of Cu–Cr system alloys | Pengchao ZhangJinchuan JieYuan GaoHang LiTongmin WangTingju Li? | Journal of Materials Research | 2015 | 10.1557-jmr.2015.143-4-b | Hardness of Cu–Cr–Ti alloys under different conditions: (a) Cu–Cr system alloys isothermally aged at 450 °C, process D and (b) Cu–0.5Cr–0.18Ti alloy after different rolling reductions and isothermal aging at 450 °C. | 10.1557-jmr.2015.143-4-b_colorcut_cluster_7 | #d2171d | process B | Cu-Cr-Ti | wt.% | 99.31 | - | - | - | - | - | 0.51 | - | - | - | - | - | - | - | - | - | - | 0.18 | - | - | - | one-step aging | 850 | 1 | - | 920 | 0.5 | 70 | 450 | 2.907833 | - | - | - | - | - | - | - | 182.29 | hardness | HV | 0.6622422
10.1557/jmr.2015.143 | Influence of cold deformation and Ti element on the microstructure and properties of Cu–Cr system alloys | Pengchao ZhangJinchuan JieYuan GaoHang LiTongmin WangTingju Li? | Journal of Materials Research | 2015 | 10.1557-jmr.2015.143-7-a | Conductivity of Cu–Cr–Ti alloys under different conditions: (a) Cu–Cr system alloys isothermally aged at 450 °C, process D, (b) Cu–0.5Cr–0.18Ti alloy after different rolling reductions and isothermal aging at 450 °C. | 10.1557-jmr.2015.143-7-a_colorcut_cluster_1 | #090909 | Cu-0.5Cr | Cu-Cr | wt.% | 99.48 | - | - | - | - | - | 0.52 | - | - | - | - | - | - | - | - | - | - | - | - | - | - | one-step aging | 850 | 1 | - | 920 | 0.5 | 90 | 450 | 0.015 | - | - | - | - | - | - | - | 50.19 | conductivity | %IACS | 0.6622422
10.1557/jmr.2015.143 | Influence of cold deformation and Ti element on the microstructure and properties of Cu–Cr system alloys | Pengchao ZhangJinchuan JieYuan GaoHang LiTongmin WangTingju Li? | Journal of Materials Research | 2015 | 10.1557-jmr.2015.143-7-a | Conductivity of Cu–Cr–Ti alloys under different conditions: (a) Cu–Cr system alloys isothermally aged at 450 °C, process D, (b) Cu–0.5Cr–0.18Ti alloy after different rolling reductions and isothermal aging at 450 °C. | 10.1557-jmr.2015.143-7-a_colorcut_cluster_1 | #090909 | Cu-0.5Cr | Cu-Cr | wt.% | 99.48 | - | - | - | - | - | 0.52 | - | - | - | - | - | - | - | - | - | - | - | - | - | - | one-step aging | 850 | 1 | - | 920 | 0.5 | 90 | 450 | 0.4913333 | - | - | - | - | - | - | - | 71.99 | conductivity | %IACS | 0.6622422
10.1557/jmr.2015.143 | Influence of cold deformation and Ti element on the microstructure and properties of Cu–Cr system alloys | Pengchao ZhangJinchuan JieYuan GaoHang LiTongmin WangTingju Li? | Journal of Materials Research | 2015 | 10.1557-jmr.2015.143-7-a | Conductivity of Cu–Cr–Ti alloys under different conditions: (a) Cu–Cr system alloys isothermally aged at 450 °C, process D, (b) Cu–0.5Cr–0.18Ti alloy after different rolling reductions and isothermal aging at 450 °C. | 10.1557-jmr.2015.143-7-a_colorcut_cluster_1 | #090909 | Cu-0.5Cr | Cu-Cr | wt.% | 99.48 | - | - | - | - | - | 0.52 | - | - | - | - | - | - | - | - | - | - | - | - | - | - | one-step aging | 850 | 1 | - | 920 | 0.5 | 90 | 450 | 0.9991667 | - | - | - | - | - | - | - | 78.13 | conductivity | %IACS | 0.6622422
10.1557/jmr.2015.143 | Influence of cold deformation and Ti element on the microstructure and properties of Cu–Cr system alloys | Pengchao ZhangJinchuan JieYuan GaoHang LiTongmin WangTingju Li? | Journal of Materials Research | 2015 | 10.1557-jmr.2015.143-7-a | Conductivity of Cu–Cr–Ti alloys under different conditions: (a) Cu–Cr system alloys isothermally aged at 450 °C, process D, (b) Cu–0.5Cr–0.18Ti alloy after different rolling reductions and isothermal aging at 450 °C. | 10.1557-jmr.2015.143-7-a_colorcut_cluster_1 | #090909 | Cu-0.5Cr | Cu-Cr | wt.% | 99.48 | - | - | - | - | - | 0.52 | - | - | - | - | - | - | - | - | - | - | - | - | - | - | one-step aging | 850 | 1 | - | 920 | 0.5 | 90 | 450 | 1.475667 | - | - | - | - | - | - | - | 79.83 | conductivity | %IACS | 0.6622422
10.1557/jmr.2015.143 | Influence of cold deformation and Ti element on the microstructure and properties of Cu–Cr system alloys | Pengchao ZhangJinchuan JieYuan GaoHang LiTongmin WangTingju Li? | Journal of Materials Research | 2015 | 10.1557-jmr.2015.143-7-a | Conductivity of Cu–Cr–Ti alloys under different conditions: (a) Cu–Cr system alloys isothermally aged at 450 °C, process D, (b) Cu–0.5Cr–0.18Ti alloy after different rolling reductions and isothermal aging at 450 °C. | 10.1557-jmr.2015.143-7-a_colorcut_cluster_1 | #090909 | Cu-0.5Cr | Cu-Cr | wt.% | 99.48 | - | - | - | - | - | 0.52 | - | - | - | - | - | - | - | - | - | - | - | - | - | - | one-step aging | 850 | 1 | - | 920 | 0.5 | 90 | 450 | 1.979833 | - | - | - | - | - | - | - | 81.84 | conductivity | %IACS | 0.6622422
10.1557/jmr.2015.143 | Influence of cold deformation and Ti element on the microstructure and properties of Cu–Cr system alloys | Pengchao ZhangJinchuan JieYuan GaoHang LiTongmin WangTingju Li? | Journal of Materials Research | 2015 | 10.1557-jmr.2015.143-7-a | Conductivity of Cu–Cr–Ti alloys under different conditions: (a) Cu–Cr system alloys isothermally aged at 450 °C, process D, (b) Cu–0.5Cr–0.18Ti alloy after different rolling reductions and isothermal aging at 450 °C. | 10.1557-jmr.2015.143-7-a_colorcut_cluster_1 | #090909 | Cu-0.5Cr | Cu-Cr | wt.% | 99.48 | - | - | - | - | - | 0.52 | - | - | - | - | - | - | - | - | - | - | - | - | - | - | one-step aging | 850 | 1 | - | 920 | 0.5 | 90 | 450 | 2.483833 | - | - | - | - | - | - | - | 84.67 | conductivity | %IACS | 0.6622422
10.1557/jmr.2015.143 | Influence of cold deformation and Ti element on the microstructure and properties of Cu–Cr system alloys | Pengchao ZhangJinchuan JieYuan GaoHang LiTongmin WangTingju Li? | Journal of Materials Research | 2015 | 10.1557-jmr.2015.143-7-a | Conductivity of Cu–Cr–Ti alloys under different conditions: (a) Cu–Cr system alloys isothermally aged at 450 °C, process D, (b) Cu–0.5Cr–0.18Ti alloy after different rolling reductions and isothermal aging at 450 °C. | 10.1557-jmr.2015.143-7-a_colorcut_cluster_1 | #090909 | Cu-0.5Cr | Cu-Cr | wt.% | 99.48 | - | - | - | - | - | 0.52 | - | - | - | - | - | - | - | - | - | - | - | - | - | - | one-step aging | 850 | 1 | - | 920 | 0.5 | 90 | 450 | 2.993 | - | - | - | - | - | - | - | 84.83 | conductivity | %IACS | 0.6622422
10.1557/jmr.2015.143 | Influence of cold deformation and Ti element on the microstructure and properties of Cu–Cr system alloys | Pengchao ZhangJinchuan JieYuan GaoHang LiTongmin WangTingju Li? | Journal of Materials Research | 2015 | 10.1557-jmr.2015.143-7-a | Conductivity of Cu–Cr–Ti alloys under different conditions: (a) Cu–Cr system alloys isothermally aged at 450 °C, process D, (b) Cu–0.5Cr–0.18Ti alloy after different rolling reductions and isothermal aging at 450 °C. | 10.1557-jmr.2015.143-7-a_colorcut_cluster_3 | #1c7873 | Cu-0.5Cr-0.18Ti | Cu-Cr-Ti | wt.% | 99.31 | - | - | - | - | - | 0.51 | - | - | - | - | - | - | - | - | - | - | 0.18 | - | - | - | one-step aging | 850 | 1 | - | 920 | 0.5 | 90 | 450 | 0 | - | - | - | - | - | - | - | 40.81 | conductivity | %IACS | 0.6622422
10.1557/jmr.2015.143 | Influence of cold deformation and Ti element on the microstructure and properties of Cu–Cr system alloys | Pengchao ZhangJinchuan JieYuan GaoHang LiTongmin WangTingju Li? | Journal of Materials Research | 2015 | 10.1557-jmr.2015.143-7-a | Conductivity of Cu–Cr–Ti alloys under different conditions: (a) Cu–Cr system alloys isothermally aged at 450 °C, process D, (b) Cu–0.5Cr–0.18Ti alloy after different rolling reductions and isothermal aging at 450 °C. | 10.1557-jmr.2015.143-7-a_colorcut_cluster_3 | #1c7873 | Cu-0.5Cr-0.18Ti | Cu-Cr-Ti | wt.% | 99.31 | - | - | - | - | - | 0.51 | - | - | - | - | - | - | - | - | - | - | 0.18 | - | - | - | one-step aging | 850 | 1 | - | 920 | 0.5 | 90 | 450 | 0.4931667 | - | - | - | - | - | - | - | 44.06 | conductivity | %IACS | 0.6622422
10.1557/jmr.2015.143 | Influence of cold deformation and Ti element on the microstructure and properties of Cu–Cr system alloys | Pengchao ZhangJinchuan JieYuan GaoHang LiTongmin WangTingju Li? | Journal of Materials Research | 2015 | 10.1557-jmr.2015.143-7-a | Conductivity of Cu–Cr–Ti alloys under different conditions: (a) Cu–Cr system alloys isothermally aged at 450 °C, process D, (b) Cu–0.5Cr–0.18Ti alloy after different rolling reductions and isothermal aging at 450 °C. | 10.1557-jmr.2015.143-7-a_colorcut_cluster_3 | #1c7873 | Cu-0.5Cr-0.18Ti | Cu-Cr-Ti | wt.% | 99.31 | - | - | - | - | - | 0.51 | - | - | - | - | - | - | - | - | - | - | 0.18 | - | - | - | one-step aging | 850 | 1 | - | 920 | 0.5 | 90 | 450 | 1.020667 | - | - | - | - | - | - | - | 45.75 | conductivity | %IACS | 0.6622422
10.1557/jmr.2015.143 | Influence of cold deformation and Ti element on the microstructure and properties of Cu–Cr system alloys | Pengchao ZhangJinchuan JieYuan GaoHang LiTongmin WangTingju Li? | Journal of Materials Research | 2015 | 10.1557-jmr.2015.143-7-a | Conductivity of Cu–Cr–Ti alloys under different conditions: (a) Cu–Cr system alloys isothermally aged at 450 °C, process D, (b) Cu–0.5Cr–0.18Ti alloy after different rolling reductions and isothermal aging at 450 °C. | 10.1557-jmr.2015.143-7-a_colorcut_cluster_3 | #1c7873 | Cu-0.5Cr-0.18Ti | Cu-Cr-Ti | wt.% | 99.31 | - | - | - | - | - | 0.51 | - | - | - | - | - | - | - | - | - | - | 0.18 | - | - | - | one-step aging | 850 | 1 | - | 920 | 0.5 | 90 | 450 | 1.501333 | - | - | - | - | - | - | - | 49.31 | conductivity | %IACS | 0.6622422
10.1557/jmr.2015.143 | Influence of cold deformation and Ti element on the microstructure and properties of Cu–Cr system alloys | Pengchao ZhangJinchuan JieYuan GaoHang LiTongmin WangTingju Li? | Journal of Materials Research | 2015 | 10.1557-jmr.2015.143-7-a | Conductivity of Cu–Cr–Ti alloys under different conditions: (a) Cu–Cr system alloys isothermally aged at 450 °C, process D, (b) Cu–0.5Cr–0.18Ti alloy after different rolling reductions and isothermal aging at 450 °C. | 10.1557-jmr.2015.143-7-a_colorcut_cluster_3 | #1c7873 | Cu-0.5Cr-0.18Ti | Cu-Cr-Ti | wt.% | 99.31 | - | - | - | - | - | 0.51 | - | - | - | - | - | - | - | - | - | - | 0.18 | - | - | - | one-step aging | 850 | 1 | - | 920 | 0.5 | 90 | 450 | 1.977667 | - | - | - | - | - | - | - | 51.32 | conductivity | %IACS | 0.6622422
10.1557/jmr.2015.143 | Influence of cold deformation and Ti element on the microstructure and properties of Cu–Cr system alloys | Pengchao ZhangJinchuan JieYuan GaoHang LiTongmin WangTingju Li? | Journal of Materials Research | 2015 | 10.1557-jmr.2015.143-7-a | Conductivity of Cu–Cr–Ti alloys under different conditions: (a) Cu–Cr system alloys isothermally aged at 450 °C, process D, (b) Cu–0.5Cr–0.18Ti alloy after different rolling reductions and isothermal aging at 450 °C. | 10.1557-jmr.2015.143-7-a_colorcut_cluster_3 | #1c7873 | Cu-0.5Cr-0.18Ti | Cu-Cr-Ti | wt.% | 99.31 | - | - | - | - | - | 0.51 | - | - | - | - | - | - | - | - | - | - | 0.18 | - | - | - | one-step aging | 850 | 1 | - | 920 | 0.5 | 90 | 450 | 2.495667 | - | - | - | - | - | - | - | 53.85 | conductivity | %IACS | 0.6622422
10.1557/jmr.2015.143 | Influence of cold deformation and Ti element on the microstructure and properties of Cu–Cr system alloys | Pengchao ZhangJinchuan JieYuan GaoHang LiTongmin WangTingju Li? | Journal of Materials Research | 2015 | 10.1557-jmr.2015.143-7-a | Conductivity of Cu–Cr–Ti alloys under different conditions: (a) Cu–Cr system alloys isothermally aged at 450 °C, process D, (b) Cu–0.5Cr–0.18Ti alloy after different rolling reductions and isothermal aging at 450 °C. | 10.1557-jmr.2015.143-7-a_colorcut_cluster_3 | #1c7873 | Cu-0.5Cr-0.18Ti | Cu-Cr-Ti | wt.% | 99.31 | - | - | - | - | - | 0.51 | - | - | - | - | - | - | - | - | - | - | 0.18 | - | - | - | one-step aging | 850 | 1 | - | 920 | 0.5 | 90 | 450 | 2.990833 | - | - | - | - | - | - | - | 54.21 | conductivity | %IACS | 0.6622422
10.1557/jmr.2015.143 | Influence of cold deformation and Ti element on the microstructure and properties of Cu–Cr system alloys | Pengchao ZhangJinchuan JieYuan GaoHang LiTongmin WangTingju Li? | Journal of Materials Research | 2015 | 10.1557-jmr.2015.143-7-a | Conductivity of Cu–Cr–Ti alloys under different conditions: (a) Cu–Cr system alloys isothermally aged at 450 °C, process D, (b) Cu–0.5Cr–0.18Ti alloy after different rolling reductions and isothermal aging at 450 °C. | 10.1557-jmr.2015.143-7-a_colorcut_cluster_5 | #d31b1d | Cu-0.5Cr-0.05Ti | Cu-Cr-Ti | wt.% | 99.42 | - | - | - | - | - | 0.52 | - | - | - | - | - | - | - | - | - | - | 0.06 | - | - | - | one-step aging | 850 | 1 | - | 920 | 0.5 | 90 | 450 | 0 | - | - | - | - | - | - | - | 42.97 | conductivity | %IACS | 0.6622422
10.1557/jmr.2015.143 | Influence of cold deformation and Ti element on the microstructure and properties of Cu–Cr system alloys | Pengchao ZhangJinchuan JieYuan GaoHang LiTongmin WangTingju Li? | Journal of Materials Research | 2015 | 10.1557-jmr.2015.143-7-a | Conductivity of Cu–Cr–Ti alloys under different conditions: (a) Cu–Cr system alloys isothermally aged at 450 °C, process D, (b) Cu–0.5Cr–0.18Ti alloy after different rolling reductions and isothermal aging at 450 °C. | 10.1557-jmr.2015.143-7-a_colorcut_cluster_5 | #d31b1d | Cu-0.5Cr-0.05Ti | Cu-Cr-Ti | wt.% | 99.42 | - | - | - | - | - | 0.52 | - | - | - | - | - | - | - | - | - | - | 0.06 | - | - | - | one-step aging | 850 | 1 | - | 920 | 0.5 | 90 | 450 | 0.493 | - | - | - | - | - | - | - | 65.19 | conductivity | %IACS | 0.6622422
10.1557/jmr.2015.143 | Influence of cold deformation and Ti element on the microstructure and properties of Cu–Cr system alloys | Pengchao ZhangJinchuan JieYuan GaoHang LiTongmin WangTingju Li? | Journal of Materials Research | 2015 | 10.1557-jmr.2015.143-7-a | Conductivity of Cu–Cr–Ti alloys under different conditions: (a) Cu–Cr system alloys isothermally aged at 450 °C, process D, (b) Cu–0.5Cr–0.18Ti alloy after different rolling reductions and isothermal aging at 450 °C. | 10.1557-jmr.2015.143-7-a_colorcut_cluster_5 | #d31b1d | Cu-0.5Cr-0.05Ti | Cu-Cr-Ti | wt.% | 99.42 | - | - | - | - | - | 0.52 | - | - | - | - | - | - | - | - | - | - | 0.06 | - | - | - | one-step aging | 850 | 1 | - | 920 | 0.5 | 90 | 450 | 0.9916667 | - | - | - | - | - | - | - | 70.5 | conductivity | %IACS | 0.6622422
10.1557/jmr.2015.143 | Influence of cold deformation and Ti element on the microstructure and properties of Cu–Cr system alloys | Pengchao ZhangJinchuan JieYuan GaoHang LiTongmin WangTingju Li? | Journal of Materials Research | 2015 | 10.1557-jmr.2015.143-7-a | Conductivity of Cu–Cr–Ti alloys under different conditions: (a) Cu–Cr system alloys isothermally aged at 450 °C, process D, (b) Cu–0.5Cr–0.18Ti alloy after different rolling reductions and isothermal aging at 450 °C. | 10.1557-jmr.2015.143-7-a_colorcut_cluster_5 | #d31b1d | Cu-0.5Cr-0.05Ti | Cu-Cr-Ti | wt.% | 99.42 | - | - | - | - | - | 0.52 | - | - | - | - | - | - | - | - | - | - | 0.06 | - | - | - | one-step aging | 850 | 1 | - | 920 | 0.5 | 90 | 450 | 1.477333 | - | - | - | - | - | - | - | 72.92 | conductivity | %IACS | 0.6622422
10.1557/jmr.2015.143 | Influence of cold deformation and Ti element on the microstructure and properties of Cu–Cr system alloys | Pengchao ZhangJinchuan JieYuan GaoHang LiTongmin WangTingju Li? | Journal of Materials Research | 2015 | 10.1557-jmr.2015.143-7-a | Conductivity of Cu–Cr–Ti alloys under different conditions: (a) Cu–Cr system alloys isothermally aged at 450 °C, process D, (b) Cu–0.5Cr–0.18Ti alloy after different rolling reductions and isothermal aging at 450 °C. | 10.1557-jmr.2015.143-7-a_colorcut_cluster_5 | #d31b1d | Cu-0.5Cr-0.05Ti | Cu-Cr-Ti | wt.% | 99.42 | - | - | - | - | - | 0.52 | - | - | - | - | - | - | - | - | - | - | 0.06 | - | - | - | one-step aging | 850 | 1 | - | 920 | 0.5 | 90 | 450 | 1.977 | - | - | - | - | - | - | - | 73.9 | conductivity | %IACS | 0.6622422
10.1557/jmr.2015.143 | Influence of cold deformation and Ti element on the microstructure and properties of Cu–Cr system alloys | Pengchao ZhangJinchuan JieYuan GaoHang LiTongmin WangTingju Li? | Journal of Materials Research | 2015 | 10.1557-jmr.2015.143-7-a | Conductivity of Cu–Cr–Ti alloys under different conditions: (a) Cu–Cr system alloys isothermally aged at 450 °C, process D, (b) Cu–0.5Cr–0.18Ti alloy after different rolling reductions and isothermal aging at 450 °C. | 10.1557-jmr.2015.143-7-a_colorcut_cluster_5 | #d31b1d | Cu-0.5Cr-0.05Ti | Cu-Cr-Ti | wt.% | 99.42 | - | - | - | - | - | 0.52 | - | - | - | - | - | - | - | - | - | - | 0.06 | - | - | - | one-step aging | 850 | 1 | - | 920 | 0.5 | 90 | 450 | 2.4905 | - | - | - | - | - | - | - | 75.81 | conductivity | %IACS | 0.6622422
10.1557/jmr.2015.143 | Influence of cold deformation and Ti element on the microstructure and properties of Cu–Cr system alloys | Pengchao ZhangJinchuan JieYuan GaoHang LiTongmin WangTingju Li? | Journal of Materials Research | 2015 | 10.1557-jmr.2015.143-7-a | Conductivity of Cu–Cr–Ti alloys under different conditions: (a) Cu–Cr system alloys isothermally aged at 450 °C, process D, (b) Cu–0.5Cr–0.18Ti alloy after different rolling reductions and isothermal aging at 450 °C. | 10.1557-jmr.2015.143-7-a_colorcut_cluster_5 | #d31b1d | Cu-0.5Cr-0.05Ti | Cu-Cr-Ti | wt.% | 99.42 | - | - | - | - | - | 0.52 | - | - | - | - | - | - | - | - | - | - | 0.06 | - | - | - | one-step aging | 850 | 1 | - | 920 | 0.5 | 90 | 450 | 2.9765 | - | - | - | - | - | - | - | 76.07 | conductivity | %IACS | 0.6622422
10.1557/jmr.2015.143 | Influence of cold deformation and Ti element on the microstructure and properties of Cu–Cr system alloys | Pengchao ZhangJinchuan JieYuan GaoHang LiTongmin WangTingju Li? | Journal of Materials Research | 2015 | 10.1557-jmr.2015.143-7-a | Conductivity of Cu–Cr–Ti alloys under different conditions: (a) Cu–Cr system alloys isothermally aged at 450 °C, process D, (b) Cu–0.5Cr–0.18Ti alloy after different rolling reductions and isothermal aging at 450 °C. | 10.1557-jmr.2015.143-7-a_colorcut_cluster_7 | #1510c8 | Cu-0.5Cr-0.1Ti | Cu-Cr-Ti | wt.% | 99.42 | - | - | - | - | - | 0.48 | - | - | - | - | - | - | - | - | - | - | 0.1 | - | - | - | one-step aging | 850 | 1 | - | 920 | 0.5 | 90 | 450 | 0 | - | - | - | - | - | - | - | 45.45 | conductivity | %IACS | 0.6622422
10.1557/jmr.2015.143 | Influence of cold deformation and Ti element on the microstructure and properties of Cu–Cr system alloys | Pengchao ZhangJinchuan JieYuan GaoHang LiTongmin WangTingju Li? | Journal of Materials Research | 2015 | 10.1557-jmr.2015.143-7-a | Conductivity of Cu–Cr–Ti alloys under different conditions: (a) Cu–Cr system alloys isothermally aged at 450 °C, process D, (b) Cu–0.5Cr–0.18Ti alloy after different rolling reductions and isothermal aging at 450 °C. | 10.1557-jmr.2015.143-7-a_colorcut_cluster_7 | #1510c8 | Cu-0.5Cr-0.1Ti | Cu-Cr-Ti | wt.% | 99.42 | - | - | - | - | - | 0.48 | - | - | - | - | - | - | - | - | - | - | 0.1 | - | - | - | one-step aging | 850 | 1 | - | 920 | 0.5 | 90 | 450 | 0.4913333 | - | - | - | - | - | - | - | 52.51 | conductivity | %IACS | 0.6622422
10.1557/jmr.2015.143 | Influence of cold deformation and Ti element on the microstructure and properties of Cu–Cr system alloys | Pengchao ZhangJinchuan JieYuan GaoHang LiTongmin WangTingju Li? | Journal of Materials Research | 2015 | 10.1557-jmr.2015.143-7-a | Conductivity of Cu–Cr–Ti alloys under different conditions: (a) Cu–Cr system alloys isothermally aged at 450 °C, process D, (b) Cu–0.5Cr–0.18Ti alloy after different rolling reductions and isothermal aging at 450 °C. | 10.1557-jmr.2015.143-7-a_colorcut_cluster_7 | #1510c8 | Cu-0.5Cr-0.1Ti | Cu-Cr-Ti | wt.% | 99.42 | - | - | - | - | - | 0.48 | - | - | - | - | - | - | - | - | - | - | 0.1 | - | - | - | one-step aging | 850 | 1 | - | 920 | 0.5 | 90 | 450 | 0.9908333 | - | - | - | - | - | - | - | 54.73 | conductivity | %IACS | 0.6622422
10.1557/jmr.2015.143 | Influence of cold deformation and Ti element on the microstructure and properties of Cu–Cr system alloys | Pengchao ZhangJinchuan JieYuan GaoHang LiTongmin WangTingju Li? | Journal of Materials Research | 2015 | 10.1557-jmr.2015.143-7-a | Conductivity of Cu–Cr–Ti alloys under different conditions: (a) Cu–Cr system alloys isothermally aged at 450 °C, process D, (b) Cu–0.5Cr–0.18Ti alloy after different rolling reductions and isothermal aging at 450 °C. | 10.1557-jmr.2015.143-7-a_colorcut_cluster_7 | #1510c8 | Cu-0.5Cr-0.1Ti | Cu-Cr-Ti | wt.% | 99.42 | - | - | - | - | - | 0.48 | - | - | - | - | - | - | - | - | - | - | 0.1 | - | - | - | one-step aging | 850 | 1 | - | 920 | 0.5 | 90 | 450 | 1.489833 | - | - | - | - | - | - | - | 58.59 | conductivity | %IACS | 0.6622422
10.1557/jmr.2015.143 | Influence of cold deformation and Ti element on the microstructure and properties of Cu–Cr system alloys | Pengchao ZhangJinchuan JieYuan GaoHang LiTongmin WangTingju Li? | Journal of Materials Research | 2015 | 10.1557-jmr.2015.143-7-a | Conductivity of Cu–Cr–Ti alloys under different conditions: (a) Cu–Cr system alloys isothermally aged at 450 °C, process D, (b) Cu–0.5Cr–0.18Ti alloy after different rolling reductions and isothermal aging at 450 °C. | 10.1557-jmr.2015.143-7-a_colorcut_cluster_7 | #1510c8 | Cu-0.5Cr-0.1Ti | Cu-Cr-Ti | wt.% | 99.42 | - | - | - | - | - | 0.48 | - | - | - | - | - | - | - | - | - | - | 0.1 | - | - | - | one-step aging | 850 | 1 | - | 920 | 0.5 | 90 | 450 | 1.971 | - | - | - | - | - | - | - | 59.78 | conductivity | %IACS | 0.6622422
10.1557/jmr.2015.143 | Influence of cold deformation and Ti element on the microstructure and properties of Cu–Cr system alloys | Pengchao ZhangJinchuan JieYuan GaoHang LiTongmin WangTingju Li? | Journal of Materials Research | 2015 | 10.1557-jmr.2015.143-7-a | Conductivity of Cu–Cr–Ti alloys under different conditions: (a) Cu–Cr system alloys isothermally aged at 450 °C, process D, (b) Cu–0.5Cr–0.18Ti alloy after different rolling reductions and isothermal aging at 450 °C. | 10.1557-jmr.2015.143-7-a_colorcut_cluster_7 | #1510c8 | Cu-0.5Cr-0.1Ti | Cu-Cr-Ti | wt.% | 99.42 | - | - | - | - | - | 0.48 | - | - | - | - | - | - | - | - | - | - | 0.1 | - | - | - | one-step aging | 850 | 1 | - | 920 | 0.5 | 90 | 450 | 2.475167 | - | - | - | - | - | - | - | 62.41 | conductivity | %IACS | 0.6622422
10.1557/jmr.2015.143 | Influence of cold deformation and Ti element on the microstructure and properties of Cu–Cr system alloys | Pengchao ZhangJinchuan JieYuan GaoHang LiTongmin WangTingju Li? | Journal of Materials Research | 2015 | 10.1557-jmr.2015.143-7-a | Conductivity of Cu–Cr–Ti alloys under different conditions: (a) Cu–Cr system alloys isothermally aged at 450 °C, process D, (b) Cu–0.5Cr–0.18Ti alloy after different rolling reductions and isothermal aging at 450 °C. | 10.1557-jmr.2015.143-7-a_colorcut_cluster_7 | #1510c8 | Cu-0.5Cr-0.1Ti | Cu-Cr-Ti | wt.% | 99.42 | - | - | - | - | - | 0.48 | - | - | - | - | - | - | - | - | - | - | 0.1 | - | - | - | one-step aging | 850 | 1 | - | 920 | 0.5 | 90 | 450 | 3.002833 | - | - | - | - | - | - | - | 62.77 | conductivity | %IACS | 0.6622422
10.1557/jmr.2015.143 | Influence of cold deformation and Ti element on the microstructure and properties of Cu–Cr system alloys | Pengchao ZhangJinchuan JieYuan GaoHang LiTongmin WangTingju Li? | Journal of Materials Research | 2015 | 10.1557-jmr.2015.143-7-b | Conductivity of Cu–Cr–Ti alloys under different conditions: (a) Cu–Cr system alloys isothermally aged at 450 °C, process D, (b) Cu–0.5Cr–0.18Ti alloy after different rolling reductions and isothermal aging at 450 °C. | 10.1557-jmr.2015.143-7-b_colorcut_cluster_1 | #c51a26 | process B | Cu-Cr-Ti | wt.% | 99.31 | - | - | - | - | - | 0.51 | - | - | - | - | - | - | - | - | - | - | 0.18 | - | - | - | one-step aging | 850 | 1 | - | 920 | 0.5 | 70 | 450 | 0 | - | - | - | - | - | - | - | 42.26 | conductivity | %IACS | 0.6622422
10.1557/jmr.2015.143 | Influence of cold deformation and Ti element on the microstructure and properties of Cu–Cr system alloys | Pengchao ZhangJinchuan JieYuan GaoHang LiTongmin WangTingju Li? | Journal of Materials Research | 2015 | 10.1557-jmr.2015.143-7-b | Conductivity of Cu–Cr–Ti alloys under different conditions: (a) Cu–Cr system alloys isothermally aged at 450 °C, process D, (b) Cu–0.5Cr–0.18Ti alloy after different rolling reductions and isothermal aging at 450 °C. | 10.1557-jmr.2015.143-7-b_colorcut_cluster_1 | #c51a26 | process B | Cu-Cr-Ti | wt.% | 99.31 | - | - | - | - | - | 0.51 | - | - | - | - | - | - | - | - | - | - | 0.18 | - | - | - | one-step aging | 850 | 1 | - | 920 | 0.5 | 70 | 450 | 0.5046667 | - | - | - | - | - | - | - | 45.48 | conductivity | %IACS | 0.6622422
10.1557/jmr.2015.143 | Influence of cold deformation and Ti element on the microstructure and properties of Cu–Cr system alloys | Pengchao ZhangJinchuan JieYuan GaoHang LiTongmin WangTingju Li? | Journal of Materials Research | 2015 | 10.1557-jmr.2015.143-7-b | Conductivity of Cu–Cr–Ti alloys under different conditions: (a) Cu–Cr system alloys isothermally aged at 450 °C, process D, (b) Cu–0.5Cr–0.18Ti alloy after different rolling reductions and isothermal aging at 450 °C. | 10.1557-jmr.2015.143-7-b_colorcut_cluster_1 | #c51a26 | process B | Cu-Cr-Ti | wt.% | 99.31 | - | - | - | - | - | 0.51 | - | - | - | - | - | - | - | - | - | - | 0.18 | - | - | - | one-step aging | 850 | 1 | - | 920 | 0.5 | 70 | 450 | 1.007 | - | - | - | - | - | - | - | 47.16 | conductivity | %IACS | 0.6622422
10.1557/jmr.2015.143 | Influence of cold deformation and Ti element on the microstructure and properties of Cu–Cr system alloys | Pengchao ZhangJinchuan JieYuan GaoHang LiTongmin WangTingju Li? | Journal of Materials Research | 2015 | 10.1557-jmr.2015.143-7-b | Conductivity of Cu–Cr–Ti alloys under different conditions: (a) Cu–Cr system alloys isothermally aged at 450 °C, process D, (b) Cu–0.5Cr–0.18Ti alloy after different rolling reductions and isothermal aging at 450 °C. | 10.1557-jmr.2015.143-7-b_colorcut_cluster_1 | #c51a26 | process B | Cu-Cr-Ti | wt.% | 99.31 | - | - | - | - | - | 0.51 | - | - | - | - | - | - | - | - | - | - | 0.18 | - | - | - | one-step aging | 850 | 1 | - | 920 | 0.5 | 70 | 450 | 1.514 | - | - | - | - | - | - | - | 50.61 | conductivity | %IACS | 0.6622422
10.1557/jmr.2015.143 | Influence of cold deformation and Ti element on the microstructure and properties of Cu–Cr system alloys | Pengchao ZhangJinchuan JieYuan GaoHang LiTongmin WangTingju Li? | Journal of Materials Research | 2015 | 10.1557-jmr.2015.143-7-b | Conductivity of Cu–Cr–Ti alloys under different conditions: (a) Cu–Cr system alloys isothermally aged at 450 °C, process D, (b) Cu–0.5Cr–0.18Ti alloy after different rolling reductions and isothermal aging at 450 °C. | 10.1557-jmr.2015.143-7-b_colorcut_cluster_1 | #c51a26 | process B | Cu-Cr-Ti | wt.% | 99.31 | - | - | - | - | - | 0.51 | - | - | - | - | - | - | - | - | - | - | 0.18 | - | - | - | one-step aging | 850 | 1 | - | 920 | 0.5 | 70 | 450 | 2.0255 | - | - | - | - | - | - | - | 52.1 | conductivity | %IACS | 0.6622422
10.1557/jmr.2015.143 | Influence of cold deformation and Ti element on the microstructure and properties of Cu–Cr system alloys | Pengchao ZhangJinchuan JieYuan GaoHang LiTongmin WangTingju Li? | Journal of Materials Research | 2015 | 10.1557-jmr.2015.143-7-b | Conductivity of Cu–Cr–Ti alloys under different conditions: (a) Cu–Cr system alloys isothermally aged at 450 °C, process D, (b) Cu–0.5Cr–0.18Ti alloy after different rolling reductions and isothermal aging at 450 °C. | 10.1557-jmr.2015.143-7-b_colorcut_cluster_1 | #c51a26 | process B | Cu-Cr-Ti | wt.% | 99.31 | - | - | - | - | - | 0.51 | - | - | - | - | - | - | - | - | - | - | 0.18 | - | - | - | one-step aging | 850 | 1 | - | 920 | 0.5 | 70 | 450 | 2.514 | - | - | - | - | - | - | - | 56.92 | conductivity | %IACS | 0.6622422
10.1557/jmr.2015.143 | Influence of cold deformation and Ti element on the microstructure and properties of Cu–Cr system alloys | Pengchao ZhangJinchuan JieYuan GaoHang LiTongmin WangTingju Li? | Journal of Materials Research | 2015 | 10.1557-jmr.2015.143-7-b | Conductivity of Cu–Cr–Ti alloys under different conditions: (a) Cu–Cr system alloys isothermally aged at 450 °C, process D, (b) Cu–0.5Cr–0.18Ti alloy after different rolling reductions and isothermal aging at 450 °C. | 10.1557-jmr.2015.143-7-b_colorcut_cluster_1 | #c51a26 | process B | Cu-Cr-Ti | wt.% | 99.31 | - | - | - | - | - | 0.51 | - | - | - | - | - | - | - | - | - | - | 0.18 | - | - | - | one-step aging | 850 | 1 | - | 920 | 0.5 | 70 | 450 | 3.0255 | - | - | - | - | - | - | - | 56.57 | conductivity | %IACS | 0.6622422
10.1557/jmr.2015.143 | Influence of cold deformation and Ti element on the microstructure and properties of Cu–Cr system alloys | Pengchao ZhangJinchuan JieYuan GaoHang LiTongmin WangTingju Li? | Journal of Materials Research | 2015 | 10.1557-jmr.2015.143-7-b | Conductivity of Cu–Cr–Ti alloys under different conditions: (a) Cu–Cr system alloys isothermally aged at 450 °C, process D, (b) Cu–0.5Cr–0.18Ti alloy after different rolling reductions and isothermal aging at 450 °C. | 10.1557-jmr.2015.143-7-b_colorcut_cluster_3 | #0f0911 | process A | Cu-Cr-Ti | wt.% | 99.31 | - | - | - | - | - | 0.51 | - | - | - | - | - | - | - | - | - | - | 0.18 | - | - | - | one-step aging | 850 | 1 | - | 920 | 0.5 | 60 | 450 | 0 | - | - | - | - | - | - | - | 42.49 | conductivity | %IACS | 0.6622422
10.1557/jmr.2015.143 | Influence of cold deformation and Ti element on the microstructure and properties of Cu–Cr system alloys | Pengchao ZhangJinchuan JieYuan GaoHang LiTongmin WangTingju Li? | Journal of Materials Research | 2015 | 10.1557-jmr.2015.143-7-b | Conductivity of Cu–Cr–Ti alloys under different conditions: (a) Cu–Cr system alloys isothermally aged at 450 °C, process D, (b) Cu–0.5Cr–0.18Ti alloy after different rolling reductions and isothermal aging at 450 °C. | 10.1557-jmr.2015.143-7-b_colorcut_cluster_3 | #0f0911 | process A | Cu-Cr-Ti | wt.% | 99.31 | - | - | - | - | - | 0.51 | - | - | - | - | - | - | - | - | - | - | 0.18 | - | - | - | one-step aging | 850 | 1 | - | 920 | 0.5 | 60 | 450 | 0.5093333 | - | - | - | - | - | - | - | 46.3 | conductivity | %IACS | 0.6622422
10.1557/jmr.2015.143 | Influence of cold deformation and Ti element on the microstructure and properties of Cu–Cr system alloys | Pengchao ZhangJinchuan JieYuan GaoHang LiTongmin WangTingju Li? | Journal of Materials Research | 2015 | 10.1557-jmr.2015.143-7-b | Conductivity of Cu–Cr–Ti alloys under different conditions: (a) Cu–Cr system alloys isothermally aged at 450 °C, process D, (b) Cu–0.5Cr–0.18Ti alloy after different rolling reductions and isothermal aging at 450 °C. | 10.1557-jmr.2015.143-7-b_colorcut_cluster_3 | #0f0911 | process A | Cu-Cr-Ti | wt.% | 99.31 | - | - | - | - | - | 0.51 | - | - | - | - | - | - | - | - | - | - | 0.18 | - | - | - | one-step aging | 850 | 1 | - | 920 | 0.5 | 60 | 450 | 0.993 | - | - | - | - | - | - | - | 48.21 | conductivity | %IACS | 0.6622422
10.1557/jmr.2015.143 | Influence of cold deformation and Ti element on the microstructure and properties of Cu–Cr system alloys | Pengchao ZhangJinchuan JieYuan GaoHang LiTongmin WangTingju Li? | Journal of Materials Research | 2015 | 10.1557-jmr.2015.143-7-b | Conductivity of Cu–Cr–Ti alloys under different conditions: (a) Cu–Cr system alloys isothermally aged at 450 °C, process D, (b) Cu–0.5Cr–0.18Ti alloy after different rolling reductions and isothermal aging at 450 °C. | 10.1557-jmr.2015.143-7-b_colorcut_cluster_3 | #0f0911 | process A | Cu-Cr-Ti | wt.% | 99.31 | - | - | - | - | - | 0.51 | - | - | - | - | - | - | - | - | - | - | 0.18 | - | - | - | one-step aging | 850 | 1 | - | 920 | 0.5 | 60 | 450 | 1.490667 | - | - | - | - | - | - | - | 51.03 | conductivity | %IACS | 0.6622422
10.1557/jmr.2015.143 | Influence of cold deformation and Ti element on the microstructure and properties of Cu–Cr system alloys | Pengchao ZhangJinchuan JieYuan GaoHang LiTongmin WangTingju Li? | Journal of Materials Research | 2015 | 10.1557-jmr.2015.143-7-b | Conductivity of Cu–Cr–Ti alloys under different conditions: (a) Cu–Cr system alloys isothermally aged at 450 °C, process D, (b) Cu–0.5Cr–0.18Ti alloy after different rolling reductions and isothermal aging at 450 °C. | 10.1557-jmr.2015.143-7-b_colorcut_cluster_3 | #0f0911 | process A | Cu-Cr-Ti | wt.% | 99.31 | - | - | - | - | - | 0.51 | - | - | - | - | - | - | - | - | - | - | 0.18 | - | - | - | one-step aging | 850 | 1 | - | 920 | 0.5 | 60 | 450 | 1.997667 | - | - | - | - | - | - | - | 52.68 | conductivity | %IACS | 0.6622422
10.1557/jmr.2015.143 | Influence of cold deformation and Ti element on the microstructure and properties of Cu–Cr system alloys | Pengchao ZhangJinchuan JieYuan GaoHang LiTongmin WangTingju Li? | Journal of Materials Research | 2015 | 10.1557-jmr.2015.143-7-b | Conductivity of Cu–Cr–Ti alloys under different conditions: (a) Cu–Cr system alloys isothermally aged at 450 °C, process D, (b) Cu–0.5Cr–0.18Ti alloy after different rolling reductions and isothermal aging at 450 °C. | 10.1557-jmr.2015.143-7-b_colorcut_cluster_3 | #0f0911 | process A | Cu-Cr-Ti | wt.% | 99.31 | - | - | - | - | - | 0.51 | - | - | - | - | - | - | - | - | - | - | 0.18 | - | - | - | one-step aging | 850 | 1 | - | 920 | 0.5 | 60 | 450 | 2.486 | - | - | - | - | - | - | - | 56.1 | conductivity | %IACS | 0.6622422
10.1557/jmr.2015.143 | Influence of cold deformation and Ti element on the microstructure and properties of Cu–Cr system alloys | Pengchao ZhangJinchuan JieYuan GaoHang LiTongmin WangTingju Li? | Journal of Materials Research | 2015 | 10.1557-jmr.2015.143-7-b | Conductivity of Cu–Cr–Ti alloys under different conditions: (a) Cu–Cr system alloys isothermally aged at 450 °C, process D, (b) Cu–0.5Cr–0.18Ti alloy after different rolling reductions and isothermal aging at 450 °C. | 10.1557-jmr.2015.143-7-b_colorcut_cluster_3 | #0f0911 | process A | Cu-Cr-Ti | wt.% | 99.31 | - | - | - | - | - | 0.51 | - | - | - | - | - | - | - | - | - | - | 0.18 | - | - | - | one-step aging | 850 | 1 | - | 920 | 0.5 | 60 | 450 | 3.002333 | - | - | - | - | - | - | - | 56.57 | conductivity | %IACS | 0.6622422
10.1557/jmr.2015.143 | Influence of cold deformation and Ti element on the microstructure and properties of Cu–Cr system alloys | Pengchao ZhangJinchuan JieYuan GaoHang LiTongmin WangTingju Li? | Journal of Materials Research | 2015 | 10.1557-jmr.2015.143-7-b | Conductivity of Cu–Cr–Ti alloys under different conditions: (a) Cu–Cr system alloys isothermally aged at 450 °C, process D, (b) Cu–0.5Cr–0.18Ti alloy after different rolling reductions and isothermal aging at 450 °C. | 10.1557-jmr.2015.143-7-b_colorcut_cluster_5 | #21777a | process D | Cu-Cr-Ti | wt.% | 99.31 | - | - | - | - | - | 0.51 | - | - | - | - | - | - | - | - | - | - | 0.18 | - | - | - | one-step aging | 850 | 1 | - | 920 | 0.5 | 90 | 450 | 0 | - | - | - | - | - | - | - | 42.01 | conductivity | %IACS | 0.6622422
10.1557/jmr.2015.143 | Influence of cold deformation and Ti element on the microstructure and properties of Cu–Cr system alloys | Pengchao ZhangJinchuan JieYuan GaoHang LiTongmin WangTingju Li? | Journal of Materials Research | 2015 | 10.1557-jmr.2015.143-7-b | Conductivity of Cu–Cr–Ti alloys under different conditions: (a) Cu–Cr system alloys isothermally aged at 450 °C, process D, (b) Cu–0.5Cr–0.18Ti alloy after different rolling reductions and isothermal aging at 450 °C. | 10.1557-jmr.2015.143-7-b_colorcut_cluster_5 | #21777a | process D | Cu-Cr-Ti | wt.% | 99.31 | - | - | - | - | - | 0.51 | - | - | - | - | - | - | - | - | - | - | 0.18 | - | - | - | one-step aging | 850 | 1 | - | 920 | 0.5 | 90 | 450 | 0.4911667 | - | - | - | - | - | - | - | 44.91 | conductivity | %IACS | 0.6622422
10.1557/jmr.2015.143 | Influence of cold deformation and Ti element on the microstructure and properties of Cu–Cr system alloys | Pengchao ZhangJinchuan JieYuan GaoHang LiTongmin WangTingju Li? | Journal of Materials Research | 2015 | 10.1557-jmr.2015.143-7-b | Conductivity of Cu–Cr–Ti alloys under different conditions: (a) Cu–Cr system alloys isothermally aged at 450 °C, process D, (b) Cu–0.5Cr–0.18Ti alloy after different rolling reductions and isothermal aging at 450 °C. | 10.1557-jmr.2015.143-7-b_colorcut_cluster_5 | #21777a | process D | Cu-Cr-Ti | wt.% | 99.31 | - | - | - | - | - | 0.51 | - | - | - | - | - | - | - | - | - | - | 0.18 | - | - | - | one-step aging | 850 | 1 | - | 920 | 0.5 | 90 | 450 | 0.967 | - | - | - | - | - | - | - | 46.81 | conductivity | %IACS | 0.6622422
10.1557/jmr.2015.143 | Influence of cold deformation and Ti element on the microstructure and properties of Cu–Cr system alloys | Pengchao ZhangJinchuan JieYuan GaoHang LiTongmin WangTingju Li? | Journal of Materials Research | 2015 | 10.1557-jmr.2015.143-7-b | Conductivity of Cu–Cr–Ti alloys under different conditions: (a) Cu–Cr system alloys isothermally aged at 450 °C, process D, (b) Cu–0.5Cr–0.18Ti alloy after different rolling reductions and isothermal aging at 450 °C. | 10.1557-jmr.2015.143-7-b_colorcut_cluster_5 | #21777a | process D | Cu-Cr-Ti | wt.% | 99.31 | - | - | - | - | - | 0.51 | - | - | - | - | - | - | - | - | - | - | 0.18 | - | - | - | one-step aging | 850 | 1 | - | 920 | 0.5 | 90 | 450 | 1.471167 | - | - | - | - | - | - | - | 50.21 | conductivity | %IACS | 0.6622422
10.1557/jmr.2015.143 | Influence of cold deformation and Ti element on the microstructure and properties of Cu–Cr system alloys | Pengchao ZhangJinchuan JieYuan GaoHang LiTongmin WangTingju Li? | Journal of Materials Research | 2015 | 10.1557-jmr.2015.143-7-b | Conductivity of Cu–Cr–Ti alloys under different conditions: (a) Cu–Cr system alloys isothermally aged at 450 °C, process D, (b) Cu–0.5Cr–0.18Ti alloy after different rolling reductions and isothermal aging at 450 °C. | 10.1557-jmr.2015.143-7-b_colorcut_cluster_5 | #21777a | process D | Cu-Cr-Ti | wt.% | 99.31 | - | - | - | - | - | 0.51 | - | - | - | - | - | - | - | - | - | - | 0.18 | - | - | - | one-step aging | 850 | 1 | - | 920 | 0.5 | 90 | 450 | 1.976 | - | - | - | - | - | - | - | 52.43 | conductivity | %IACS | 0.6622422
10.1557/jmr.2015.143 | Influence of cold deformation and Ti element on the microstructure and properties of Cu–Cr system alloys | Pengchao ZhangJinchuan JieYuan GaoHang LiTongmin WangTingju Li? | Journal of Materials Research | 2015 | 10.1557-jmr.2015.143-7-b | Conductivity of Cu–Cr–Ti alloys under different conditions: (a) Cu–Cr system alloys isothermally aged at 450 °C, process D, (b) Cu–0.5Cr–0.18Ti alloy after different rolling reductions and isothermal aging at 450 °C. | 10.1557-jmr.2015.143-7-b_colorcut_cluster_5 | #21777a | process D | Cu-Cr-Ti | wt.% | 99.31 | - | - | - | - | - | 0.51 | - | - | - | - | - | - | - | - | - | - | 0.18 | - | - | - | one-step aging | 850 | 1 | - | 920 | 0.5 | 90 | 450 | 2.471167 | - | - | - | - | - | - | - | 55.11 | conductivity | %IACS | 0.6622422
10.1557/jmr.2015.143 | Influence of cold deformation and Ti element on the microstructure and properties of Cu–Cr system alloys | Pengchao ZhangJinchuan JieYuan GaoHang LiTongmin WangTingju Li? | Journal of Materials Research | 2015 | 10.1557-jmr.2015.143-7-b | Conductivity of Cu–Cr–Ti alloys under different conditions: (a) Cu–Cr system alloys isothermally aged at 450 °C, process D, (b) Cu–0.5Cr–0.18Ti alloy after different rolling reductions and isothermal aging at 450 °C. | 10.1557-jmr.2015.143-7-b_colorcut_cluster_5 | #21777a | process D | Cu-Cr-Ti | wt.% | 99.31 | - | - | - | - | - | 0.51 | - | - | - | - | - | - | - | - | - | - | 0.18 | - | - | - | one-step aging | 850 | 1 | - | 920 | 0.5 | 90 | 450 | 2.956667 | - | - | - | - | - | - | - | 55.45 | conductivity | %IACS | 0.6622422
10.1557/jmr.2015.143 | Influence of cold deformation and Ti element on the microstructure and properties of Cu–Cr system alloys | Pengchao ZhangJinchuan JieYuan GaoHang LiTongmin WangTingju Li? | Journal of Materials Research | 2015 | 10.1557-jmr.2015.143-7-b | Conductivity of Cu–Cr–Ti alloys under different conditions: (a) Cu–Cr system alloys isothermally aged at 450 °C, process D, (b) Cu–0.5Cr–0.18Ti alloy after different rolling reductions and isothermal aging at 450 °C. | 10.1557-jmr.2015.143-7-b_colorcut_cluster_7 | #2111ae | process C | Cu-Cr-Ti | wt.% | 99.31 | - | - | - | - | - | 0.51 | - | - | - | - | - | - | - | - | - | - | 0.18 | - | - | - | one-step aging | 850 | 1 | - | 920 | 0.5 | 80 | 450 | 0 | - | - | - | - | - | - | - | 41.97 | conductivity | %IACS | 0.6622422
10.1557/jmr.2015.143 | Influence of cold deformation and Ti element on the microstructure and properties of Cu–Cr system alloys | Pengchao ZhangJinchuan JieYuan GaoHang LiTongmin WangTingju Li? | Journal of Materials Research | 2015 | 10.1557-jmr.2015.143-7-b | Conductivity of Cu–Cr–Ti alloys under different conditions: (a) Cu–Cr system alloys isothermally aged at 450 °C, process D, (b) Cu–0.5Cr–0.18Ti alloy after different rolling reductions and isothermal aging at 450 °C. | 10.1557-jmr.2015.143-7-b_colorcut_cluster_7 | #2111ae | process C | Cu-Cr-Ti | wt.% | 99.31 | - | - | - | - | - | 0.51 | - | - | - | - | - | - | - | - | - | - | 0.18 | - | - | - | one-step aging | 850 | 1 | - | 920 | 0.5 | 80 | 450 | 0.4086667 | - | - | - | - | - | - | - | 46.54 | conductivity | %IACS | 0.6622422
10.1557/jmr.2015.143 | Influence of cold deformation and Ti element on the microstructure and properties of Cu–Cr system alloys | Pengchao ZhangJinchuan JieYuan GaoHang LiTongmin WangTingju Li? | Journal of Materials Research | 2015 | 10.1557-jmr.2015.143-7-b | Conductivity of Cu–Cr–Ti alloys under different conditions: (a) Cu–Cr system alloys isothermally aged at 450 °C, process D, (b) Cu–0.5Cr–0.18Ti alloy after different rolling reductions and isothermal aging at 450 °C. | 10.1557-jmr.2015.143-7-b_colorcut_cluster_7 | #2111ae | process C | Cu-Cr-Ti | wt.% | 99.31 | - | - | - | - | - | 0.51 | - | - | - | - | - | - | - | - | - | - | 0.18 | - | - | - | one-step aging | 850 | 1 | - | 920 | 0.5 | 80 | 450 | 0.9086667 | - | - | - | - | - | - | - | 47.91 | conductivity | %IACS | 0.6622422
10.1557/jmr.2015.143 | Influence of cold deformation and Ti element on the microstructure and properties of Cu–Cr system alloys | Pengchao ZhangJinchuan JieYuan GaoHang LiTongmin WangTingju Li? | Journal of Materials Research | 2015 | 10.1557-jmr.2015.143-7-b | Conductivity of Cu–Cr–Ti alloys under different conditions: (a) Cu–Cr system alloys isothermally aged at 450 °C, process D, (b) Cu–0.5Cr–0.18Ti alloy after different rolling reductions and isothermal aging at 450 °C. | 10.1557-jmr.2015.143-7-b_colorcut_cluster_7 | #2111ae | process C | Cu-Cr-Ti | wt.% | 99.31 | - | - | - | - | - | 0.51 | - | - | - | - | - | - | - | - | - | - | 0.18 | - | - | - | one-step aging | 850 | 1 | - | 920 | 0.5 | 80 | 450 | 1.399 | - | - | - | - | - | - | - | 50.79 | conductivity | %IACS | 0.6622422
10.1557/jmr.2015.143 | Influence of cold deformation and Ti element on the microstructure and properties of Cu–Cr system alloys | Pengchao ZhangJinchuan JieYuan GaoHang LiTongmin WangTingju Li? | Journal of Materials Research | 2015 | 10.1557-jmr.2015.143-7-b | Conductivity of Cu–Cr–Ti alloys under different conditions: (a) Cu–Cr system alloys isothermally aged at 450 °C, process D, (b) Cu–0.5Cr–0.18Ti alloy after different rolling reductions and isothermal aging at 450 °C. | 10.1557-jmr.2015.143-7-b_colorcut_cluster_7 | #2111ae | process C | Cu-Cr-Ti | wt.% | 99.31 | - | - | - | - | - | 0.51 | - | - | - | - | - | - | - | - | - | - | 0.18 | - | - | - | one-step aging | 850 | 1 | - | 920 | 0.5 | 80 | 450 | 1.899 | - | - | - | - | - | - | - | 52.77 | conductivity | %IACS | 0.6622422
10.1557/jmr.2015.143 | Influence of cold deformation and Ti element on the microstructure and properties of Cu–Cr system alloys | Pengchao ZhangJinchuan JieYuan GaoHang LiTongmin WangTingju Li? | Journal of Materials Research | 2015 | 10.1557-jmr.2015.143-7-b | Conductivity of Cu–Cr–Ti alloys under different conditions: (a) Cu–Cr system alloys isothermally aged at 450 °C, process D, (b) Cu–0.5Cr–0.18Ti alloy after different rolling reductions and isothermal aging at 450 °C. | 10.1557-jmr.2015.143-7-b_colorcut_cluster_7 | #2111ae | process C | Cu-Cr-Ti | wt.% | 99.31 | - | - | - | - | - | 0.51 | - | - | - | - | - | - | - | - | - | - | 0.18 | - | - | - | one-step aging | 850 | 1 | - | 920 | 0.5 | 80 | 450 | 2.394167 | - | - | - | - | - | - | - | 55.65 | conductivity | %IACS | 0.6622422
10.1557/jmr.2015.143 | Influence of cold deformation and Ti element on the microstructure and properties of Cu–Cr system alloys | Pengchao ZhangJinchuan JieYuan GaoHang LiTongmin WangTingju Li? | Journal of Materials Research | 2015 | 10.1557-jmr.2015.143-7-b | Conductivity of Cu–Cr–Ti alloys under different conditions: (a) Cu–Cr system alloys isothermally aged at 450 °C, process D, (b) Cu–0.5Cr–0.18Ti alloy after different rolling reductions and isothermal aging at 450 °C. | 10.1557-jmr.2015.143-7-b_colorcut_cluster_7 | #2111ae | process C | Cu-Cr-Ti | wt.% | 99.31 | - | - | - | - | - | 0.51 | - | - | - | - | - | - | - | - | - | - | 0.18 | - | - | - | one-step aging | 850 | 1 | - | 920 | 0.5 | 80 | 450 | 2.8895 | - | - | - | - | - | - | - | 55.89 | conductivity | %IACS | 0.6622422
10.1557/jmr.2020.31 | Precipitate phase transformation behavior, microstructure, and properties of Cu–Cr–Co–Si alloy | Xinglong SunJinchuan JieTongmin WangTingju Li? | Journal of Materials Research | 2020 | 10.1557-jmr.2020.31-4-b | Variation of hardness of the Cu–1Cr–1Co–0.4Si alloy under different (a) RTR deformations and (b) aging temperatures. | 10.1557-jmr.2020.31-4-b_colorcut_cluster_3 | #ad272e | 440°C | Cu-Cr-Ni-(Co)-Si | wt.% | 97.6 | - | - | - | - | 1 | 1 | - | - | - | - | - | - | - | - | 0.4 | - | - | - | - | - | one-step aging | 900 | 2 | 900℃@60% | 990 | 4 | 90 | 440 | 0.302 | - | - | - | - | - | - | - | 193.14 | hardness | HV | 0.6922422
10.1557/jmr.2020.31 | Precipitate phase transformation behavior, microstructure, and properties of Cu–Cr–Co–Si alloy | Xinglong SunJinchuan JieTongmin WangTingju Li? | Journal of Materials Research | 2020 | 10.1557-jmr.2020.31-4-b | Variation of hardness of the Cu–1Cr–1Co–0.4Si alloy under different (a) RTR deformations and (b) aging temperatures. | 10.1557-jmr.2020.31-4-b_colorcut_cluster_3 | #ad272e | 440°C | Cu-Cr-Ni-(Co)-Si | wt.% | 97.6 | - | - | - | - | 1 | 1 | - | - | - | - | - | - | - | - | 0.4 | - | - | - | - | - | one-step aging | 900 | 2 | 900℃@60% | 990 | 4 | 90 | 440 | 0.4858333 | - | - | - | - | - | - | - | 189.71 | hardness | HV | 0.6922422
10.1557/jmr.2020.31 | Precipitate phase transformation behavior, microstructure, and properties of Cu–Cr–Co–Si alloy | Xinglong SunJinchuan JieTongmin WangTingju Li? | Journal of Materials Research | 2020 | 10.1557-jmr.2020.31-4-b | Variation of hardness of the Cu–1Cr–1Co–0.4Si alloy under different (a) RTR deformations and (b) aging temperatures. | 10.1557-jmr.2020.31-4-b_colorcut_cluster_3 | #ad272e | 440°C | Cu-Cr-Ni-(Co)-Si | wt.% | 97.6 | - | - | - | - | 1 | 1 | - | - | - | - | - | - | - | - | 0.4 | - | - | - | - | - | one-step aging | 900 | 2 | 900℃@60% | 990 | 4 | 90 | 440 | 0.802 | - | - | - | - | - | - | - | 193.07 | hardness | HV | 0.6922422
10.1557/jmr.2020.31 | Precipitate phase transformation behavior, microstructure, and properties of Cu–Cr–Co–Si alloy | Xinglong SunJinchuan JieTongmin WangTingju Li? | Journal of Materials Research | 2020 | 10.1557-jmr.2020.31-4-b | Variation of hardness of the Cu–1Cr–1Co–0.4Si alloy under different (a) RTR deformations and (b) aging temperatures. | 10.1557-jmr.2020.31-4-b_colorcut_cluster_3 | #ad272e | 440°C | Cu-Cr-Ni-(Co)-Si | wt.% | 97.6 | - | - | - | - | 1 | 1 | - | - | - | - | - | - | - | - | 0.4 | - | - | - | - | - | one-step aging | 900 | 2 | 900℃@60% | 990 | 4 | 90 | 440 | 1.802 | - | - | - | - | - | - | - | 190.29 | hardness | HV | 0.6922422
10.1557/jmr.2020.31 | Precipitate phase transformation behavior, microstructure, and properties of Cu–Cr–Co–Si alloy | Xinglong SunJinchuan JieTongmin WangTingju Li? | Journal of Materials Research | 2020 | 10.1557-jmr.2020.31-4-b | Variation of hardness of the Cu–1Cr–1Co–0.4Si alloy under different (a) RTR deformations and (b) aging temperatures. | 10.1557-jmr.2020.31-4-b_colorcut_cluster_3 | #ad272e | 440°C | Cu-Cr-Ni-(Co)-Si | wt.% | 97.6 | - | - | - | - | 1 | 1 | - | - | - | - | - | - | - | - | 0.4 | - | - | - | - | - | one-step aging | 900 | 2 | 900℃@60% | 990 | 4 | 90 | 440 | 2.802 | - | - | - | - | - | - | - | 181.71 | hardness | HV | 0.6922422
10.1557/jmr.2020.31 | Precipitate phase transformation behavior, microstructure, and properties of Cu–Cr–Co–Si alloy | Xinglong SunJinchuan JieTongmin WangTingju Li? | Journal of Materials Research | 2020 | 10.1557-jmr.2020.31-4-b | Variation of hardness of the Cu–1Cr–1Co–0.4Si alloy under different (a) RTR deformations and (b) aging temperatures. | 10.1557-jmr.2020.31-4-b_colorcut_cluster_3 | #ad272e | 440°C | Cu-Cr-Ni-(Co)-Si | wt.% | 97.6 | - | - | - | - | 1 | 1 | - | - | - | - | - | - | - | - | 0.4 | - | - | - | - | - | one-step aging | 900 | 2 | 900℃@60% | 990 | 4 | 90 | 440 | 3.802 | - | - | - | - | - | - | - | 176 | hardness | HV | 0.6922422
10.1557/jmr.2020.31 | Precipitate phase transformation behavior, microstructure, and properties of Cu–Cr–Co–Si alloy | Xinglong SunJinchuan JieTongmin WangTingju Li? | Journal of Materials Research | 2020 | 10.1557-jmr.2020.31-4-b | Variation of hardness of the Cu–1Cr–1Co–0.4Si alloy under different (a) RTR deformations and (b) aging temperatures. | 10.1557-jmr.2020.31-4-b_colorcut_cluster_3 | #ad272e | 440°C | Cu-Cr-Ni-(Co)-Si | wt.% | 97.6 | - | - | - | - | 1 | 1 | - | - | - | - | - | - | - | - | 0.4 | - | - | - | - | - | one-step aging | 900 | 2 | 900℃@60% | 990 | 4 | 90 | 440 | 4.802 | - | - | - | - | - | - | - | 166.57 | hardness | HV | 0.6922422
10.1557/jmr.2020.31 | Precipitate phase transformation behavior, microstructure, and properties of Cu–Cr–Co–Si alloy | Xinglong SunJinchuan JieTongmin WangTingju Li? | Journal of Materials Research | 2020 | 10.1557-jmr.2020.31-4-b | Variation of hardness of the Cu–1Cr–1Co–0.4Si alloy under different (a) RTR deformations and (b) aging temperatures. | 10.1557-jmr.2020.31-4-b_colorcut_cluster_7 | #261eb1 | 480°C | Cu-Cr-Ni-(Co)-Si | wt.% | 97.6 | - | - | - | - | 1 | 1 | - | - | - | - | - | - | - | - | 0.4 | - | - | - | - | - | one-step aging | 900 | 2 | 900℃@60% | 990 | 4 | 90 | 480 | 0.04116667 | - | - | - | - | - | - | - | 169.53 | hardness | HV | 0.6922422
10.1557/jmr.2020.31 | Precipitate phase transformation behavior, microstructure, and properties of Cu–Cr–Co–Si alloy | Xinglong SunJinchuan JieTongmin WangTingju Li? | Journal of Materials Research | 2020 | 10.1557-jmr.2020.31-4-b | Variation of hardness of the Cu–1Cr–1Co–0.4Si alloy under different (a) RTR deformations and (b) aging temperatures. | 10.1557-jmr.2020.31-4-b_colorcut_cluster_7 | #261eb1 | 480°C | Cu-Cr-Ni-(Co)-Si | wt.% | 97.6 | - | - | - | - | 1 | 1 | - | - | - | - | - | - | - | - | 0.4 | - | - | - | - | - | one-step aging | 900 | 2 | 900℃@60% | 990 | 4 | 90 | 480 | 0.1601667 | - | - | - | - | - | - | - | 177.93 | hardness | HV | 0.6922422
10.1557/jmr.2020.31 | Precipitate phase transformation behavior, microstructure, and properties of Cu–Cr–Co–Si alloy | Xinglong SunJinchuan JieTongmin WangTingju Li? | Journal of Materials Research | 2020 | 10.1557-jmr.2020.31-4-b | Variation of hardness of the Cu–1Cr–1Co–0.4Si alloy under different (a) RTR deformations and (b) aging temperatures. | 10.1557-jmr.2020.31-4-b_colorcut_cluster_7 | #261eb1 | 480°C | Cu-Cr-Ni-(Co)-Si | wt.% | 97.6 | - | - | - | - | 1 | 1 | - | - | - | - | - | - | - | - | 0.4 | - | - | - | - | - | one-step aging | 900 | 2 | 900℃@60% | 990 | 4 | 90 | 480 | 0.3153333 | - | - | - | - | - | - | - | 179.63 | hardness | HV | 0.6922422
10.1557/jmr.2020.31 | Precipitate phase transformation behavior, microstructure, and properties of Cu–Cr–Co–Si alloy | Xinglong SunJinchuan JieTongmin WangTingju Li? | Journal of Materials Research | 2020 | 10.1557-jmr.2020.31-4-b | Variation of hardness of the Cu–1Cr–1Co–0.4Si alloy under different (a) RTR deformations and (b) aging temperatures. | 10.1557-jmr.2020.31-4-b_colorcut_cluster_7 | #261eb1 | 480°C | Cu-Cr-Ni-(Co)-Si | wt.% | 97.6 | - | - | - | - | 1 | 1 | - | - | - | - | - | - | - | - | 0.4 | - | - | - | - | - | one-step aging | 900 | 2 | 900℃@60% | 990 | 4 | 90 | 480 | 0.48 | - | - | - | - | - | - | - | 176.54 | hardness | HV | 0.6922422
10.1557/jmr.2020.31 | Precipitate phase transformation behavior, microstructure, and properties of Cu–Cr–Co–Si alloy | Xinglong SunJinchuan JieTongmin WangTingju Li? | Journal of Materials Research | 2020 | 10.1557-jmr.2020.31-4-b | Variation of hardness of the Cu–1Cr–1Co–0.4Si alloy under different (a) RTR deformations and (b) aging temperatures. | 10.1557-jmr.2020.31-4-b_colorcut_cluster_7 | #261eb1 | 480°C | Cu-Cr-Ni-(Co)-Si | wt.% | 97.6 | - | - | - | - | 1 | 1 | - | - | - | - | - | - | - | - | 0.4 | - | - | - | - | - | one-step aging | 900 | 2 | 900℃@60% | 990 | 4 | 90 | 480 | 0.8958333 | - | - | - | - | - | - | - | 168.5 | hardness | HV | 0.6922422
10.1557/jmr.2020.31 | Precipitate phase transformation behavior, microstructure, and properties of Cu–Cr–Co–Si alloy | Xinglong SunJinchuan JieTongmin WangTingju Li? | Journal of Materials Research | 2020 | 10.1557-jmr.2020.31-4-b | Variation of hardness of the Cu–1Cr–1Co–0.4Si alloy under different (a) RTR deformations and (b) aging temperatures. | 10.1557-jmr.2020.31-4-b_colorcut_cluster_7 | #261eb1 | 480°C | Cu-Cr-Ni-(Co)-Si | wt.% | 97.6 | - | - | - | - | 1 | 1 | - | - | - | - | - | - | - | - | 0.4 | - | - | - | - | - | one-step aging | 900 | 2 | 900℃@60% | 990 | 4 | 90 | 480 | 1.895833 | - | - | - | - | - | - | - | 162 | hardness | HV | 0.6922422
10.1557/jmr.2020.31 | Precipitate phase transformation behavior, microstructure, and properties of Cu–Cr–Co–Si alloy | Xinglong SunJinchuan JieTongmin WangTingju Li? | Journal of Materials Research | 2020 | 10.1557-jmr.2020.31-4-b | Variation of hardness of the Cu–1Cr–1Co–0.4Si alloy under different (a) RTR deformations and (b) aging temperatures. | 10.1557-jmr.2020.31-4-b_colorcut_cluster_7 | #261eb1 | 480°C | Cu-Cr-Ni-(Co)-Si | wt.% | 97.6 | - | - | - | - | 1 | 1 | - | - | - | - | - | - | - | - | 0.4 | - | - | - | - | - | one-step aging | 900 | 2 | 900℃@60% | 990 | 4 | 90 | 480 | 2.906333 | - | - | - | - | - | - | - | 155.14 | hardness | HV | 0.6922422
10.1557/jmr.2020.31 | Precipitate phase transformation behavior, microstructure, and properties of Cu–Cr–Co–Si alloy | Xinglong SunJinchuan JieTongmin WangTingju Li? | Journal of Materials Research | 2020 | 10.1557-jmr.2020.31-4-b | Variation of hardness of the Cu–1Cr–1Co–0.4Si alloy under different (a) RTR deformations and (b) aging temperatures. | 10.1557-jmr.2020.31-4-b_colorcut_cluster_7 | #261eb1 | 480°C | Cu-Cr-Ni-(Co)-Si | wt.% | 97.6 | - | - | - | - | 1 | 1 | - | - | - | - | - | - | - | - | 0.4 | - | - | - | - | - | one-step aging | 900 | 2 | 900℃@60% | 990 | 4 | 90 | 480 | 3.895833 | - | - | - | - | - | - | - | 149.43 | hardness | HV | 0.6922422
10.1557/jmr.2020.31 | Precipitate phase transformation behavior, microstructure, and properties of Cu–Cr–Co–Si alloy | Xinglong SunJinchuan JieTongmin WangTingju Li? | Journal of Materials Research | 2020 | 10.1557-jmr.2020.31-4-b | Variation of hardness of the Cu–1Cr–1Co–0.4Si alloy under different (a) RTR deformations and (b) aging temperatures. | 10.1557-jmr.2020.31-4-b_colorcut_cluster_7 | #261eb1 | 480°C | Cu-Cr-Ni-(Co)-Si | wt.% | 97.6 | - | - | - | - | 1 | 1 | - | - | - | - | - | - | - | - | 0.4 | - | - | - | - | - | one-step aging | 900 | 2 | 900℃@60% | 990 | 4 | 90 | 480 | 4.895833 | - | - | - | - | - | - | - | 141.71 | hardness | HV | 0.6922422
10.1557/jmr.2020.31 | Precipitate phase transformation behavior, microstructure, and properties of Cu–Cr–Co–Si alloy | Xinglong SunJinchuan JieTongmin WangTingju Li? | Journal of Materials Research | 2020 | 10.1557-jmr.2020.31-7-a | Variation of electrical conductivity of the Cu–1Cr–1Co–0.4Si alloy with different (a) RTR deformations and (b) aging temperatures. | 10.1557-jmr.2020.31-7-a_colorcut_cluster_4 | #2521c5 | RTR 70% deformation | Cu-Cr-Ni-(Co)-Si | wt.% | 97.6 | - | - | - | - | 1 | 1 | - | - | - | - | - | - | - | - | 0.4 | - | - | - | - | - | one-step aging | 900 | 2 | 900℃@60% | 990 | 4 | 70 | 440 | 0 | - | - | - | - | - | - | - | 29.34 | conductivity | %IACS | 0.6922422
10.1557/jmr.2020.31 | Precipitate phase transformation behavior, microstructure, and properties of Cu–Cr–Co–Si alloy | Xinglong SunJinchuan JieTongmin WangTingju Li? | Journal of Materials Research | 2020 | 10.1557-jmr.2020.31-7-a | Variation of electrical conductivity of the Cu–1Cr–1Co–0.4Si alloy with different (a) RTR deformations and (b) aging temperatures. | 10.1557-jmr.2020.31-7-a_colorcut_cluster_4 | #2521c5 | RTR 70% deformation | Cu-Cr-Ni-(Co)-Si | wt.% | 97.6 | - | - | - | - | 1 | 1 | - | - | - | - | - | - | - | - | 0.4 | - | - | - | - | - | one-step aging | 900 | 2 | 900℃@60% | 990 | 4 | 70 | 440 | 0.101 | - | - | - | - | - | - | - | 31.18 | conductivity | %IACS | 0.6922422
10.1557/jmr.2020.31 | Precipitate phase transformation behavior, microstructure, and properties of Cu–Cr–Co–Si alloy | Xinglong SunJinchuan JieTongmin WangTingju Li? | Journal of Materials Research | 2020 | 10.1557-jmr.2020.31-7-a | Variation of electrical conductivity of the Cu–1Cr–1Co–0.4Si alloy with different (a) RTR deformations and (b) aging temperatures. | 10.1557-jmr.2020.31-7-a_colorcut_cluster_4 | #2521c5 | RTR 70% deformation | Cu-Cr-Ni-(Co)-Si | wt.% | 97.6 | - | - | - | - | 1 | 1 | - | - | - | - | - | - | - | - | 0.4 | - | - | - | - | - | one-step aging | 900 | 2 | 900℃@60% | 990 | 4 | 70 | 440 | 0.1346667 | - | - | - | - | - | - | - | 36.59 | conductivity | %IACS | 0.6922422
10.1557/jmr.2020.31 | Precipitate phase transformation behavior, microstructure, and properties of Cu–Cr–Co–Si alloy | Xinglong SunJinchuan JieTongmin WangTingju Li? | Journal of Materials Research | 2020 | 10.1557-jmr.2020.31-7-a | Variation of electrical conductivity of the Cu–1Cr–1Co–0.4Si alloy with different (a) RTR deformations and (b) aging temperatures. | 10.1557-jmr.2020.31-7-a_colorcut_cluster_4 | #2521c5 | RTR 70% deformation | Cu-Cr-Ni-(Co)-Si | wt.% | 97.6 | - | - | - | - | 1 | 1 | - | - | - | - | - | - | - | - | 0.4 | - | - | - | - | - | one-step aging | 900 | 2 | 900℃@60% | 990 | 4 | 70 | 440 | 0.3366667 | - | - | - | - | - | - | - | 40.46 | conductivity | %IACS | 0.6922422
10.1557/jmr.2020.31 | Precipitate phase transformation behavior, microstructure, and properties of Cu–Cr–Co–Si alloy | Xinglong SunJinchuan JieTongmin WangTingju Li? | Journal of Materials Research | 2020 | 10.1557-jmr.2020.31-7-a | Variation of electrical conductivity of the Cu–1Cr–1Co–0.4Si alloy with different (a) RTR deformations and (b) aging temperatures. | 10.1557-jmr.2020.31-7-a_colorcut_cluster_4 | #2521c5 | RTR 70% deformation | Cu-Cr-Ni-(Co)-Si | wt.% | 97.6 | - | - | - | - | 1 | 1 | - | - | - | - | - | - | - | - | 0.4 | - | - | - | - | - | one-step aging | 900 | 2 | 900℃@60% | 990 | 4 | 70 | 440 | 0.5218333 | - | - | - | - | - | - | - | 45.4 | conductivity | %IACS | 0.6922422
10.1557/jmr.2020.31 | Precipitate phase transformation behavior, microstructure, and properties of Cu–Cr–Co–Si alloy | Xinglong SunJinchuan JieTongmin WangTingju Li? | Journal of Materials Research | 2020 | 10.1557-jmr.2020.31-7-a | Variation of electrical conductivity of the Cu–1Cr–1Co–0.4Si alloy with different (a) RTR deformations and (b) aging temperatures. | 10.1557-jmr.2020.31-7-a_colorcut_cluster_4 | #2521c5 | RTR 70% deformation | Cu-Cr-Ni-(Co)-Si | wt.% | 97.6 | - | - | - | - | 1 | 1 | - | - | - | - | - | - | - | - | 0.4 | - | - | - | - | - | one-step aging | 900 | 2 | 900℃@60% | 990 | 4 | 70 | 440 | 0.9146667 | - | - | - | - | - | - | - | 52.29 | conductivity | %IACS | 0.6922422
10.1557/jmr.2020.31 | Precipitate phase transformation behavior, microstructure, and properties of Cu–Cr–Co–Si alloy | Xinglong SunJinchuan JieTongmin WangTingju Li? | Journal of Materials Research | 2020 | 10.1557-jmr.2020.31-7-a | Variation of electrical conductivity of the Cu–1Cr–1Co–0.4Si alloy with different (a) RTR deformations and (b) aging temperatures. | 10.1557-jmr.2020.31-7-a_colorcut_cluster_4 | #2521c5 | RTR 70% deformation | Cu-Cr-Ni-(Co)-Si | wt.% | 97.6 | - | - | - | - | 1 | 1 | - | - | - | - | - | - | - | - | 0.4 | - | - | - | - | - | one-step aging | 900 | 2 | 900℃@60% | 990 | 4 | 70 | 440 | 1.9105 | - | - | - | - | - | - | - | 53.69 | conductivity | %IACS | 0.6922422
10.1557/jmr.2020.31 | Precipitate phase transformation behavior, microstructure, and properties of Cu–Cr–Co–Si alloy | Xinglong SunJinchuan JieTongmin WangTingju Li? | Journal of Materials Research | 2020 | 10.1557-jmr.2020.31-7-a | Variation of electrical conductivity of the Cu–1Cr–1Co–0.4Si alloy with different (a) RTR deformations and (b) aging temperatures. | 10.1557-jmr.2020.31-7-a_colorcut_cluster_4 | #2521c5 | RTR 70% deformation | Cu-Cr-Ni-(Co)-Si | wt.% | 97.6 | - | - | - | - | 1 | 1 | - | - | - | - | - | - | - | - | 0.4 | - | - | - | - | - | one-step aging | 900 | 2 | 900℃@60% | 990 | 4 | 70 | 440 | 2.896333 | - | - | - | - | - | - | - | 55 | conductivity | %IACS | 0.6922422
10.1557/jmr.2020.31 | Precipitate phase transformation behavior, microstructure, and properties of Cu–Cr–Co–Si alloy | Xinglong SunJinchuan JieTongmin WangTingju Li? | Journal of Materials Research | 2020 | 10.1557-jmr.2020.31-7-a | Variation of electrical conductivity of the Cu–1Cr–1Co–0.4Si alloy with different (a) RTR deformations and (b) aging temperatures. | 10.1557-jmr.2020.31-7-a_colorcut_cluster_4 | #2521c5 | RTR 70% deformation | Cu-Cr-Ni-(Co)-Si | wt.% | 97.6 | - | - | - | - | 1 | 1 | - | - | - | - | - | - | - | - | 0.4 | - | - | - | - | - | one-step aging | 900 | 2 | 900℃@60% | 990 | 4 | 70 | 440 | 3.9025 | - | - | - | - | - | - | - | 55.71 | conductivity | %IACS | 0.6922422
10.1557/jmr.2020.31 | Precipitate phase transformation behavior, microstructure, and properties of Cu–Cr–Co–Si alloy | Xinglong SunJinchuan JieTongmin WangTingju Li? | Journal of Materials Research | 2020 | 10.1557-jmr.2020.31-7-a | Variation of electrical conductivity of the Cu–1Cr–1Co–0.4Si alloy with different (a) RTR deformations and (b) aging temperatures. | 10.1557-jmr.2020.31-7-a_colorcut_cluster_4 | #2521c5 | RTR 70% deformation | Cu-Cr-Ni-(Co)-Si | wt.% | 97.6 | - | - | - | - | 1 | 1 | - | - | - | - | - | - | - | - | 0.4 | - | - | - | - | - | one-step aging | 900 | 2 | 900℃@60% | 990 | 4 | 70 | 440 | 4.888167 | - | - | - | - | - | - | - | 56.79 | conductivity | %IACS | 0.6922422
10.1557/jmr.2020.31 | Precipitate phase transformation behavior, microstructure, and properties of Cu–Cr–Co–Si alloy | Xinglong SunJinchuan JieTongmin WangTingju Li? | Journal of Materials Research | 2020 | 10.1557-jmr.2020.31-7-a | Variation of electrical conductivity of the Cu–1Cr–1Co–0.4Si alloy with different (a) RTR deformations and (b) aging temperatures. | 10.1557-jmr.2020.31-7-a_colorcut_cluster_6 | #a82736 | RTR 50% deformation | Cu-Cr-Ni-(Co)-Si | wt.% | 97.6 | - | - | - | - | 1 | 1 | - | - | - | - | - | - | - | - | 0.4 | - | - | - | - | - | one-step aging | 900 | 2 | 900℃@60% | 990 | 4 | 50 | 440 | 0 | - | - | - | - | - | - | - | 34.46 | conductivity | %IACS | 0.6922422
10.1557/jmr.2020.31 | Precipitate phase transformation behavior, microstructure, and properties of Cu–Cr–Co–Si alloy | Xinglong SunJinchuan JieTongmin WangTingju Li? | Journal of Materials Research | 2020 | 10.1557-jmr.2020.31-7-a | Variation of electrical conductivity of the Cu–1Cr–1Co–0.4Si alloy with different (a) RTR deformations and (b) aging temperatures. | 10.1557-jmr.2020.31-7-a_colorcut_cluster_6 | #a82736 | RTR 50% deformation | Cu-Cr-Ni-(Co)-Si | wt.% | 97.6 | - | - | - | - | 1 | 1 | - | - | - | - | - | - | - | - | 0.4 | - | - | - | - | - | one-step aging | 900 | 2 | 900℃@60% | 990 | 4 | 50 | 440 | 0.0505 | - | - | - | - | - | - | - | 36.3 | conductivity | %IACS | 0.6922422
10.1557/jmr.2020.31 | Precipitate phase transformation behavior, microstructure, and properties of Cu–Cr–Co–Si alloy | Xinglong SunJinchuan JieTongmin WangTingju Li? | Journal of Materials Research | 2020 | 10.1557-jmr.2020.31-7-a | Variation of electrical conductivity of the Cu–1Cr–1Co–0.4Si alloy with different (a) RTR deformations and (b) aging temperatures. | 10.1557-jmr.2020.31-7-a_colorcut_cluster_6 | #a82736 | RTR 50% deformation | Cu-Cr-Ni-(Co)-Si | wt.% | 97.6 | - | - | - | - | 1 | 1 | - | - | - | - | - | - | - | - | 0.4 | - | - | - | - | - | one-step aging | 900 | 2 | 900℃@60% | 990 | 4 | 50 | 440 | 0.3198333 | - | - | - | - | - | - | - | 42.3 | conductivity | %IACS | 0.6922422
10.1557/jmr.2020.31 | Precipitate phase transformation behavior, microstructure, and properties of Cu–Cr–Co–Si alloy | Xinglong SunJinchuan JieTongmin WangTingju Li? | Journal of Materials Research | 2020 | 10.1557-jmr.2020.31-7-a | Variation of electrical conductivity of the Cu–1Cr–1Co–0.4Si alloy with different (a) RTR deformations and (b) aging temperatures. | 10.1557-jmr.2020.31-7-a_colorcut_cluster_6 | #a82736 | RTR 50% deformation | Cu-Cr-Ni-(Co)-Si | wt.% | 97.6 | - | - | - | - | 1 | 1 | - | - | - | - | - | - | - | - | 0.4 | - | - | - | - | - | one-step aging | 900 | 2 | 900℃@60% | 990 | 4 | 50 | 440 | 0.4881667 | - | - | - | - | - | - | - | 46.46 | conductivity | %IACS | 0.6922422
10.1557/jmr.2020.31 | Precipitate phase transformation behavior, microstructure, and properties of Cu–Cr–Co–Si alloy | Xinglong SunJinchuan JieTongmin WangTingju Li? | Journal of Materials Research | 2020 | 10.1557-jmr.2020.31-7-a | Variation of electrical conductivity of the Cu–1Cr–1Co–0.4Si alloy with different (a) RTR deformations and (b) aging temperatures. | 10.1557-jmr.2020.31-7-a_colorcut_cluster_6 | #a82736 | RTR 50% deformation | Cu-Cr-Ni-(Co)-Si | wt.% | 97.6 | - | - | - | - | 1 | 1 | - | - | - | - | - | - | - | - | 0.4 | - | - | - | - | - | one-step aging | 900 | 2 | 900℃@60% | 990 | 4 | 50 | 440 | 0.9756667 | - | - | - | - | - | - | - | 51.37 | conductivity | %IACS | 0.6922422
10.1557/jmr.2020.31 | Precipitate phase transformation behavior, microstructure, and properties of Cu–Cr–Co–Si alloy | Xinglong SunJinchuan JieTongmin WangTingju Li? | Journal of Materials Research | 2020 | 10.1557-jmr.2020.31-7-a | Variation of electrical conductivity of the Cu–1Cr–1Co–0.4Si alloy with different (a) RTR deformations and (b) aging temperatures. | 10.1557-jmr.2020.31-7-a_colorcut_cluster_6 | #a82736 | RTR 50% deformation | Cu-Cr-Ni-(Co)-Si | wt.% | 97.6 | - | - | - | - | 1 | 1 | - | - | - | - | - | - | - | - | 0.4 | - | - | - | - | - | one-step aging | 900 | 2 | 900℃@60% | 990 | 4 | 50 | 440 | 1.981667 | - | - | - | - | - | - | - | 53.1 | conductivity | %IACS | 0.6922422
10.1557/jmr.2020.31 | Precipitate phase transformation behavior, microstructure, and properties of Cu–Cr–Co–Si alloy | Xinglong SunJinchuan JieTongmin WangTingju Li? | Journal of Materials Research | 2020 | 10.1557-jmr.2020.31-7-a | Variation of electrical conductivity of the Cu–1Cr–1Co–0.4Si alloy with different (a) RTR deformations and (b) aging temperatures. | 10.1557-jmr.2020.31-7-a_colorcut_cluster_6 | #a82736 | RTR 50% deformation | Cu-Cr-Ni-(Co)-Si | wt.% | 97.6 | - | - | - | - | 1 | 1 | - | - | - | - | - | - | - | - | 0.4 | - | - | - | - | - | one-step aging | 900 | 2 | 900℃@60% | 990 | 4 | 50 | 440 | 2.987833 | - | - | - | - | - | - | - | 53.1 | conductivity | %IACS | 0.6922422
10.1557/jmr.2020.31 | Precipitate phase transformation behavior, microstructure, and properties of Cu–Cr–Co–Si alloy | Xinglong SunJinchuan JieTongmin WangTingju Li? | Journal of Materials Research | 2020 | 10.1557-jmr.2020.31-7-a | Variation of electrical conductivity of the Cu–1Cr–1Co–0.4Si alloy with different (a) RTR deformations and (b) aging temperatures. | 10.1557-jmr.2020.31-7-a_colorcut_cluster_6 | #a82736 | RTR 50% deformation | Cu-Cr-Ni-(Co)-Si | wt.% | 97.6 | - | - | - | - | 1 | 1 | - | - | - | - | - | - | - | - | 0.4 | - | - | - | - | - | one-step aging | 900 | 2 | 900℃@60% | 990 | 4 | 50 | 440 | 3.9735 | - | - | - | - | - | - | - | 55.12 | conductivity | %IACS | 0.6922422
10.1557/jmr.2020.31 | Precipitate phase transformation behavior, microstructure, and properties of Cu–Cr–Co–Si alloy | Xinglong SunJinchuan JieTongmin WangTingju Li? | Journal of Materials Research | 2020 | 10.1557-jmr.2020.31-7-a | Variation of electrical conductivity of the Cu–1Cr–1Co–0.4Si alloy with different (a) RTR deformations and (b) aging temperatures. | 10.1557-jmr.2020.31-7-a_colorcut_cluster_6 | #a82736 | RTR 50% deformation | Cu-Cr-Ni-(Co)-Si | wt.% | 97.6 | - | - | - | - | 1 | 1 | - | - | - | - | - | - | - | - | 0.4 | - | - | - | - | - | one-step aging | 900 | 2 | 900℃@60% | 990 | 4 | 50 | 440 | 4.979667 | - | - | - | - | - | - | - | 56.07 | conductivity | %IACS | 0.6922422
10.1557/jmr.2020.31 | Precipitate phase transformation behavior, microstructure, and properties of Cu–Cr–Co–Si alloy | Xinglong SunJinchuan JieTongmin WangTingju Li? | Journal of Materials Research | 2020 | 10.1557-jmr.2020.31-7-b | Variation of electrical conductivity of the Cu–1Cr–1Co–0.4Si alloy with different (a) RTR deformations and (b) aging temperatures. | 10.1557-jmr.2020.31-7-b_colorcut_cluster_4 | #2823bc | 480℃ | Cu-Cr-Ni-(Co)-Si | wt.% | 97.6 | - | - | - | - | 1 | 1 | - | - | - | - | - | - | - | - | 0.4 | - | - | - | - | - | one-step aging | 900 | 2 | 900℃@60% | 990 | 4 | 90 | 480 | 0 | - | - | - | - | - | - | - | 36.92 | conductivity | %IACS | 0.6922422
10.1557/jmr.2020.31 | Precipitate phase transformation behavior, microstructure, and properties of Cu–Cr–Co–Si alloy | Xinglong SunJinchuan JieTongmin WangTingju Li? | Journal of Materials Research | 2020 | 10.1557-jmr.2020.31-7-b | Variation of electrical conductivity of the Cu–1Cr–1Co–0.4Si alloy with different (a) RTR deformations and (b) aging temperatures. | 10.1557-jmr.2020.31-7-b_colorcut_cluster_4 | #2823bc | 480℃ | Cu-Cr-Ni-(Co)-Si | wt.% | 97.6 | - | - | - | - | 1 | 1 | - | - | - | - | - | - | - | - | 0.4 | - | - | - | - | - | one-step aging | 900 | 2 | 900℃@60% | 990 | 4 | 90 | 480 | 0.1785 | - | - | - | - | - | - | - | 43.22 | conductivity | %IACS | 0.6922422
10.1557/jmr.2020.31 | Precipitate phase transformation behavior, microstructure, and properties of Cu–Cr–Co–Si alloy | Xinglong SunJinchuan JieTongmin WangTingju Li? | Journal of Materials Research | 2020 | 10.1557-jmr.2020.31-7-b | Variation of electrical conductivity of the Cu–1Cr–1Co–0.4Si alloy with different (a) RTR deformations and (b) aging temperatures. | 10.1557-jmr.2020.31-7-b_colorcut_cluster_4 | #2823bc | 480℃ | Cu-Cr-Ni-(Co)-Si | wt.% | 97.6 | - | - | - | - | 1 | 1 | - | - | - | - | - | - | - | - | 0.4 | - | - | - | - | - | one-step aging | 900 | 2 | 900℃@60% | 990 | 4 | 90 | 480 | 0.3316667 | - | - | - | - | - | - | - | 46.48 | conductivity | %IACS | 0.6922422
10.1557/jmr.2020.31 | Precipitate phase transformation behavior, microstructure, and properties of Cu–Cr–Co–Si alloy | Xinglong SunJinchuan JieTongmin WangTingju Li? | Journal of Materials Research | 2020 | 10.1557-jmr.2020.31-7-b | Variation of electrical conductivity of the Cu–1Cr–1Co–0.4Si alloy with different (a) RTR deformations and (b) aging temperatures. | 10.1557-jmr.2020.31-7-b_colorcut_cluster_4 | #2823bc | 480℃ | Cu-Cr-Ni-(Co)-Si | wt.% | 97.6 | - | - | - | - | 1 | 1 | - | - | - | - | - | - | - | - | 0.4 | - | - | - | - | - | one-step aging | 900 | 2 | 900℃@60% | 990 | 4 | 90 | 480 | 0.5016667 | - | - | - | - | - | - | - | 50.53 | conductivity | %IACS | 0.6922422
10.1557/jmr.2020.31 | Precipitate phase transformation behavior, microstructure, and properties of Cu–Cr–Co–Si alloy | Xinglong SunJinchuan JieTongmin WangTingju Li? | Journal of Materials Research | 2020 | 10.1557-jmr.2020.31-7-b | Variation of electrical conductivity of the Cu–1Cr–1Co–0.4Si alloy with different (a) RTR deformations and (b) aging temperatures. | 10.1557-jmr.2020.31-7-b_colorcut_cluster_4 | #2823bc | 480℃ | Cu-Cr-Ni-(Co)-Si | wt.% | 97.6 | - | - | - | - | 1 | 1 | - | - | - | - | - | - | - | - | 0.4 | - | - | - | - | - | one-step aging | 900 | 2 | 900℃@60% | 990 | 4 | 90 | 480 | 0.9948333 | - | - | - | - | - | - | - | 54.19 | conductivity | %IACS | 0.6922422
10.1557/jmr.2020.31 | Precipitate phase transformation behavior, microstructure, and properties of Cu–Cr–Co–Si alloy | Xinglong SunJinchuan JieTongmin WangTingju Li? | Journal of Materials Research | 2020 | 10.1557-jmr.2020.31-7-b | Variation of electrical conductivity of the Cu–1Cr–1Co–0.4Si alloy with different (a) RTR deformations and (b) aging temperatures. | 10.1557-jmr.2020.31-7-b_colorcut_cluster_4 | #2823bc | 480℃ | Cu-Cr-Ni-(Co)-Si | wt.% | 97.6 | - | - | - | - | 1 | 1 | - | - | - | - | - | - | - | - | 0.4 | - | - | - | - | - | one-step aging | 900 | 2 | 900℃@60% | 990 | 4 | 90 | 480 | 1.998333 | - | - | - | - | - | - | - | 55.22 | conductivity | %IACS | 0.6922422
10.1557/jmr.2020.31 | Precipitate phase transformation behavior, microstructure, and properties of Cu–Cr–Co–Si alloy | Xinglong SunJinchuan JieTongmin WangTingju Li? | Journal of Materials Research | 2020 | 10.1557-jmr.2020.31-7-b | Variation of electrical conductivity of the Cu–1Cr–1Co–0.4Si alloy with different (a) RTR deformations and (b) aging temperatures. | 10.1557-jmr.2020.31-7-b_colorcut_cluster_4 | #2823bc | 480℃ | Cu-Cr-Ni-(Co)-Si | wt.% | 97.6 | - | - | - | - | 1 | 1 | - | - | - | - | - | - | - | - | 0.4 | - | - | - | - | - | one-step aging | 900 | 2 | 900℃@60% | 990 | 4 | 90 | 480 | 2.993167 | - | - | - | - | - | - | - | 55.75 | conductivity | %IACS | 0.6922422
10.1557/jmr.2020.31 | Precipitate phase transformation behavior, microstructure, and properties of Cu–Cr–Co–Si alloy | Xinglong SunJinchuan JieTongmin WangTingju Li? | Journal of Materials Research | 2020 | 10.1557-jmr.2020.31-7-b | Variation of electrical conductivity of the Cu–1Cr–1Co–0.4Si alloy with different (a) RTR deformations and (b) aging temperatures. | 10.1557-jmr.2020.31-7-b_colorcut_cluster_4 | #2823bc | 480℃ | Cu-Cr-Ni-(Co)-Si | wt.% | 97.6 | - | - | - | - | 1 | 1 | - | - | - | - | - | - | - | - | 0.4 | - | - | - | - | - | one-step aging | 900 | 2 | 900℃@60% | 990 | 4 | 90 | 480 | 3.988167 | - | - | - | - | - | - | - | 56.08 | conductivity | %IACS | 0.6922422
10.1557/jmr.2020.31 | Precipitate phase transformation behavior, microstructure, and properties of Cu–Cr–Co–Si alloy | Xinglong SunJinchuan JieTongmin WangTingju Li? | Journal of Materials Research | 2020 | 10.1557-jmr.2020.31-7-b | Variation of electrical conductivity of the Cu–1Cr–1Co–0.4Si alloy with different (a) RTR deformations and (b) aging temperatures. | 10.1557-jmr.2020.31-7-b_colorcut_cluster_4 | #2823bc | 480℃ | Cu-Cr-Ni-(Co)-Si | wt.% | 97.6 | - | - | - | - | 1 | 1 | - | - | - | - | - | - | - | - | 0.4 | - | - | - | - | - | one-step aging | 900 | 2 | 900℃@60% | 990 | 4 | 90 | 480 | 4.9915 | - | - | - | - | - | - | - | 56.22 | conductivity | %IACS | 0.6922422
10.1557/jmr.2020.31 | Precipitate phase transformation behavior, microstructure, and properties of Cu–Cr–Co–Si alloy | Xinglong SunJinchuan JieTongmin WangTingju Li? | Journal of Materials Research | 2020 | 10.1557-jmr.2020.31-7-b | Variation of electrical conductivity of the Cu–1Cr–1Co–0.4Si alloy with different (a) RTR deformations and (b) aging temperatures. | 10.1557-jmr.2020.31-7-b_colorcut_cluster_5 | #130f11 | 400°C | Cu-Cr-Ni-(Co)-Si | wt.% | 97.6 | - | - | - | - | 1 | 1 | - | - | - | - | - | - | - | - | 0.4 | - | - | - | - | - | one-step aging | 900 | 2 | 900℃@60% | 990 | 4 | 90 | 400 | 0 | - | - | - | - | - | - | - | 27.75 | conductivity | %IACS | 0.6922422
10.1557/jmr.2020.31 | Precipitate phase transformation behavior, microstructure, and properties of Cu–Cr–Co–Si alloy | Xinglong SunJinchuan JieTongmin WangTingju Li? | Journal of Materials Research | 2020 | 10.1557-jmr.2020.31-7-b | Variation of electrical conductivity of the Cu–1Cr–1Co–0.4Si alloy with different (a) RTR deformations and (b) aging temperatures. | 10.1557-jmr.2020.31-7-b_colorcut_cluster_5 | #130f11 | 400°C | Cu-Cr-Ni-(Co)-Si | wt.% | 97.6 | - | - | - | - | 1 | 1 | - | - | - | - | - | - | - | - | 0.4 | - | - | - | - | - | one-step aging | 900 | 2 | 900℃@60% | 990 | 4 | 90 | 400 | 0.0765 | - | - | - | - | - | - | - | 30.71 | conductivity | %IACS | 0.6922422
10.1557/jmr.2020.31 | Precipitate phase transformation behavior, microstructure, and properties of Cu–Cr–Co–Si alloy | Xinglong SunJinchuan JieTongmin WangTingju Li? | Journal of Materials Research | 2020 | 10.1557-jmr.2020.31-7-b | Variation of electrical conductivity of the Cu–1Cr–1Co–0.4Si alloy with different (a) RTR deformations and (b) aging temperatures. | 10.1557-jmr.2020.31-7-b_colorcut_cluster_5 | #130f11 | 400°C | Cu-Cr-Ni-(Co)-Si | wt.% | 97.6 | - | - | - | - | 1 | 1 | - | - | - | - | - | - | - | - | 0.4 | - | - | - | - | - | one-step aging | 900 | 2 | 900℃@60% | 990 | 4 | 90 | 400 | 0.17 | - | - | - | - | - | - | - | 34.65 | conductivity | %IACS | 0.6922422
10.1557/jmr.2020.31 | Precipitate phase transformation behavior, microstructure, and properties of Cu–Cr–Co–Si alloy | Xinglong SunJinchuan JieTongmin WangTingju Li? | Journal of Materials Research | 2020 | 10.1557-jmr.2020.31-7-b | Variation of electrical conductivity of the Cu–1Cr–1Co–0.4Si alloy with different (a) RTR deformations and (b) aging temperatures. | 10.1557-jmr.2020.31-7-b_colorcut_cluster_5 | #130f11 | 400°C | Cu-Cr-Ni-(Co)-Si | wt.% | 97.6 | - | - | - | - | 1 | 1 | - | - | - | - | - | - | - | - | 0.4 | - | - | - | - | - | one-step aging | 900 | 2 | 900℃@60% | 990 | 4 | 90 | 400 | 0.3486667 | - | - | - | - | - | - | - | 39.78 | conductivity | %IACS | 0.6922422
10.1557/jmr.2020.31 | Precipitate phase transformation behavior, microstructure, and properties of Cu–Cr–Co–Si alloy | Xinglong SunJinchuan JieTongmin WangTingju Li? | Journal of Materials Research | 2020 | 10.1557-jmr.2020.31-7-b | Variation of electrical conductivity of the Cu–1Cr–1Co–0.4Si alloy with different (a) RTR deformations and (b) aging temperatures. | 10.1557-jmr.2020.31-7-b_colorcut_cluster_5 | #130f11 | 400°C | Cu-Cr-Ni-(Co)-Si | wt.% | 97.6 | - | - | - | - | 1 | 1 | - | - | - | - | - | - | - | - | 0.4 | - | - | - | - | - | one-step aging | 900 | 2 | 900℃@60% | 990 | 4 | 90 | 400 | 0.5101667 | - | - | - | - | - | - | - | 43.83 | conductivity | %IACS | 0.6922422
10.1557/jmr.2020.31 | Precipitate phase transformation behavior, microstructure, and properties of Cu–Cr–Co–Si alloy | Xinglong SunJinchuan JieTongmin WangTingju Li? | Journal of Materials Research | 2020 | 10.1557-jmr.2020.31-7-b | Variation of electrical conductivity of the Cu–1Cr–1Co–0.4Si alloy with different (a) RTR deformations and (b) aging temperatures. | 10.1557-jmr.2020.31-7-b_colorcut_cluster_5 | #130f11 | 400°C | Cu-Cr-Ni-(Co)-Si | wt.% | 97.6 | - | - | - | - | 1 | 1 | - | - | - | - | - | - | - | - | 0.4 | - | - | - | - | - | one-step aging | 900 | 2 | 900℃@60% | 990 | 4 | 90 | 400 | 1.028833 | - | - | - | - | - | - | - | 45.82 | conductivity | %IACS | 0.6922422
10.1557/jmr.2020.31 | Precipitate phase transformation behavior, microstructure, and properties of Cu–Cr–Co–Si alloy | Xinglong SunJinchuan JieTongmin WangTingju Li? | Journal of Materials Research | 2020 | 10.1557-jmr.2020.31-7-b | Variation of electrical conductivity of the Cu–1Cr–1Co–0.4Si alloy with different (a) RTR deformations and (b) aging temperatures. | 10.1557-jmr.2020.31-7-b_colorcut_cluster_5 | #130f11 | 400°C | Cu-Cr-Ni-(Co)-Si | wt.% | 97.6 | - | - | - | - | 1 | 1 | - | - | - | - | - | - | - | - | 0.4 | - | - | - | - | - | one-step aging | 900 | 2 | 900℃@60% | 990 | 4 | 90 | 400 | 1.972833 | - | - | - | - | - | - | - | 47.14 | conductivity | %IACS | 0.6922422
10.1557/jmr.2020.31 | Precipitate phase transformation behavior, microstructure, and properties of Cu–Cr–Co–Si alloy | Xinglong SunJinchuan JieTongmin WangTingju Li? | Journal of Materials Research | 2020 | 10.1557-jmr.2020.31-7-b | Variation of electrical conductivity of the Cu–1Cr–1Co–0.4Si alloy with different (a) RTR deformations and (b) aging temperatures. | 10.1557-jmr.2020.31-7-b_colorcut_cluster_5 | #130f11 | 400°C | Cu-Cr-Ni-(Co)-Si | wt.% | 97.6 | - | - | - | - | 1 | 1 | - | - | - | - | - | - | - | - | 0.4 | - | - | - | - | - | one-step aging | 900 | 2 | 900℃@60% | 990 | 4 | 90 | 400 | 3.001667 | - | - | - | - | - | - | - | 49.84 | conductivity | %IACS | 0.6922422
10.1557/jmr.2020.31 | Precipitate phase transformation behavior, microstructure, and properties of Cu–Cr–Co–Si alloy | Xinglong SunJinchuan JieTongmin WangTingju Li? | Journal of Materials Research | 2020 | 10.1557-jmr.2020.31-7-b | Variation of electrical conductivity of the Cu–1Cr–1Co–0.4Si alloy with different (a) RTR deformations and (b) aging temperatures. | 10.1557-jmr.2020.31-7-b_colorcut_cluster_5 | #130f11 | 400°C | Cu-Cr-Ni-(Co)-Si | wt.% | 97.6 | - | - | - | - | 1 | 1 | - | - | - | - | - | - | - | - | 0.4 | - | - | - | - | - | one-step aging | 900 | 2 | 900℃@60% | 990 | 4 | 90 | 400 | 3.971167 | - | - | - | - | - | - | - | 52.04 | conductivity | %IACS | 0.6922422
10.1557/jmr.2020.31 | Precipitate phase transformation behavior, microstructure, and properties of Cu–Cr–Co–Si alloy | Xinglong SunJinchuan JieTongmin WangTingju Li? | Journal of Materials Research | 2020 | 10.1557-jmr.2020.31-7-b | Variation of electrical conductivity of the Cu–1Cr–1Co–0.4Si alloy with different (a) RTR deformations and (b) aging temperatures. | 10.1557-jmr.2020.31-7-b_colorcut_cluster_5 | #130f11 | 400°C | Cu-Cr-Ni-(Co)-Si | wt.% | 97.6 | - | - | - | - | 1 | 1 | - | - | - | - | - | - | - | - | 0.4 | - | - | - | - | - | one-step aging | 900 | 2 | 900℃@60% | 990 | 4 | 90 | 400 | 4.9745 | - | - | - | - | - | - | - | 53.86 | conductivity | %IACS | 0.6922422
10.1557/jmr.2020.31 | Precipitate phase transformation behavior, microstructure, and properties of Cu–Cr–Co–Si alloy | Xinglong SunJinchuan JieTongmin WangTingju Li? | Journal of Materials Research | 2020 | 10.1557-jmr.2020.31-7-b | Variation of electrical conductivity of the Cu–1Cr–1Co–0.4Si alloy with different (a) RTR deformations and (b) aging temperatures. | 10.1557-jmr.2020.31-7-b_colorcut_cluster_7 | #b3212b | 440°C | Cu-Cr-Ni-(Co)-Si | wt.% | 97.6 | - | - | - | - | 1 | 1 | - | - | - | - | - | - | - | - | 0.4 | - | - | - | - | - | one-step aging | 900 | 2 | 900℃@60% | 990 | 4 | 90 | 440 | 0 | - | - | - | - | - | - | - | 34.35 | conductivity | %IACS | 0.6922422
10.1557/jmr.2020.31 | Precipitate phase transformation behavior, microstructure, and properties of Cu–Cr–Co–Si alloy | Xinglong SunJinchuan JieTongmin WangTingju Li? | Journal of Materials Research | 2020 | 10.1557-jmr.2020.31-7-b | Variation of electrical conductivity of the Cu–1Cr–1Co–0.4Si alloy with different (a) RTR deformations and (b) aging temperatures. | 10.1557-jmr.2020.31-7-b_colorcut_cluster_7 | #b3212b | 440°C | Cu-Cr-Ni-(Co)-Si | wt.% | 97.6 | - | - | - | - | 1 | 1 | - | - | - | - | - | - | - | - | 0.4 | - | - | - | - | - | one-step aging | 900 | 2 | 900℃@60% | 990 | 4 | 90 | 440 | 0.17 | - | - | - | - | - | - | - | 39.38 | conductivity | %IACS | 0.6922422
10.1557/jmr.2020.31 | Precipitate phase transformation behavior, microstructure, and properties of Cu–Cr–Co–Si alloy | Xinglong SunJinchuan JieTongmin WangTingju Li? | Journal of Materials Research | 2020 | 10.1557-jmr.2020.31-7-b | Variation of electrical conductivity of the Cu–1Cr–1Co–0.4Si alloy with different (a) RTR deformations and (b) aging temperatures. | 10.1557-jmr.2020.31-7-b_colorcut_cluster_7 | #b3212b | 440°C | Cu-Cr-Ni-(Co)-Si | wt.% | 97.6 | - | - | - | - | 1 | 1 | - | - | - | - | - | - | - | - | 0.4 | - | - | - | - | - | one-step aging | 900 | 2 | 900℃@60% | 990 | 4 | 90 | 440 | 0.3231667 | - | - | - | - | - | - | - | 44.31 | conductivity | %IACS | 0.6922422
10.1557/jmr.2020.31 | Precipitate phase transformation behavior, microstructure, and properties of Cu–Cr–Co–Si alloy | Xinglong SunJinchuan JieTongmin WangTingju Li? | Journal of Materials Research | 2020 | 10.1557-jmr.2020.31-7-b | Variation of electrical conductivity of the Cu–1Cr–1Co–0.4Si alloy with different (a) RTR deformations and (b) aging temperatures. | 10.1557-jmr.2020.31-7-b_colorcut_cluster_7 | #b3212b | 440°C | Cu-Cr-Ni-(Co)-Si | wt.% | 97.6 | - | - | - | - | 1 | 1 | - | - | - | - | - | - | - | - | 0.4 | - | - | - | - | - | one-step aging | 900 | 2 | 900℃@60% | 990 | 4 | 90 | 440 | 0.5016667 | - | - | - | - | - | - | - | 46.98 | conductivity | %IACS | 0.6922422
10.1557/jmr.2020.31 | Precipitate phase transformation behavior, microstructure, and properties of Cu–Cr–Co–Si alloy | Xinglong SunJinchuan JieTongmin WangTingju Li? | Journal of Materials Research | 2020 | 10.1557-jmr.2020.31-7-b | Variation of electrical conductivity of the Cu–1Cr–1Co–0.4Si alloy with different (a) RTR deformations and (b) aging temperatures. | 10.1557-jmr.2020.31-7-b_colorcut_cluster_7 | #b3212b | 440°C | Cu-Cr-Ni-(Co)-Si | wt.% | 97.6 | - | - | - | - | 1 | 1 | - | - | - | - | - | - | - | - | 0.4 | - | - | - | - | - | one-step aging | 900 | 2 | 900℃@60% | 990 | 4 | 90 | 440 | 0.8663333 | - | - | - | - | - | - | - | 53.84 | conductivity | %IACS | 0.6922422
10.1557/jmr.2020.31 | Precipitate phase transformation behavior, microstructure, and properties of Cu–Cr–Co–Si alloy | Xinglong SunJinchuan JieTongmin WangTingju Li? | Journal of Materials Research | 2020 | 10.1557-jmr.2020.31-7-b | Variation of electrical conductivity of the Cu–1Cr–1Co–0.4Si alloy with different (a) RTR deformations and (b) aging temperatures. | 10.1557-jmr.2020.31-7-b_colorcut_cluster_7 | #b3212b | 440°C | Cu-Cr-Ni-(Co)-Si | wt.% | 97.6 | - | - | - | - | 1 | 1 | - | - | - | - | - | - | - | - | 0.4 | - | - | - | - | - | one-step aging | 900 | 2 | 900℃@60% | 990 | 4 | 90 | 440 | 1.8975 | - | - | - | - | - | - | - | 56.43 | conductivity | %IACS | 0.6922422
10.1557/jmr.2020.31 | Precipitate phase transformation behavior, microstructure, and properties of Cu–Cr–Co–Si alloy | Xinglong SunJinchuan JieTongmin WangTingju Li? | Journal of Materials Research | 2020 | 10.1557-jmr.2020.31-7-b | Variation of electrical conductivity of the Cu–1Cr–1Co–0.4Si alloy with different (a) RTR deformations and (b) aging temperatures. | 10.1557-jmr.2020.31-7-b_colorcut_cluster_7 | #b3212b | 440°C | Cu-Cr-Ni-(Co)-Si | wt.% | 97.6 | - | - | - | - | 1 | 1 | - | - | - | - | - | - | - | - | 0.4 | - | - | - | - | - | one-step aging | 900 | 2 | 900℃@60% | 990 | 4 | 90 | 440 | 2.918333 | - | - | - | - | - | - | - | 57.14 | conductivity | %IACS | 0.6922422
10.1557/jmr.2020.31 | Precipitate phase transformation behavior, microstructure, and properties of Cu–Cr–Co–Si alloy | Xinglong SunJinchuan JieTongmin WangTingju Li? | Journal of Materials Research | 2020 | 10.1557-jmr.2020.31-7-b | Variation of electrical conductivity of the Cu–1Cr–1Co–0.4Si alloy with different (a) RTR deformations and (b) aging temperatures. | 10.1557-jmr.2020.31-7-b_colorcut_cluster_7 | #b3212b | 440°C | Cu-Cr-Ni-(Co)-Si | wt.% | 97.6 | - | - | - | - | 1 | 1 | - | - | - | - | - | - | - | - | 0.4 | - | - | - | - | - | one-step aging | 900 | 2 | 900℃@60% | 990 | 4 | 90 | 440 | 3.939167 | - | - | - | - | - | - | - | 57.62 | conductivity | %IACS | 0.6922422
10.1557/jmr.2020.31 | Precipitate phase transformation behavior, microstructure, and properties of Cu–Cr–Co–Si alloy | Xinglong SunJinchuan JieTongmin WangTingju Li? | Journal of Materials Research | 2020 | 10.1557-jmr.2020.31-7-b | Variation of electrical conductivity of the Cu–1Cr–1Co–0.4Si alloy with different (a) RTR deformations and (b) aging temperatures. | 10.1557-jmr.2020.31-7-b_colorcut_cluster_7 | #b3212b | 440°C | Cu-Cr-Ni-(Co)-Si | wt.% | 97.6 | - | - | - | - | 1 | 1 | - | - | - | - | - | - | - | - | 0.4 | - | - | - | - | - | one-step aging | 900 | 2 | 900℃@60% | 990 | 4 | 90 | 440 | 4.949667 | - | - | - | - | - | - | - | 57.5 | conductivity | %IACS | 0.6922422
10.1007/s10853-020-04849-3 | Improved tensile strength and electrical conductivity in Cu–Cr–Zr alloys by controlling the precipitation behavior through severe warm rolling | D. P. ShenN. XuM. Y. GongP. LiH. B. ZhouW. P. Tong Gerhard Wilde? | Journal of Materials Science | 2020 | 10.1007-s10853-020-04849-3-2 | The engineering stress–strain curves of Cu–Cr–Zr alloys subjected to severe warm rolling | 10.1007-s10853-020-04849-3-2_colorcut_cluster_1 | #0a070b | RA~723K | Cu-Cr-Zr | wt.% | 98 | - | - | - | - | - | 1 | - | - | - | - | - | - | - | - | - | - | - | - | - | 1 | rolling | - | - | - | 1000 | 1 | 97 | - | - | - | - | - | - | - | - | warm rolling 450℃@10min(/step) | 646.67 | UTS | MPa | 0.7728388
10.1007/s10853-020-04849-3 | Improved tensile strength and electrical conductivity in Cu–Cr–Zr alloys by controlling the precipitation behavior through severe warm rolling | D. P. ShenN. XuM. Y. GongP. LiH. B. ZhouW. P. Tong Gerhard Wilde? | Journal of Materials Science | 2020 | 10.1007-s10853-020-04849-3-2 | The engineering stress–strain curves of Cu–Cr–Zr alloys subjected to severe warm rolling | 10.1007-s10853-020-04849-3-2_colorcut_cluster_4 | #ea18ec | RRA~723K | Cu-Cr-Zr | wt.% | 98 | - | - | - | - | - | 1 | - | - | - | - | - | - | - | - | - | - | - | - | - | 1 | rolling | - | - | - | 1000 | 1 | 97 | - | - | - | - | - | - | - | - | warm rolling 450℃@10min(/2step) | 584.67 | UTS | MPa | 0.7728388
10.1007/s10853-020-04849-3 | Improved tensile strength and electrical conductivity in Cu–Cr–Zr alloys by controlling the precipitation behavior through severe warm rolling | D. P. ShenN. XuM. Y. GongP. LiH. B. ZhouW. P. Tong Gerhard Wilde? | Journal of Materials Science | 2020 | 10.1007-s10853-020-04849-3-2 | The engineering stress–strain curves of Cu–Cr–Zr alloys subjected to severe warm rolling | 10.1007-s10853-020-04849-3-2_colorcut_cluster_5 | #ea0a0f | RA~753K | Cu-Cr-Zr | wt.% | 98 | - | - | - | - | - | 1 | - | - | - | - | - | - | - | - | - | - | - | - | - | 1 | rolling | - | - | - | 1000 | 1 | 97 | - | - | - | - | - | - | - | - | warm rolling 450℃@10min(/step) | 528.33 | UTS | MPa | 0.7728388
10.1007/s10853-020-04849-3 | Improved tensile strength and electrical conductivity in Cu–Cr–Zr alloys by controlling the precipitation behavior through severe warm rolling | D. P. ShenN. XuM. Y. GongP. LiH. B. ZhouW. P. Tong Gerhard Wilde? | Journal of Materials Science | 2020 | 10.1007-s10853-020-04849-3-2 | The engineering stress–strain curves of Cu–Cr–Zr alloys subjected to severe warm rolling | 10.1007-s10853-020-04849-3-2_colorcut_cluster_6 | #0d05e8 | RRA~753K | Cu-Cr-Zr | wt.% | 98 | - | - | - | - | - | 1 | - | - | - | - | - | - | - | - | - | - | - | - | - | 1 | rolling | - | - | - | 1000 | 1 | 97 | - | - | - | - | - | - | - | - | warm rolling 450℃@10min(/2step) | 493.67 | UTS | MPa | 0.7728388
10.1007/s11665-017-3111-y | High Strength, Utilizable Ductility and Electrical Conductivity in Cold?Rolled Sheets of Cu-Cr-Zr-Ti Alloy | S. Chenna KrishnaN. K. KarthickG. Sudarshan RaoAbhay K. JhaBhanu PantRoy M. Cherian? | Journal of Materials Engineering and Performance | 2018 | 10.1007-s11665-017-3111-y-2 | Typical stress–strain curve of the Cu-Cr-Zr-Ti alloy in the STA, CR and CRA conditions | 10.1007-s11665-017-3111-y-2_colorcut_cluster_2 | #1e269d | CRA420 | Cu-Cr-Ti | wt.% | 99.42 | - | - | - | - | - | 0.5 | - | - | - | - | - | - | - | - | - | - | 0.05 | - | - | 0.03 | one-step aging | - | - | - | 950 | 0.5 | 85 | 420 | 1 | - | - | - | - | - | - | - | 514.53 | UTS | MPa | 0.6393269
10.1007/s11665-017-3111-y | High Strength, Utilizable Ductility and Electrical Conductivity in Cold?Rolled Sheets of Cu-Cr-Zr-Ti Alloy | S. Chenna KrishnaN. K. KarthickG. Sudarshan RaoAbhay K. JhaBhanu PantRoy M. Cherian? | Journal of Materials Engineering and Performance | 2018 | 10.1007-s11665-017-3111-y-2 | Typical stress–strain curve of the Cu-Cr-Zr-Ti alloy in the STA, CR and CRA conditions | 10.1007-s11665-017-3111-y-2_colorcut_cluster_6 | #bb393a | CR | Cu-Cr-Ti | wt.% | 99.42 | - | - | - | - | - | 0.5 | - | - | - | - | - | - | - | - | - | - | 0.05 | - | - | 0.03 | rolling | - | - | - | 950 | 0.5 | 85 | - | - | - | - | - | - | - | - | - | 435.94 | UTS | MPa | 0.6393269
10.1007/s11665-017-3111-y | High Strength, Utilizable Ductility and Electrical Conductivity in Cold?Rolled Sheets of Cu-Cr-Zr-Ti Alloy | S. Chenna KrishnaN. K. KarthickG. Sudarshan RaoAbhay K. JhaBhanu PantRoy M. Cherian? | Journal of Materials Engineering and Performance | 2018 | 10.1007-s11665-017-3111-y-2 | Typical stress–strain curve of the Cu-Cr-Zr-Ti alloy in the STA, CR and CRA conditions | 10.1007-s11665-017-3111-y-2_colorcut_cluster_7 | #090a0c | STA | Cu-Cr-Ti | wt.% | 99.42 | - | - | - | - | - | 0.5 | - | - | - | - | - | - | - | - | - | - | 0.05 | - | - | 0.03 | soultion | - | - | - | 950 | 0.5 | - | - | - | - | - | - | - | - | - | - | 332.94 | UTS | MPa | 0.6393269
10.1557/jmr.2020.31 | The microstructure evolution and properties of a Cu鈥揅r鈥揂g alloy during thermal-mechanical treatment | Yue LiuZhou LiYexin JiangYang ZhangZheyuan ZhouQian Lei | Journal of Materials Research | 2017 | 10.1557-jmr.2020.31-5 | True engineering stress–strain curves of the Cu–1Cr–1Co–0.4Si alloy under RTR 90% deformation and aging at different temperatures for 1 h. | 10.1557-jmr.2020.31-5_colorcut_cluster_1 | #b62e3b | 440°C | Cu-Cr-Ag | wt.% | 99.13 | 0.74 | - | - | - | - | 0.13 | - | - | - | - | - | - | - | - | - | - | - | - | - | - | one-step aging | 900 | 2 | 900℃@60% | 990 | 4 | 90 | 440 | 1 | - | - | - | - | - | - | - | 553.79 | UTS | MPa | 0.6742422
10.1557/jmr.2020.31 | The microstructure evolution and properties of a Cu鈥揅r鈥揂g alloy during thermal-mechanical treatment | Yue LiuZhou LiYexin JiangYang ZhangZheyuan ZhouQian Lei | Journal of Materials Research | 2017 | 10.1557-jmr.2020.31-5 | True engineering stress–strain curves of the Cu–1Cr–1Co–0.4Si alloy under RTR 90% deformation and aging at different temperatures for 1 h. | 10.1557-jmr.2020.31-5_colorcut_cluster_4 | #2c1abf | 480°C | Cu-Cr-Ag | wt.% | 99.13 | 0.74 | - | - | - | - | 0.13 | - | - | - | - | - | - | - | - | - | - | - | - | - | - | one-step aging | 900 | 2 | 900℃@60% | 990 | 4 | 90 | 480 | 1 | - | - | - | - | - | - | - | 507 | UTS | MPa | 0.6742422